## Sheet1
System | T | Strain Rate | True Strain | True Stress | Reference(DOI)
Ti33Zr30Cu9Ni5.5Be22.5 | 618 | 0.001 | 0 | 0 | doi: 10.1016/j.jallcom.2020.156101
Ti33Zr30Cu9Ni5.5Be22.5 | 618 | 0.001 | 0.02 | 132.7884532 | doi: 10.1016/j.jallcom.2020.156101
Ti33Zr30Cu9Ni5.5Be22.5 | 618 | 0.001 | 0.025 | 165.1505976 | doi: 10.1016/j.jallcom.2020.156101
Ti33Zr30Cu9Ni5.5Be22.5 | 618 | 0.001 | 0.03 | 218.0865007 | doi: 10.1016/j.jallcom.2020.156101
Ti33Zr30Cu9Ni5.5Be22.5 | 618 | 0.001 | 0.035 | 249.4861429 | doi: 10.1016/j.jallcom.2020.156101
Ti33Zr30Cu9Ni5.5Be22.5 | 618 | 0.001 | 0.04 | 287.2435649 | doi: 10.1016/j.jallcom.2020.156101
Ti33Zr30Cu9Ni5.5Be22.5 | 618 | 0.001 | 0.045 | 313.6005362 | doi: 10.1016/j.jallcom.2020.156101
Ti33Zr30Cu9Ni5.5Be22.5 | 618 | 0.001 | 0.05 | 354.8126244 | doi: 10.1016/j.jallcom.2020.156101
Ti33Zr30Cu9Ni5.5Be22.5 | 618 | 0.001 | 0.055 | 388.4363781 | doi: 10.1016/j.jallcom.2020.156101
Ti33Zr30Cu9Ni5.5Be22.5 | 618 | 0.001 | 0.06 | 419.2918645 | doi: 10.1016/j.jallcom.2020.156101
Ti33Zr30Cu9Ni5.5Be22.5 | 618 | 0.001 | 0.065 | 451.3986696 | doi: 10.1016/j.jallcom.2020.156101
Ti33Zr30Cu9Ni5.5Be22.5 | 618 | 0.001 | 0.06 | 423.5910878 | doi: 10.1016/j.jallcom.2020.156101
Ti33Zr30Cu9Ni5.5Be22.5 | 618 | 0.001 | 0.075 | 521.9230072 | doi: 10.1016/j.jallcom.2020.156101
Ti33Zr30Cu9Ni5.5Be22.5 | 618 | 0.001 | 0.08 | 554.2884276 | doi: 10.1016/j.jallcom.2020.156101
Ti33Zr30Cu9Ni5.5Be22.5 | 618 | 0.001 | 0.085 | 583.5493033 | doi: 10.1016/j.jallcom.2020.156101
Ti33Zr30Cu9Ni5.5Be22.5 | 618 | 0.001 | 0.09 | 616.0804152 | doi: 10.1016/j.jallcom.2020.156101
Ti33Zr30Cu9Ni5.5Be22.5 | 618 | 0.001 | 0.095 | 632.366035 | doi: 10.1016/j.jallcom.2020.156101
Ti33Zr30Cu9Ni5.5Be22.5 | 618 | 0.001 | 0.1 | 663.9674713 | doi: 10.1016/j.jallcom.2020.156101
Ti33Zr30Cu9Ni5.5Be22.5 | 618 | 0.001 | 0.105 | 686.678106 | doi: 10.1016/j.jallcom.2020.156101
Ti33Zr30Cu9Ni5.5Be22.5 | 618 | 0.001 | 0.11 | 706.4020886 | doi: 10.1016/j.jallcom.2020.156101
Ti33Zr30Cu9Ni5.5Be22.5 | 618 | 0.001 | 0.115 | 724.4824376 | doi: 10.1016/j.jallcom.2020.156101
Ti33Zr30Cu9Ni5.5Be22.5 | 618 | 0.001 | 0.12 | 734.8028689 | doi: 10.1016/j.jallcom.2020.156101
Ti33Zr30Cu9Ni5.5Be22.5 | 618 | 0.001 | 0.125 | 753.6456224 | doi: 10.1016/j.jallcom.2020.156101
Ti33Zr30Cu9Ni5.5Be22.5 | 618 | 0.001 | 0.13 | 764.144835 | doi: 10.1016/j.jallcom.2020.156101
Ti33Zr30Cu9Ni5.5Be22.5 | 618 | 0.001 | 0.135 | 769.8620974 | doi: 10.1016/j.jallcom.2020.156101
Ti33Zr30Cu9Ni5.5Be22.5 | 618 | 0.001 | 0.14 | 771.4759975 | doi: 10.1016/j.jallcom.2020.156101
Ti33Zr30Cu9Ni5.5Be22.5 | 618 | 0.001 | 0.145 | 775.8472752 | doi: 10.1016/j.jallcom.2020.156101
Ti33Zr30Cu9Ni5.5Be22.5 | 618 | 0.001 | 0.15 | 773.5724367 | doi: 10.1016/j.jallcom.2020.156101
Ti33Zr30Cu9Ni5.5Be22.5 | 618 | 0.001 | 0.155 | 770.8427263 | doi: 10.1016/j.jallcom.2020.156101
Ti33Zr30Cu9Ni5.5Be22.5 | 618 | 0.001 | 0.16 | 766.392859 | doi: 10.1016/j.jallcom.2020.156101
Ti33Zr30Cu9Ni5.5Be22.5 | 618 | 0.001 | 0.165 | 754.8404192 | doi: 10.1016/j.jallcom.2020.156101
Ti33Zr30Cu9Ni5.5Be22.5 | 618 | 0.001 | 0.17 | 752.0010987 | doi: 10.1016/j.jallcom.2020.156101
Ti33Zr30Cu9Ni5.5Be22.5 | 618 | 0.001 | 0.175 | 739.4197581 | doi: 10.1016/j.jallcom.2020.156101
Ti33Zr30Cu9Ni5.5Be22.5 | 618 | 0.001 | 0.18 | 730.3726398 | doi: 10.1016/j.jallcom.2020.156101
Ti33Zr30Cu9Ni5.5Be22.5 | 618 | 0.001 | 0.185 | 719.3023607 | doi: 10.1016/j.jallcom.2020.156101
Ti33Zr30Cu9Ni5.5Be22.5 | 618 | 0.001 | 0.19 | 707.2967003 | doi: 10.1016/j.jallcom.2020.156101
Ti33Zr30Cu9Ni5.5Be22.5 | 618 | 0.001 | 0.195 | 700.629467 | doi: 10.1016/j.jallcom.2020.156101
Ti33Zr30Cu9Ni5.5Be22.5 | 618 | 0.001 | 0.2 | 683.5865121 | doi: 10.1016/j.jallcom.2020.156101
Ti33Zr30Cu9Ni5.5Be22.5 | 618 | 0.001 | 0.205 | 672.1331221 | doi: 10.1016/j.jallcom.2020.156101
Ti33Zr30Cu9Ni5.5Be22.5 | 618 | 0.001 | 0.21 | 661.2247167 | doi: 10.1016/j.jallcom.2020.156101
Ti33Zr30Cu9Ni5.5Be22.5 | 618 | 0.001 | 0.215 | 650.9690122 | doi: 10.1016/j.jallcom.2020.156101
Ti33Zr30Cu9Ni5.5Be22.5 | 618 | 0.001 | 0.22 | 645.7432904 | doi: 10.1016/j.jallcom.2020.156101
Ti33Zr30Cu9Ni5.5Be22.5 | 618 | 0.001 | 0.225 | 632.564046 | doi: 10.1016/j.jallcom.2020.156101
Ti33Zr30Cu9Ni5.5Be22.5 | 618 | 0.001 | 0.23 | 623.7461326 | doi: 10.1016/j.jallcom.2020.156101
Ti33Zr30Cu9Ni5.5Be22.5 | 618 | 0.001 | 0.235 | 615.7295209 | doi: 10.1016/j.jallcom.2020.156101
Ti33Zr30Cu9Ni5.5Be22.5 | 618 | 0.001 | 0.24 | 606.9285439 | doi: 10.1016/j.jallcom.2020.156101
Ti33Zr30Cu9Ni5.5Be22.5 | 618 | 0.001 | 0.245 | 604.085009 | doi: 10.1016/j.jallcom.2020.156101
Ti33Zr30Cu9Ni5.5Be22.5 | 618 | 0.0009 | 0 | 0 | doi: 10.1016/j.jallcom.2020.156101
Ti33Zr30Cu9Ni5.5Be22.5 | 618 | 0.0009 | 0.02 | 103.1824739 | doi: 10.1016/j.jallcom.2020.156101
Ti33Zr30Cu9Ni5.5Be22.5 | 618 | 0.0009 | 0.025 | 133.1127212 | doi: 10.1016/j.jallcom.2020.156101
Ti33Zr30Cu9Ni5.5Be22.5 | 618 | 0.0009 | 0.03 | 173.1670821 | doi: 10.1016/j.jallcom.2020.156101
Ti33Zr30Cu9Ni5.5Be22.5 | 618 | 0.0009 | 0.035 | 193.6431905 | doi: 10.1016/j.jallcom.2020.156101
Ti33Zr30Cu9Ni5.5Be22.5 | 618 | 0.0009 | 0.04 | 222.3949669 | doi: 10.1016/j.jallcom.2020.156101
Ti33Zr30Cu9Ni5.5Be22.5 | 618 | 0.0009 | 0.045 | 251.1193185 | doi: 10.1016/j.jallcom.2020.156101
Ti33Zr30Cu9Ni5.5Be22.5 | 618 | 0.0009 | 0.05 | 276.8175501 | doi: 10.1016/j.jallcom.2020.156101
Ti33Zr30Cu9Ni5.5Be22.5 | 618 | 0.0009 | 0.055 | 307.4960279 | doi: 10.1016/j.jallcom.2020.156101
Ti33Zr30Cu9Ni5.5Be22.5 | 618 | 0.0009 | 0.06 | 329.4220722 | doi: 10.1016/j.jallcom.2020.156101
Ti33Zr30Cu9Ni5.5Be22.5 | 618 | 0.0009 | 0.065 | 355.2473541 | doi: 10.1016/j.jallcom.2020.156101
Ti33Zr30Cu9Ni5.5Be22.5 | 618 | 0.0009 | 0.07 | 380.9998535 | doi: 10.1016/j.jallcom.2020.156101
Ti33Zr30Cu9Ni5.5Be22.5 | 618 | 0.0009 | 0.075 | 409.6696023 | doi: 10.1016/j.jallcom.2020.156101
Ti33Zr30Cu9Ni5.5Be22.5 | 618 | 0.0009 | 0.08 | 433.7551229 | doi: 10.1016/j.jallcom.2020.156101
Ti33Zr30Cu9Ni5.5Be22.5 | 618 | 0.0009 | 0.085 | 451.6133438 | doi: 10.1016/j.jallcom.2020.156101
Ti33Zr30Cu9Ni5.5Be22.5 | 618 | 0.0009 | 0.09 | 477.2870567 | doi: 10.1016/j.jallcom.2020.156101
Ti33Zr30Cu9Ni5.5Be22.5 | 618 | 0.0009 | 0.095 | 497.8944258 | doi: 10.1016/j.jallcom.2020.156101
Ti33Zr30Cu9Ni5.5Be22.5 | 618 | 0.0009 | 0.1 | 517.1462283 | doi: 10.1016/j.jallcom.2020.156101
Ti33Zr30Cu9Ni5.5Be22.5 | 618 | 0.0009 | 0.105 | 535.3896307 | doi: 10.1016/j.jallcom.2020.156101
Ti33Zr30Cu9Ni5.5Be22.5 | 618 | 0.0009 | 0.11 | 547.3979002 | doi: 10.1016/j.jallcom.2020.156101
Ti33Zr30Cu9Ni5.5Be22.5 | 618 | 0.0009 | 0.115 | 561.2414166 | doi: 10.1016/j.jallcom.2020.156101
Ti33Zr30Cu9Ni5.5Be22.5 | 618 | 0.0009 | 0.12 | 572.2040002 | doi: 10.1016/j.jallcom.2020.156101
Ti33Zr30Cu9Ni5.5Be22.5 | 618 | 0.0009 | 0.125 | 583.2563839 | doi: 10.1016/j.jallcom.2020.156101
Ti33Zr30Cu9Ni5.5Be22.5 | 618 | 0.0009 | 0.13 | 592.592943 | doi: 10.1016/j.jallcom.2020.156101
Ti33Zr30Cu9Ni5.5Be22.5 | 618 | 0.0009 | 0.135 | 600.2469854 | doi: 10.1016/j.jallcom.2020.156101
Ti33Zr30Cu9Ni5.5Be22.5 | 618 | 0.0009 | 0.14 | 602.4946047 | doi: 10.1016/j.jallcom.2020.156101
Ti33Zr30Cu9Ni5.5Be22.5 | 618 | 0.0009 | 0.145 | 605.3857158 | doi: 10.1016/j.jallcom.2020.156101
Ti33Zr30Cu9Ni5.5Be22.5 | 618 | 0.0009 | 0.15 | 604.5636782 | doi: 10.1016/j.jallcom.2020.156101
Ti33Zr30Cu9Ni5.5Be22.5 | 618 | 0.0009 | 0.155 | 602.0953664 | doi: 10.1016/j.jallcom.2020.156101
Ti33Zr30Cu9Ni5.5Be22.5 | 618 | 0.0009 | 0.16 | 604.6995343 | doi: 10.1016/j.jallcom.2020.156101
Ti33Zr30Cu9Ni5.5Be22.5 | 618 | 0.0009 | 0.165 | 603.2146954 | doi: 10.1016/j.jallcom.2020.156101
Ti33Zr30Cu9Ni5.5Be22.5 | 618 | 0.0009 | 0.17 | 598.8870126 | doi: 10.1016/j.jallcom.2020.156101
Ti33Zr30Cu9Ni5.5Be22.5 | 618 | 0.0009 | 0.175 | 595.3276267 | doi: 10.1016/j.jallcom.2020.156101
Ti33Zr30Cu9Ni5.5Be22.5 | 618 | 0.0009 | 0.18 | 589.1463819 | doi: 10.1016/j.jallcom.2020.156101
Ti33Zr30Cu9Ni5.5Be22.5 | 618 | 0.0009 | 0.185 | 583.5962407 | doi: 10.1016/j.jallcom.2020.156101
Ti33Zr30Cu9Ni5.5Be22.5 | 618 | 0.0009 | 0.19 | 575.9840307 | doi: 10.1016/j.jallcom.2020.156101
Ti33Zr30Cu9Ni5.5Be22.5 | 618 | 0.0009 | 0.195 | 568.5671386 | doi: 10.1016/j.jallcom.2020.156101
Ti33Zr30Cu9Ni5.5Be22.5 | 618 | 0.0009 | 0.2 | 563.4365805 | doi: 10.1016/j.jallcom.2020.156101
Ti33Zr30Cu9Ni5.5Be22.5 | 618 | 0.0009 | 0.205 | 554.6004293 | doi: 10.1016/j.jallcom.2020.156101
Ti33Zr30Cu9Ni5.5Be22.5 | 618 | 0.0009 | 0.21 | 546.9660227 | doi: 10.1016/j.jallcom.2020.156101
Ti33Zr30Cu9Ni5.5Be22.5 | 618 | 0.0009 | 0.215 | 538.4725034 | doi: 10.1016/j.jallcom.2020.156101
Ti33Zr30Cu9Ni5.5Be22.5 | 618 | 0.0009 | 0.22 | 530.3385471 | doi: 10.1016/j.jallcom.2020.156101
Ti33Zr30Cu9Ni5.5Be22.5 | 618 | 0.0009 | 0.225 | 521.6758587 | doi: 10.1016/j.jallcom.2020.156101
Ti33Zr30Cu9Ni5.5Be22.5 | 618 | 0.0009 | 0.23 | 511.0370354 | doi: 10.1016/j.jallcom.2020.156101
Ti33Zr30Cu9Ni5.5Be22.5 | 618 | 0.0009 | 0.235 | 505.7908434 | doi: 10.1016/j.jallcom.2020.156101
Ti33Zr30Cu9Ni5.5Be22.5 | 618 | 0.0009 | 0.24 | 499.5466703 | doi: 10.1016/j.jallcom.2020.156101
Ti33Zr30Cu9Ni5.5Be22.5 | 618 | 0.0009 | 0.245 | 494.2718225 | doi: 10.1016/j.jallcom.2020.156101
Ti33Zr30Cu9Ni5.5Be22.5 | 618 | 0.0005 | 0 | 0 | doi: 10.1016/j.jallcom.2020.156101
Ti33Zr30Cu9Ni5.5Be22.5 | 618 | 0.0005 | 0.02 | 85.15781236 | doi: 10.1016/j.jallcom.2020.156101
Ti33Zr30Cu9Ni5.5Be22.5 | 618 | 0.0005 | 0.025 | 103.4737486 | doi: 10.1016/j.jallcom.2020.156101
Ti33Zr30Cu9Ni5.5Be22.5 | 618 | 0.0005 | 0.03 | 117.3539299 | doi: 10.1016/j.jallcom.2020.156101
Ti33Zr30Cu9Ni5.5Be22.5 | 618 | 0.0005 | 0.035 | 136.7305248 | doi: 10.1016/j.jallcom.2020.156101
Ti33Zr30Cu9Ni5.5Be22.5 | 618 | 0.0005 | 0.04 | 156.4738483 | doi: 10.1016/j.jallcom.2020.156101
Ti33Zr30Cu9Ni5.5Be22.5 | 618 | 0.0005 | 0.045 | 173.2507182 | doi: 10.1016/j.jallcom.2020.156101
Ti33Zr30Cu9Ni5.5Be22.5 | 618 | 0.0005 | 0.05 | 189.5297698 | doi: 10.1016/j.jallcom.2020.156101
Ti33Zr30Cu9Ni5.5Be22.5 | 618 | 0.0005 | 0.055 | 201.0334608 | doi: 10.1016/j.jallcom.2020.156101
Ti33Zr30Cu9Ni5.5Be22.5 | 618 | 0.0005 | 0.06 | 218.9424783 | doi: 10.1016/j.jallcom.2020.156101
Ti33Zr30Cu9Ni5.5Be22.5 | 618 | 0.0005 | 0.065 | 233.5488725 | doi: 10.1016/j.jallcom.2020.156101
Ti33Zr30Cu9Ni5.5Be22.5 | 618 | 0.0005 | 0.07 | 246.1576089 | doi: 10.1016/j.jallcom.2020.156101
Ti33Zr30Cu9Ni5.5Be22.5 | 618 | 0.0005 | 0.075 | 260.6210104 | doi: 10.1016/j.jallcom.2020.156101
Ti33Zr30Cu9Ni5.5Be22.5 | 618 | 0.0005 | 0.08 | 275.1922115 | doi: 10.1016/j.jallcom.2020.156101
Ti33Zr30Cu9Ni5.5Be22.5 | 618 | 0.0005 | 0.085 | 281.3250479 | doi: 10.1016/j.jallcom.2020.156101
Ti33Zr30Cu9Ni5.5Be22.5 | 618 | 0.0005 | 0.09 | 292.8529876 | doi: 10.1016/j.jallcom.2020.156101
Ti33Zr30Cu9Ni5.5Be22.5 | 618 | 0.0005 | 0.095 | 302.4091181 | doi: 10.1016/j.jallcom.2020.156101
Ti33Zr30Cu9Ni5.5Be22.5 | 618 | 0.0005 | 0.1 | 311.9730036 | doi: 10.1016/j.jallcom.2020.156101
Ti33Zr30Cu9Ni5.5Be22.5 | 618 | 0.0005 | 0.105 | 323.5942738 | doi: 10.1016/j.jallcom.2020.156101
Ti33Zr30Cu9Ni5.5Be22.5 | 618 | 0.0005 | 0.11 | 330.5409195 | doi: 10.1016/j.jallcom.2020.156101
Ti33Zr30Cu9Ni5.5Be22.5 | 618 | 0.0005 | 0.115 | 335.4698519 | doi: 10.1016/j.jallcom.2020.156101
Ti33Zr30Cu9Ni5.5Be22.5 | 618 | 0.0005 | 0.12 | 342.8090277 | doi: 10.1016/j.jallcom.2020.156101
Ti33Zr30Cu9Ni5.5Be22.5 | 618 | 0.0005 | 0.125 | 347.9396978 | doi: 10.1016/j.jallcom.2020.156101
Ti33Zr30Cu9Ni5.5Be22.5 | 618 | 0.0005 | 0.13 | 354.75016 | doi: 10.1016/j.jallcom.2020.156101
Ti33Zr30Cu9Ni5.5Be22.5 | 618 | 0.0005 | 0.135 | 357.7445773 | doi: 10.1016/j.jallcom.2020.156101
Ti33Zr30Cu9Ni5.5Be22.5 | 618 | 0.0005 | 0.14 | 360.7090922 | doi: 10.1016/j.jallcom.2020.156101
Ti33Zr30Cu9Ni5.5Be22.5 | 618 | 0.0005 | 0.145 | 364.4283552 | doi: 10.1016/j.jallcom.2020.156101
Ti33Zr30Cu9Ni5.5Be22.5 | 618 | 0.0005 | 0.15 | 366.8129578 | doi: 10.1016/j.jallcom.2020.156101
Ti33Zr30Cu9Ni5.5Be22.5 | 618 | 0.0005 | 0.155 | 368.7720311 | doi: 10.1016/j.jallcom.2020.156101
Ti33Zr30Cu9Ni5.5Be22.5 | 618 | 0.0005 | 0.16 | 368.0570209 | doi: 10.1016/j.jallcom.2020.156101
Ti33Zr30Cu9Ni5.5Be22.5 | 618 | 0.0005 | 0.165 | 369.4741565 | doi: 10.1016/j.jallcom.2020.156101
Ti33Zr30Cu9Ni5.5Be22.5 | 618 | 0.0005 | 0.17 | 370.2196215 | doi: 10.1016/j.jallcom.2020.156101
Ti33Zr30Cu9Ni5.5Be22.5 | 618 | 0.0005 | 0.175 | 368.7782075 | doi: 10.1016/j.jallcom.2020.156101
Ti33Zr30Cu9Ni5.5Be22.5 | 618 | 0.0005 | 0.18 | 368.7769382 | doi: 10.1016/j.jallcom.2020.156101
Ti33Zr30Cu9Ni5.5Be22.5 | 618 | 0.0005 | 0.185 | 366.6092274 | doi: 10.1016/j.jallcom.2020.156101
Ti33Zr30Cu9Ni5.5Be22.5 | 618 | 0.0005 | 0.19 | 366.6116909 | doi: 10.1016/j.jallcom.2020.156101
Ti33Zr30Cu9Ni5.5Be22.5 | 618 | 0.0005 | 0.195 | 363.734668 | doi: 10.1016/j.jallcom.2020.156101
Ti33Zr30Cu9Ni5.5Be22.5 | 618 | 0.0005 | 0.2 | 360.0553635 | doi: 10.1016/j.jallcom.2020.156101
Ti33Zr30Cu9Ni5.5Be22.5 | 618 | 0.0005 | 0.205 | 357.475347 | doi: 10.1016/j.jallcom.2020.156101
Ti33Zr30Cu9Ni5.5Be22.5 | 618 | 0.0005 | 0.21 | 355.0946374 | doi: 10.1016/j.jallcom.2020.156101
Ti33Zr30Cu9Ni5.5Be22.5 | 618 | 0.0005 | 0.215 | 352.9527028 | doi: 10.1016/j.jallcom.2020.156101
Ti33Zr30Cu9Ni5.5Be22.5 | 618 | 0.0005 | 0.22 | 349.9383718 | doi: 10.1016/j.jallcom.2020.156101
Ti33Zr30Cu9Ni5.5Be22.5 | 618 | 0.0005 | 0.225 | 345.631462 | doi: 10.1016/j.jallcom.2020.156101
Ti33Zr30Cu9Ni5.5Be22.5 | 618 | 0.0005 | 0.23 | 342.7998044 | doi: 10.1016/j.jallcom.2020.156101
Ti33Zr30Cu9Ni5.5Be22.5 | 618 | 0.0005 | 0.235 | 339.9637252 | doi: 10.1016/j.jallcom.2020.156101
Ti33Zr30Cu9Ni5.5Be22.5 | 618 | 0.0005 | 0.24 | 333.4399773 | doi: 10.1016/j.jallcom.2020.156101
Ti33Zr30Cu9Ni5.5Be22.5 | 618 | 0.0005 | 0.245 | 329.9931405 | doi: 10.1016/j.jallcom.2020.156101
Ti33Zr30Cu9Ni5.5Be22.5 | 628 | 0.003 | 0 | 0 | doi: 10.1016/j.jallcom.2020.156101
Ti33Zr30Cu9Ni5.5Be22.5 | 628 | 0.003 | 0.02 | 151.2801493 | doi: 10.1016/j.jallcom.2020.156101
Ti33Zr30Cu9Ni5.5Be22.5 | 628 | 0.003 | 0.025 | 192.563826 | doi: 10.1016/j.jallcom.2020.156101
Ti33Zr30Cu9Ni5.5Be22.5 | 628 | 0.003 | 0.03 | 223.6447601 | doi: 10.1016/j.jallcom.2020.156101
Ti33Zr30Cu9Ni5.5Be22.5 | 628 | 0.003 | 0.035 | 258.4462448 | doi: 10.1016/j.jallcom.2020.156101
Ti33Zr30Cu9Ni5.5Be22.5 | 628 | 0.003 | 0.04 | 287.531575 | doi: 10.1016/j.jallcom.2020.156101
Ti33Zr30Cu9Ni5.5Be22.5 | 628 | 0.003 | 0.045 | 318.0429129 | doi: 10.1016/j.jallcom.2020.156101
Ti33Zr30Cu9Ni5.5Be22.5 | 628 | 0.003 | 0.05 | 358.2390492 | doi: 10.1016/j.jallcom.2020.156101
Ti33Zr30Cu9Ni5.5Be22.5 | 628 | 0.003 | 0.055 | 388.034608 | doi: 10.1016/j.jallcom.2020.156101
Ti33Zr30Cu9Ni5.5Be22.5 | 628 | 0.003 | 0.06 | 421.6922298 | doi: 10.1016/j.jallcom.2020.156101
Ti33Zr30Cu9Ni5.5Be22.5 | 628 | 0.003 | 0.065 | 448.3368984 | doi: 10.1016/j.jallcom.2020.156101
Ti33Zr30Cu9Ni5.5Be22.5 | 628 | 0.003 | 0.07 | 484.3755246 | doi: 10.1016/j.jallcom.2020.156101
Ti33Zr30Cu9Ni5.5Be22.5 | 628 | 0.003 | 0.075 | 516.636263 | doi: 10.1016/j.jallcom.2020.156101
Ti33Zr30Cu9Ni5.5Be22.5 | 628 | 0.003 | 0.08 | 538.6000276 | doi: 10.1016/j.jallcom.2020.156101
Ti33Zr30Cu9Ni5.5Be22.5 | 628 | 0.003 | 0.085 | 567.3068055 | doi: 10.1016/j.jallcom.2020.156101
Ti33Zr30Cu9Ni5.5Be22.5 | 628 | 0.003 | 0.09 | 591.0630746 | doi: 10.1016/j.jallcom.2020.156101
Ti33Zr30Cu9Ni5.5Be22.5 | 628 | 0.003 | 0.095 | 618.1716542 | doi: 10.1016/j.jallcom.2020.156101
Ti33Zr30Cu9Ni5.5Be22.5 | 628 | 0.003 | 0.1 | 641.9146872 | doi: 10.1016/j.jallcom.2020.156101
Ti33Zr30Cu9Ni5.5Be22.5 | 628 | 0.003 | 0.105 | 665.4096022 | doi: 10.1016/j.jallcom.2020.156101
Ti33Zr30Cu9Ni5.5Be22.5 | 628 | 0.003 | 0.11 | 685.1581081 | doi: 10.1016/j.jallcom.2020.156101
Ti33Zr30Cu9Ni5.5Be22.5 | 628 | 0.003 | 0.115 | 704.7318239 | doi: 10.1016/j.jallcom.2020.156101
Ti33Zr30Cu9Ni5.5Be22.5 | 628 | 0.003 | 0.12 | 722.466033 | doi: 10.1016/j.jallcom.2020.156101
Ti33Zr30Cu9Ni5.5Be22.5 | 628 | 0.003 | 0.125 | 741.5901472 | doi: 10.1016/j.jallcom.2020.156101
Ti33Zr30Cu9Ni5.5Be22.5 | 628 | 0.003 | 0.13 | 753.1811827 | doi: 10.1016/j.jallcom.2020.156101
Ti33Zr30Cu9Ni5.5Be22.5 | 628 | 0.003 | 0.135 | 763.426461 | doi: 10.1016/j.jallcom.2020.156101
Ti33Zr30Cu9Ni5.5Be22.5 | 628 | 0.003 | 0.14 | 770.091993 | doi: 10.1016/j.jallcom.2020.156101
Ti33Zr30Cu9Ni5.5Be22.5 | 628 | 0.003 | 0.145 | 782.4441928 | doi: 10.1016/j.jallcom.2020.156101
Ti33Zr30Cu9Ni5.5Be22.5 | 628 | 0.003 | 0.15 | 787.8058572 | doi: 10.1016/j.jallcom.2020.156101
Ti33Zr30Cu9Ni5.5Be22.5 | 628 | 0.003 | 0.155 | 790.7302175 | doi: 10.1016/j.jallcom.2020.156101
Ti33Zr30Cu9Ni5.5Be22.5 | 628 | 0.003 | 0.16 | 793.316011 | doi: 10.1016/j.jallcom.2020.156101
Ti33Zr30Cu9Ni5.5Be22.5 | 628 | 0.003 | 0.165 | 792.6388063 | doi: 10.1016/j.jallcom.2020.156101
Ti33Zr30Cu9Ni5.5Be22.5 | 628 | 0.003 | 0.17 | 790.5269391 | doi: 10.1016/j.jallcom.2020.156101
Ti33Zr30Cu9Ni5.5Be22.5 | 628 | 0.003 | 0.175 | 784.2046704 | doi: 10.1016/j.jallcom.2020.156101
Ti33Zr30Cu9Ni5.5Be22.5 | 628 | 0.003 | 0.18 | 781.5712886 | doi: 10.1016/j.jallcom.2020.156101
Ti33Zr30Cu9Ni5.5Be22.5 | 628 | 0.003 | 0.185 | 776.6954422 | doi: 10.1016/j.jallcom.2020.156101
Ti33Zr30Cu9Ni5.5Be22.5 | 628 | 0.003 | 0.19 | 772.3255668 | doi: 10.1016/j.jallcom.2020.156101
Ti33Zr30Cu9Ni5.5Be22.5 | 628 | 0.003 | 0.195 | 768.044937 | doi: 10.1016/j.jallcom.2020.156101
Ti33Zr30Cu9Ni5.5Be22.5 | 628 | 0.003 | 0.2 | 758.5797865 | doi: 10.1016/j.jallcom.2020.156101
Ti33Zr30Cu9Ni5.5Be22.5 | 628 | 0.003 | 0.205 | 757.1001255 | doi: 10.1016/j.jallcom.2020.156101
Ti33Zr30Cu9Ni5.5Be22.5 | 628 | 0.003 | 0.21 | 752.9593025 | doi: 10.1016/j.jallcom.2020.156101
Ti33Zr30Cu9Ni5.5Be22.5 | 628 | 0.003 | 0.215 | 749.1581623 | doi: 10.1016/j.jallcom.2020.156101
Ti33Zr30Cu9Ni5.5Be22.5 | 628 | 0.003 | 0.22 | 744.8182738 | doi: 10.1016/j.jallcom.2020.156101
Ti33Zr30Cu9Ni5.5Be22.5 | 628 | 0.003 | 0.225 | 738.2864077 | doi: 10.1016/j.jallcom.2020.156101
Ti33Zr30Cu9Ni5.5Be22.5 | 628 | 0.003 | 0.23 | 737.2667042 | doi: 10.1016/j.jallcom.2020.156101
Ti33Zr30Cu9Ni5.5Be22.5 | 628 | 0.003 | 0.235 | 732.711573 | doi: 10.1016/j.jallcom.2020.156101
Ti33Zr30Cu9Ni5.5Be22.5 | 628 | 0.003 | 0.24 | 729.6390053 | doi: 10.1016/j.jallcom.2020.156101
Ti33Zr30Cu9Ni5.5Be22.5 | 628 | 0.003 | 0.245 | 723.8067009 | doi: 10.1016/j.jallcom.2020.156101
Ti33Zr30Cu9Ni5.5Be22.5 | 628 | 0.001 | 0 | 0 | doi: 10.1016/j.jallcom.2020.156101
Ti33Zr30Cu9Ni5.5Be22.5 | 628 | 0.001 | 0.02 | 135.3559231 | doi: 10.1016/j.jallcom.2020.156101
Ti33Zr30Cu9Ni5.5Be22.5 | 628 | 0.001 | 0.025 | 158.1818474 | doi: 10.1016/j.jallcom.2020.156101
Ti33Zr30Cu9Ni5.5Be22.5 | 628 | 0.001 | 0.03 | 180.3974068 | doi: 10.1016/j.jallcom.2020.156101
Ti33Zr30Cu9Ni5.5Be22.5 | 628 | 0.001 | 0.035 | 211.4066121 | doi: 10.1016/j.jallcom.2020.156101
Ti33Zr30Cu9Ni5.5Be22.5 | 628 | 0.001 | 0.04 | 244.8309713 | doi: 10.1016/j.jallcom.2020.156101
Ti33Zr30Cu9Ni5.5Be22.5 | 628 | 0.001 | 0.045 | 274.5899128 | doi: 10.1016/j.jallcom.2020.156101
Ti33Zr30Cu9Ni5.5Be22.5 | 628 | 0.001 | 0.05 | 296.345717 | doi: 10.1016/j.jallcom.2020.156101
Ti33Zr30Cu9Ni5.5Be22.5 | 628 | 0.001 | 0.055 | 329.1255337 | doi: 10.1016/j.jallcom.2020.156101
Ti33Zr30Cu9Ni5.5Be22.5 | 628 | 0.001 | 0.06 | 356.1526195 | doi: 10.1016/j.jallcom.2020.156101
Ti33Zr30Cu9Ni5.5Be22.5 | 628 | 0.001 | 0.065 | 381.0032781 | doi: 10.1016/j.jallcom.2020.156101
Ti33Zr30Cu9Ni5.5Be22.5 | 628 | 0.001 | 0.07 | 408.3913758 | doi: 10.1016/j.jallcom.2020.156101
Ti33Zr30Cu9Ni5.5Be22.5 | 628 | 0.001 | 0.075 | 428.6293403 | doi: 10.1016/j.jallcom.2020.156101
Ti33Zr30Cu9Ni5.5Be22.5 | 628 | 0.001 | 0.08 | 455.4079097 | doi: 10.1016/j.jallcom.2020.156101
Ti33Zr30Cu9Ni5.5Be22.5 | 628 | 0.001 | 0.085 | 476.9458653 | doi: 10.1016/j.jallcom.2020.156101
Ti33Zr30Cu9Ni5.5Be22.5 | 628 | 0.001 | 0.09 | 497.711192 | doi: 10.1016/j.jallcom.2020.156101
Ti33Zr30Cu9Ni5.5Be22.5 | 628 | 0.001 | 0.095 | 516.0890898 | doi: 10.1016/j.jallcom.2020.156101
Ti33Zr30Cu9Ni5.5Be22.5 | 628 | 0.001 | 0.1 | 532.0868308 | doi: 10.1016/j.jallcom.2020.156101
Ti33Zr30Cu9Ni5.5Be22.5 | 628 | 0.001 | 0.105 | 548.2129521 | doi: 10.1016/j.jallcom.2020.156101
Ti33Zr30Cu9Ni5.5Be22.5 | 628 | 0.001 | 0.11 | 561.5414222 | doi: 10.1016/j.jallcom.2020.156101
Ti33Zr30Cu9Ni5.5Be22.5 | 628 | 0.001 | 0.115 | 571.6194289 | doi: 10.1016/j.jallcom.2020.156101
Ti33Zr30Cu9Ni5.5Be22.5 | 628 | 0.001 | 0.12 | 582.7638141 | doi: 10.1016/j.jallcom.2020.156101
Ti33Zr30Cu9Ni5.5Be22.5 | 628 | 0.001 | 0.125 | 586.9645493 | doi: 10.1016/j.jallcom.2020.156101
Ti33Zr30Cu9Ni5.5Be22.5 | 628 | 0.001 | 0.13 | 588.8997852 | doi: 10.1016/j.jallcom.2020.156101
Ti33Zr30Cu9Ni5.5Be22.5 | 628 | 0.001 | 0.135 | 592.1417247 | doi: 10.1016/j.jallcom.2020.156101
Ti33Zr30Cu9Ni5.5Be22.5 | 628 | 0.001 | 0.14 | 593.4969646 | doi: 10.1016/j.jallcom.2020.156101
Ti33Zr30Cu9Ni5.5Be22.5 | 628 | 0.001 | 0.145 | 596.562776 | doi: 10.1016/j.jallcom.2020.156101
Ti33Zr30Cu9Ni5.5Be22.5 | 628 | 0.001 | 0.15 | 597.0031966 | doi: 10.1016/j.jallcom.2020.156101
Ti33Zr30Cu9Ni5.5Be22.5 | 628 | 0.001 | 0.155 | 592.0894304 | doi: 10.1016/j.jallcom.2020.156101
Ti33Zr30Cu9Ni5.5Be22.5 | 628 | 0.001 | 0.16 | 589.1933376 | doi: 10.1016/j.jallcom.2020.156101
Ti33Zr30Cu9Ni5.5Be22.5 | 628 | 0.001 | 0.165 | 586.373057 | doi: 10.1016/j.jallcom.2020.156101
Ti33Zr30Cu9Ni5.5Be22.5 | 628 | 0.001 | 0.17 | 581.3062133 | doi: 10.1016/j.jallcom.2020.156101
Ti33Zr30Cu9Ni5.5Be22.5 | 628 | 0.001 | 0.175 | 575.5886886 | doi: 10.1016/j.jallcom.2020.156101
Ti33Zr30Cu9Ni5.5Be22.5 | 628 | 0.001 | 0.18 | 569.510808 | doi: 10.1016/j.jallcom.2020.156101
Ti33Zr30Cu9Ni5.5Be22.5 | 628 | 0.001 | 0.185 | 563.0457768 | doi: 10.1016/j.jallcom.2020.156101
Ti33Zr30Cu9Ni5.5Be22.5 | 628 | 0.001 | 0.19 | 558.8244434 | doi: 10.1016/j.jallcom.2020.156101
Ti33Zr30Cu9Ni5.5Be22.5 | 628 | 0.001 | 0.195 | 551.4517888 | doi: 10.1016/j.jallcom.2020.156101
Ti33Zr30Cu9Ni5.5Be22.5 | 628 | 0.001 | 0.2 | 548.7128491 | doi: 10.1016/j.jallcom.2020.156101
Ti33Zr30Cu9Ni5.5Be22.5 | 628 | 0.001 | 0.205 | 547.4456631 | doi: 10.1016/j.jallcom.2020.156101
Ti33Zr30Cu9Ni5.5Be22.5 | 628 | 0.001 | 0.21 | 542.8504534 | doi: 10.1016/j.jallcom.2020.156101
Ti33Zr30Cu9Ni5.5Be22.5 | 628 | 0.001 | 0.215 | 538.5633893 | doi: 10.1016/j.jallcom.2020.156101
Ti33Zr30Cu9Ni5.5Be22.5 | 628 | 0.001 | 0.22 | 533.3829789 | doi: 10.1016/j.jallcom.2020.156101
Ti33Zr30Cu9Ni5.5Be22.5 | 628 | 0.001 | 0.225 | 529.8105858 | doi: 10.1016/j.jallcom.2020.156101
Ti33Zr30Cu9Ni5.5Be22.5 | 628 | 0.001 | 0.23 | 526.2373028 | doi: 10.1016/j.jallcom.2020.156101
Ti33Zr30Cu9Ni5.5Be22.5 | 628 | 0.001 | 0.235 | 521.9755292 | doi: 10.1016/j.jallcom.2020.156101
Ti33Zr30Cu9Ni5.5Be22.5 | 628 | 0.001 | 0.24 | 518.292007 | doi: 10.1016/j.jallcom.2020.156101
Ti33Zr30Cu9Ni5.5Be22.5 | 628 | 0.001 | 0.245 | 513.9919825 | doi: 10.1016/j.jallcom.2020.156101
Ti33Zr30Cu9Ni5.5Be22.5 | 628 | 0.0009 | 0 | 0 | doi: 10.1016/j.jallcom.2020.156101
Ti33Zr30Cu9Ni5.5Be22.5 | 628 | 0.0009 | 0.02 | 111.4695837 | doi: 10.1016/j.jallcom.2020.156101
Ti33Zr30Cu9Ni5.5Be22.5 | 628 | 0.0009 | 0.025 | 144.0191349 | doi: 10.1016/j.jallcom.2020.156101
Ti33Zr30Cu9Ni5.5Be22.5 | 628 | 0.0009 | 0.03 | 158.9812874 | doi: 10.1016/j.jallcom.2020.156101
Ti33Zr30Cu9Ni5.5Be22.5 | 628 | 0.0009 | 0.035 | 184.1019133 | doi: 10.1016/j.jallcom.2020.156101
Ti33Zr30Cu9Ni5.5Be22.5 | 628 | 0.0009 | 0.04 | 205.8301853 | doi: 10.1016/j.jallcom.2020.156101
Ti33Zr30Cu9Ni5.5Be22.5 | 628 | 0.0009 | 0.045 | 228.0387458 | doi: 10.1016/j.jallcom.2020.156101
Ti33Zr30Cu9Ni5.5Be22.5 | 628 | 0.0009 | 0.05 | 252.7076591 | doi: 10.1016/j.jallcom.2020.156101
Ti33Zr30Cu9Ni5.5Be22.5 | 628 | 0.0009 | 0.055 | 273.0324985 | doi: 10.1016/j.jallcom.2020.156101
Ti33Zr30Cu9Ni5.5Be22.5 | 628 | 0.0009 | 0.06 | 290.247863 | doi: 10.1016/j.jallcom.2020.156101
Ti33Zr30Cu9Ni5.5Be22.5 | 628 | 0.0009 | 0.065 | 308.1572035 | doi: 10.1016/j.jallcom.2020.156101
Ti33Zr30Cu9Ni5.5Be22.5 | 628 | 0.0009 | 0.07 | 332.2295021 | doi: 10.1016/j.jallcom.2020.156101
Ti33Zr30Cu9Ni5.5Be22.5 | 628 | 0.0009 | 0.075 | 350.7338291 | doi: 10.1016/j.jallcom.2020.156101
Ti33Zr30Cu9Ni5.5Be22.5 | 628 | 0.0009 | 0.08 | 366.2789868 | doi: 10.1016/j.jallcom.2020.156101
Ti33Zr30Cu9Ni5.5Be22.5 | 628 | 0.0009 | 0.085 | 375.9943334 | doi: 10.1016/j.jallcom.2020.156101
Ti33Zr30Cu9Ni5.5Be22.5 | 628 | 0.0009 | 0.09 | 385.0446646 | doi: 10.1016/j.jallcom.2020.156101
Ti33Zr30Cu9Ni5.5Be22.5 | 628 | 0.0009 | 0.095 | 397.4395098 | doi: 10.1016/j.jallcom.2020.156101
Ti33Zr30Cu9Ni5.5Be22.5 | 628 | 0.0009 | 0.1 | 408.3748063 | doi: 10.1016/j.jallcom.2020.156101
Ti33Zr30Cu9Ni5.5Be22.5 | 628 | 0.0009 | 0.105 | 417.3637466 | doi: 10.1016/j.jallcom.2020.156101
Ti33Zr30Cu9Ni5.5Be22.5 | 628 | 0.0009 | 0.11 | 422.6193329 | doi: 10.1016/j.jallcom.2020.156101
Ti33Zr30Cu9Ni5.5Be22.5 | 628 | 0.0009 | 0.115 | 428.3455299 | doi: 10.1016/j.jallcom.2020.156101
Ti33Zr30Cu9Ni5.5Be22.5 | 628 | 0.0009 | 0.12 | 437.9346902 | doi: 10.1016/j.jallcom.2020.156101
Ti33Zr30Cu9Ni5.5Be22.5 | 628 | 0.0009 | 0.125 | 443.795223 | doi: 10.1016/j.jallcom.2020.156101
Ti33Zr30Cu9Ni5.5Be22.5 | 628 | 0.0009 | 0.13 | 448.3936111 | doi: 10.1016/j.jallcom.2020.156101
Ti33Zr30Cu9Ni5.5Be22.5 | 628 | 0.0009 | 0.135 | 452.3958012 | doi: 10.1016/j.jallcom.2020.156101
Ti33Zr30Cu9Ni5.5Be22.5 | 628 | 0.0009 | 0.14 | 455.2394987 | doi: 10.1016/j.jallcom.2020.156101
Ti33Zr30Cu9Ni5.5Be22.5 | 628 | 0.0009 | 0.145 | 461.0604814 | doi: 10.1016/j.jallcom.2020.156101
Ti33Zr30Cu9Ni5.5Be22.5 | 628 | 0.0009 | 0.15 | 464.7657367 | doi: 10.1016/j.jallcom.2020.156101
Ti33Zr30Cu9Ni5.5Be22.5 | 628 | 0.0009 | 0.155 | 465.4217977 | doi: 10.1016/j.jallcom.2020.156101
Ti33Zr30Cu9Ni5.5Be22.5 | 628 | 0.0009 | 0.16 | 466.1421868 | doi: 10.1016/j.jallcom.2020.156101
Ti33Zr30Cu9Ni5.5Be22.5 | 628 | 0.0009 | 0.165 | 463.9740184 | doi: 10.1016/j.jallcom.2020.156101
Ti33Zr30Cu9Ni5.5Be22.5 | 628 | 0.0009 | 0.17 | 463.9729703 | doi: 10.1016/j.jallcom.2020.156101
Ti33Zr30Cu9Ni5.5Be22.5 | 628 | 0.0009 | 0.175 | 466.0732498 | doi: 10.1016/j.jallcom.2020.156101
Ti33Zr30Cu9Ni5.5Be22.5 | 628 | 0.0009 | 0.18 | 465.4220629 | doi: 10.1016/j.jallcom.2020.156101
Ti33Zr30Cu9Ni5.5Be22.5 | 628 | 0.0009 | 0.185 | 464.697662 | doi: 10.1016/j.jallcom.2020.156101
Ti33Zr30Cu9Ni5.5Be22.5 | 628 | 0.0009 | 0.19 | 461.8967889 | doi: 10.1016/j.jallcom.2020.156101
Ti33Zr30Cu9Ni5.5Be22.5 | 628 | 0.0009 | 0.195 | 458.9204754 | doi: 10.1016/j.jallcom.2020.156101
Ti33Zr30Cu9Ni5.5Be22.5 | 628 | 0.0009 | 0.2 | 458.6776024 | doi: 10.1016/j.jallcom.2020.156101
Ti33Zr30Cu9Ni5.5Be22.5 | 628 | 0.0009 | 0.205 | 456.8457655 | doi: 10.1016/j.jallcom.2020.156101
Ti33Zr30Cu9Ni5.5Be22.5 | 628 | 0.0009 | 0.21 | 453.9195998 | doi: 10.1016/j.jallcom.2020.156101
Ti33Zr30Cu9Ni5.5Be22.5 | 628 | 0.0009 | 0.215 | 449.5195853 | doi: 10.1016/j.jallcom.2020.156101
Ti33Zr30Cu9Ni5.5Be22.5 | 628 | 0.0009 | 0.22 | 445.0680687 | doi: 10.1016/j.jallcom.2020.156101
Ti33Zr30Cu9Ni5.5Be22.5 | 628 | 0.0009 | 0.225 | 443.7149316 | doi: 10.1016/j.jallcom.2020.156101
Ti33Zr30Cu9Ni5.5Be22.5 | 628 | 0.0009 | 0.23 | 442.5686149 | doi: 10.1016/j.jallcom.2020.156101
Ti33Zr30Cu9Ni5.5Be22.5 | 628 | 0.0009 | 0.235 | 440.9313783 | doi: 10.1016/j.jallcom.2020.156101
Ti33Zr30Cu9Ni5.5Be22.5 | 628 | 0.0009 | 0.24 | 438.6377314 | doi: 10.1016/j.jallcom.2020.156101
Ti33Zr30Cu9Ni5.5Be22.5 | 628 | 0.0009 | 0.245 | 437.2100241 | doi: 10.1016/j.jallcom.2020.156101
Ti33Zr30Cu9Ni5.5Be22.5 | 628 | 0.0007 | 0 | 0 | doi: 10.1016/j.jallcom.2020.156101
Ti33Zr30Cu9Ni5.5Be22.5 | 628 | 0.0007 | 0.02 | 95.78663362 | doi: 10.1016/j.jallcom.2020.156101
Ti33Zr30Cu9Ni5.5Be22.5 | 628 | 0.0007 | 0.025 | 108.6411589 | doi: 10.1016/j.jallcom.2020.156101
Ti33Zr30Cu9Ni5.5Be22.5 | 628 | 0.0007 | 0.03 | 128.5185393 | doi: 10.1016/j.jallcom.2020.156101
Ti33Zr30Cu9Ni5.5Be22.5 | 628 | 0.0007 | 0.035 | 141.1116735 | doi: 10.1016/j.jallcom.2020.156101
Ti33Zr30Cu9Ni5.5Be22.5 | 628 | 0.0007 | 0.04 | 161.7295918 | doi: 10.1016/j.jallcom.2020.156101
Ti33Zr30Cu9Ni5.5Be22.5 | 628 | 0.0007 | 0.045 | 180.9754687 | doi: 10.1016/j.jallcom.2020.156101
Ti33Zr30Cu9Ni5.5Be22.5 | 628 | 0.0007 | 0.05 | 194.7538643 | doi: 10.1016/j.jallcom.2020.156101
Ti33Zr30Cu9Ni5.5Be22.5 | 628 | 0.0007 | 0.055 | 220.7579996 | doi: 10.1016/j.jallcom.2020.156101
Ti33Zr30Cu9Ni5.5Be22.5 | 628 | 0.0007 | 0.06 | 239.8149824 | doi: 10.1016/j.jallcom.2020.156101
Ti33Zr30Cu9Ni5.5Be22.5 | 628 | 0.0007 | 0.065 | 257.4295515 | doi: 10.1016/j.jallcom.2020.156101
Ti33Zr30Cu9Ni5.5Be22.5 | 628 | 0.0007 | 0.07 | 274.8253113 | doi: 10.1016/j.jallcom.2020.156101
Ti33Zr30Cu9Ni5.5Be22.5 | 628 | 0.0007 | 0.075 | 295.7024712 | doi: 10.1016/j.jallcom.2020.156101
Ti33Zr30Cu9Ni5.5Be22.5 | 628 | 0.0007 | 0.08 | 305.6691184 | doi: 10.1016/j.jallcom.2020.156101
Ti33Zr30Cu9Ni5.5Be22.5 | 628 | 0.0007 | 0.085 | 319.3242194 | doi: 10.1016/j.jallcom.2020.156101
Ti33Zr30Cu9Ni5.5Be22.5 | 628 | 0.0007 | 0.09 | 329.1871744 | doi: 10.1016/j.jallcom.2020.156101
Ti33Zr30Cu9Ni5.5Be22.5 | 628 | 0.0007 | 0.095 | 341.0410524 | doi: 10.1016/j.jallcom.2020.156101
Ti33Zr30Cu9Ni5.5Be22.5 | 628 | 0.0007 | 0.1 | 346.6221201 | doi: 10.1016/j.jallcom.2020.156101
Ti33Zr30Cu9Ni5.5Be22.5 | 628 | 0.0007 | 0.105 | 355.8085828 | doi: 10.1016/j.jallcom.2020.156101
Ti33Zr30Cu9Ni5.5Be22.5 | 628 | 0.0007 | 0.11 | 363.1488096 | doi: 10.1016/j.jallcom.2020.156101
Ti33Zr30Cu9Ni5.5Be22.5 | 628 | 0.0007 | 0.115 | 369.8220495 | doi: 10.1016/j.jallcom.2020.156101
Ti33Zr30Cu9Ni5.5Be22.5 | 628 | 0.0007 | 0.12 | 375.2413705 | doi: 10.1016/j.jallcom.2020.156101
Ti33Zr30Cu9Ni5.5Be22.5 | 628 | 0.0007 | 0.125 | 383.6128254 | doi: 10.1016/j.jallcom.2020.156101
Ti33Zr30Cu9Ni5.5Be22.5 | 628 | 0.0007 | 0.13 | 389.4200607 | doi: 10.1016/j.jallcom.2020.156101
Ti33Zr30Cu9Ni5.5Be22.5 | 628 | 0.0007 | 0.135 | 390.6637092 | doi: 10.1016/j.jallcom.2020.156101
Ti33Zr30Cu9Ni5.5Be22.5 | 628 | 0.0007 | 0.14 | 393.0603469 | doi: 10.1016/j.jallcom.2020.156101
Ti33Zr30Cu9Ni5.5Be22.5 | 628 | 0.0007 | 0.145 | 398.1974243 | doi: 10.1016/j.jallcom.2020.156101
Ti33Zr30Cu9Ni5.5Be22.5 | 628 | 0.0007 | 0.15 | 398.8277307 | doi: 10.1016/j.jallcom.2020.156101
Ti33Zr30Cu9Ni5.5Be22.5 | 628 | 0.0007 | 0.155 | 395.1508697 | doi: 10.1016/j.jallcom.2020.156101
Ti33Zr30Cu9Ni5.5Be22.5 | 628 | 0.0007 | 0.16 | 393.6975127 | doi: 10.1016/j.jallcom.2020.156101
Ti33Zr30Cu9Ni5.5Be22.5 | 628 | 0.0007 | 0.165 | 392.315256 | doi: 10.1016/j.jallcom.2020.156101
Ti33Zr30Cu9Ni5.5Be22.5 | 628 | 0.0007 | 0.17 | 390.8602377 | doi: 10.1016/j.jallcom.2020.156101
Ti33Zr30Cu9Ni5.5Be22.5 | 628 | 0.0007 | 0.175 | 388.0365562 | doi: 10.1016/j.jallcom.2020.156101
Ti33Zr30Cu9Ni5.5Be22.5 | 628 | 0.0007 | 0.18 | 387.2477846 | doi: 10.1016/j.jallcom.2020.156101
Ti33Zr30Cu9Ni5.5Be22.5 | 628 | 0.0007 | 0.185 | 385.0311592 | doi: 10.1016/j.jallcom.2020.156101
Ti33Zr30Cu9Ni5.5Be22.5 | 628 | 0.0007 | 0.19 | 382.2138381 | doi: 10.1016/j.jallcom.2020.156101
Ti33Zr30Cu9Ni5.5Be22.5 | 628 | 0.0007 | 0.195 | 382.1480092 | doi: 10.1016/j.jallcom.2020.156101
Ti33Zr30Cu9Ni5.5Be22.5 | 628 | 0.0007 | 0.2 | 378.6115718 | doi: 10.1016/j.jallcom.2020.156101
Ti33Zr30Cu9Ni5.5Be22.5 | 628 | 0.0007 | 0.205 | 374.3573177 | doi: 10.1016/j.jallcom.2020.156101
Ti33Zr30Cu9Ni5.5Be22.5 | 628 | 0.0007 | 0.21 | 370.5664415 | doi: 10.1016/j.jallcom.2020.156101
Ti33Zr30Cu9Ni5.5Be22.5 | 628 | 0.0007 | 0.215 | 367.7217732 | doi: 10.1016/j.jallcom.2020.156101
Ti33Zr30Cu9Ni5.5Be22.5 | 628 | 0.0007 | 0.22 | 366.1413536 | doi: 10.1016/j.jallcom.2020.156101
Ti33Zr30Cu9Ni5.5Be22.5 | 628 | 0.0007 | 0.225 | 363.0871212 | doi: 10.1016/j.jallcom.2020.156101
Ti33Zr30Cu9Ni5.5Be22.5 | 628 | 0.0007 | 0.23 | 358.3259008 | doi: 10.1016/j.jallcom.2020.156101
Ti33Zr30Cu9Ni5.5Be22.5 | 628 | 0.0007 | 0.235 | 355.5244541 | doi: 10.1016/j.jallcom.2020.156101
Ti33Zr30Cu9Ni5.5Be22.5 | 628 | 0.0007 | 0.24 | 353.2361167 | doi: 10.1016/j.jallcom.2020.156101
Ti33Zr30Cu9Ni5.5Be22.5 | 628 | 0.0007 | 0.245 | 350.1328989 | doi: 10.1016/j.jallcom.2020.156101
Ti33Zr30Cu9Ni5.5Be22.5 | 628 | 0.0005 | 0 | 0 | doi: 10.1016/j.jallcom.2020.156101
Ti33Zr30Cu9Ni5.5Be22.5 | 628 | 0.0005 | 0.02 | 64.42073344 | doi: 10.1016/j.jallcom.2020.156101
Ti33Zr30Cu9Ni5.5Be22.5 | 628 | 0.0005 | 0.025 | 83.58810058 | doi: 10.1016/j.jallcom.2020.156101
Ti33Zr30Cu9Ni5.5Be22.5 | 628 | 0.0005 | 0.03 | 98.77499211 | doi: 10.1016/j.jallcom.2020.156101
Ti33Zr30Cu9Ni5.5Be22.5 | 628 | 0.0005 | 0.035 | 111.77267 | doi: 10.1016/j.jallcom.2020.156101
Ti33Zr30Cu9Ni5.5Be22.5 | 628 | 0.0005 | 0.04 | 130.8401969 | doi: 10.1016/j.jallcom.2020.156101
Ti33Zr30Cu9Ni5.5Be22.5 | 628 | 0.0005 | 0.045 | 144.070217 | doi: 10.1016/j.jallcom.2020.156101
Ti33Zr30Cu9Ni5.5Be22.5 | 628 | 0.0005 | 0.05 | 160.407695 | doi: 10.1016/j.jallcom.2020.156101
Ti33Zr30Cu9Ni5.5Be22.5 | 628 | 0.0005 | 0.055 | 176.1463148 | doi: 10.1016/j.jallcom.2020.156101
Ti33Zr30Cu9Ni5.5Be22.5 | 628 | 0.0005 | 0.06 | 189.1165222 | doi: 10.1016/j.jallcom.2020.156101
Ti33Zr30Cu9Ni5.5Be22.5 | 628 | 0.0005 | 0.065 | 193.9543452 | doi: 10.1016/j.jallcom.2020.156101
Ti33Zr30Cu9Ni5.5Be22.5 | 628 | 0.0005 | 0.07 | 204.1213376 | doi: 10.1016/j.jallcom.2020.156101
Ti33Zr30Cu9Ni5.5Be22.5 | 628 | 0.0005 | 0.075 | 213.7046326 | doi: 10.1016/j.jallcom.2020.156101
Ti33Zr30Cu9Ni5.5Be22.5 | 628 | 0.0005 | 0.08 | 222.7149107 | doi: 10.1016/j.jallcom.2020.156101
Ti33Zr30Cu9Ni5.5Be22.5 | 628 | 0.0005 | 0.085 | 233.3174402 | doi: 10.1016/j.jallcom.2020.156101
Ti33Zr30Cu9Ni5.5Be22.5 | 628 | 0.0005 | 0.09 | 235.9042674 | doi: 10.1016/j.jallcom.2020.156101
Ti33Zr30Cu9Ni5.5Be22.5 | 628 | 0.0005 | 0.095 | 241.8032239 | doi: 10.1016/j.jallcom.2020.156101
Ti33Zr30Cu9Ni5.5Be22.5 | 628 | 0.0005 | 0.1 | 245.5858872 | doi: 10.1016/j.jallcom.2020.156101
Ti33Zr30Cu9Ni5.5Be22.5 | 628 | 0.0005 | 0.105 | 246.9041296 | doi: 10.1016/j.jallcom.2020.156101
Ti33Zr30Cu9Ni5.5Be22.5 | 628 | 0.0005 | 0.11 | 244.7284942 | doi: 10.1016/j.jallcom.2020.156101
Ti33Zr30Cu9Ni5.5Be22.5 | 628 | 0.0005 | 0.115 | 242.4961235 | doi: 10.1016/j.jallcom.2020.156101
Ti33Zr30Cu9Ni5.5Be22.5 | 628 | 0.0005 | 0.12 | 241.7267628 | doi: 10.1016/j.jallcom.2020.156101
Ti33Zr30Cu9Ni5.5Be22.5 | 628 | 0.0005 | 0.125 | 238.6139604 | doi: 10.1016/j.jallcom.2020.156101
Ti33Zr30Cu9Ni5.5Be22.5 | 628 | 0.0005 | 0.13 | 235.2420185 | doi: 10.1016/j.jallcom.2020.156101
Ti33Zr30Cu9Ni5.5Be22.5 | 628 | 0.0005 | 0.135 | 232.2432975 | doi: 10.1016/j.jallcom.2020.156101
Ti33Zr30Cu9Ni5.5Be22.5 | 628 | 0.0005 | 0.14 | 229.6268691 | doi: 10.1016/j.jallcom.2020.156101
Ti33Zr30Cu9Ni5.5Be22.5 | 628 | 0.0005 | 0.145 | 222.8619121 | doi: 10.1016/j.jallcom.2020.156101
Ti33Zr30Cu9Ni5.5Be22.5 | 628 | 0.0005 | 0.15 | 219.1881977 | doi: 10.1016/j.jallcom.2020.156101
Ti33Zr30Cu9Ni5.5Be22.5 | 628 | 0.0005 | 0.155 | 216.42532 | doi: 10.1016/j.jallcom.2020.156101
Ti33Zr30Cu9Ni5.5Be22.5 | 628 | 0.0005 | 0.16 | 213.622155 | doi: 10.1016/j.jallcom.2020.156101
Ti33Zr30Cu9Ni5.5Be22.5 | 628 | 0.0005 | 0.165 | 211.382395 | doi: 10.1016/j.jallcom.2020.156101
Ti33Zr30Cu9Ni5.5Be22.5 | 628 | 0.0005 | 0.17 | 206.1113263 | doi: 10.1016/j.jallcom.2020.156101
Ti33Zr30Cu9Ni5.5Be22.5 | 628 | 0.0005 | 0.175 | 202.964827 | doi: 10.1016/j.jallcom.2020.156101
Ti33Zr30Cu9Ni5.5Be22.5 | 628 | 0.0005 | 0.18 | 199.3082618 | doi: 10.1016/j.jallcom.2020.156101
Ti33Zr30Cu9Ni5.5Be22.5 | 628 | 0.0005 | 0.185 | 195.4545327 | doi: 10.1016/j.jallcom.2020.156101
Ti33Zr30Cu9Ni5.5Be22.5 | 628 | 0.0005 | 0.19 | 192.519872 | doi: 10.1016/j.jallcom.2020.156101
Ti33Zr30Cu9Ni5.5Be22.5 | 628 | 0.0005 | 0.195 | 191.058175 | doi: 10.1016/j.jallcom.2020.156101
Ti33Zr30Cu9Ni5.5Be22.5 | 628 | 0.0005 | 0.2 | 186.4435535 | doi: 10.1016/j.jallcom.2020.156101
Ti33Zr30Cu9Ni5.5Be22.5 | 628 | 0.0005 | 0.205 | 183.1602645 | doi: 10.1016/j.jallcom.2020.156101
Ti33Zr30Cu9Ni5.5Be22.5 | 628 | 0.0005 | 0.21 | 179.5908798 | doi: 10.1016/j.jallcom.2020.156101
Ti33Zr30Cu9Ni5.5Be22.5 | 628 | 0.0005 | 0.215 | 176.6110746 | doi: 10.1016/j.jallcom.2020.156101
Ti33Zr30Cu9Ni5.5Be22.5 | 628 | 0.0005 | 0.22 | 174.52905 | doi: 10.1016/j.jallcom.2020.156101
Ti33Zr30Cu9Ni5.5Be22.5 | 628 | 0.0005 | 0.225 | 172.5005896 | doi: 10.1016/j.jallcom.2020.156101
Ti33Zr30Cu9Ni5.5Be22.5 | 628 | 0.0005 | 0.23 | 169.7575942 | doi: 10.1016/j.jallcom.2020.156101
Ti33Zr30Cu9Ni5.5Be22.5 | 628 | 0.0005 | 0.235 | 166.4543491 | doi: 10.1016/j.jallcom.2020.156101
Ti33Zr30Cu9Ni5.5Be22.5 | 628 | 0.0005 | 0.24 | 159.9992842 | doi: 10.1016/j.jallcom.2020.156101
Ti33Zr30Cu9Ni5.5Be22.5 | 628 | 0.0005 | 0.245 | 159.3313029 | doi: 10.1016/j.jallcom.2020.156101
Ti33Zr30Cu9Ni5.5Be22.5 | 638 | 0.005 | 0 | 0 | doi: 10.1016/j.jallcom.2020.156101
Ti33Zr30Cu9Ni5.5Be22.5 | 638 | 0.005 | 0.02 | 104.6770699 | doi: 10.1016/j.jallcom.2020.156101
Ti33Zr30Cu9Ni5.5Be22.5 | 638 | 0.005 | 0.025 | 127.9652315 | doi: 10.1016/j.jallcom.2020.156101
Ti33Zr30Cu9Ni5.5Be22.5 | 638 | 0.005 | 0.03 | 155.2496256 | doi: 10.1016/j.jallcom.2020.156101
Ti33Zr30Cu9Ni5.5Be22.5 | 638 | 0.005 | 0.035 | 185.2033952 | doi: 10.1016/j.jallcom.2020.156101
Ti33Zr30Cu9Ni5.5Be22.5 | 638 | 0.005 | 0.04 | 211.7792794 | doi: 10.1016/j.jallcom.2020.156101
Ti33Zr30Cu9Ni5.5Be22.5 | 638 | 0.005 | 0.045 | 242.1768369 | doi: 10.1016/j.jallcom.2020.156101
Ti33Zr30Cu9Ni5.5Be22.5 | 638 | 0.005 | 0.05 | 273.1768142 | doi: 10.1016/j.jallcom.2020.156101
Ti33Zr30Cu9Ni5.5Be22.5 | 638 | 0.005 | 0.055 | 300.2823763 | doi: 10.1016/j.jallcom.2020.156101
Ti33Zr30Cu9Ni5.5Be22.5 | 638 | 0.005 | 0.06 | 331.0035692 | doi: 10.1016/j.jallcom.2020.156101
Ti33Zr30Cu9Ni5.5Be22.5 | 638 | 0.005 | 0.065 | 358.5833661 | doi: 10.1016/j.jallcom.2020.156101
Ti33Zr30Cu9Ni5.5Be22.5 | 638 | 0.005 | 0.07 | 382.3661339 | doi: 10.1016/j.jallcom.2020.156101
Ti33Zr30Cu9Ni5.5Be22.5 | 638 | 0.005 | 0.075 | 412.1299377 | doi: 10.1016/j.jallcom.2020.156101
Ti33Zr30Cu9Ni5.5Be22.5 | 638 | 0.005 | 0.08 | 440.296372 | doi: 10.1016/j.jallcom.2020.156101
Ti33Zr30Cu9Ni5.5Be22.5 | 638 | 0.005 | 0.085 | 465.0522771 | doi: 10.1016/j.jallcom.2020.156101
Ti33Zr30Cu9Ni5.5Be22.5 | 638 | 0.005 | 0.09 | 493.2535933 | doi: 10.1016/j.jallcom.2020.156101
Ti33Zr30Cu9Ni5.5Be22.5 | 638 | 0.005 | 0.095 | 517.6362632 | doi: 10.1016/j.jallcom.2020.156101
Ti33Zr30Cu9Ni5.5Be22.5 | 638 | 0.005 | 0.1 | 542.1014775 | doi: 10.1016/j.jallcom.2020.156101
Ti33Zr30Cu9Ni5.5Be22.5 | 638 | 0.005 | 0.105 | 564.477998 | doi: 10.1016/j.jallcom.2020.156101
Ti33Zr30Cu9Ni5.5Be22.5 | 638 | 0.005 | 0.11 | 591.5312986 | doi: 10.1016/j.jallcom.2020.156101
Ti33Zr30Cu9Ni5.5Be22.5 | 638 | 0.005 | 0.115 | 606.8000992 | doi: 10.1016/j.jallcom.2020.156101
Ti33Zr30Cu9Ni5.5Be22.5 | 638 | 0.005 | 0.12 | 621.9995675 | doi: 10.1016/j.jallcom.2020.156101
Ti33Zr30Cu9Ni5.5Be22.5 | 638 | 0.005 | 0.125 | 640.109376 | doi: 10.1016/j.jallcom.2020.156101
Ti33Zr30Cu9Ni5.5Be22.5 | 638 | 0.005 | 0.13 | 653.4015468 | doi: 10.1016/j.jallcom.2020.156101
Ti33Zr30Cu9Ni5.5Be22.5 | 638 | 0.005 | 0.135 | 666.0783969 | doi: 10.1016/j.jallcom.2020.156101
Ti33Zr30Cu9Ni5.5Be22.5 | 638 | 0.005 | 0.14 | 672.2408324 | doi: 10.1016/j.jallcom.2020.156101
Ti33Zr30Cu9Ni5.5Be22.5 | 638 | 0.005 | 0.145 | 682.5071804 | doi: 10.1016/j.jallcom.2020.156101
Ti33Zr30Cu9Ni5.5Be22.5 | 638 | 0.005 | 0.15 | 688.4858346 | doi: 10.1016/j.jallcom.2020.156101
Ti33Zr30Cu9Ni5.5Be22.5 | 638 | 0.005 | 0.155 | 692.274673 | doi: 10.1016/j.jallcom.2020.156101
Ti33Zr30Cu9Ni5.5Be22.5 | 638 | 0.005 | 0.16 | 695.2258683 | doi: 10.1016/j.jallcom.2020.156101
Ti33Zr30Cu9Ni5.5Be22.5 | 638 | 0.005 | 0.165 | 696.777322 | doi: 10.1016/j.jallcom.2020.156101
Ti33Zr30Cu9Ni5.5Be22.5 | 638 | 0.005 | 0.17 | 696.7757977 | doi: 10.1016/j.jallcom.2020.156101
Ti33Zr30Cu9Ni5.5Be22.5 | 638 | 0.005 | 0.175 | 696.0563784 | doi: 10.1016/j.jallcom.2020.156101
Ti33Zr30Cu9Ni5.5Be22.5 | 638 | 0.005 | 0.18 | 694.5029026 | doi: 10.1016/j.jallcom.2020.156101
Ti33Zr30Cu9Ni5.5Be22.5 | 638 | 0.005 | 0.185 | 691.1111691 | doi: 10.1016/j.jallcom.2020.156101
Ti33Zr30Cu9Ni5.5Be22.5 | 638 | 0.005 | 0.19 | 685.2231161 | doi: 10.1016/j.jallcom.2020.156101
Ti33Zr30Cu9Ni5.5Be22.5 | 638 | 0.005 | 0.195 | 678.7432105 | doi: 10.1016/j.jallcom.2020.156101
Ti33Zr30Cu9Ni5.5Be22.5 | 638 | 0.005 | 0.2 | 672.4677467 | doi: 10.1016/j.jallcom.2020.156101
Ti33Zr30Cu9Ni5.5Be22.5 | 638 | 0.005 | 0.205 | 671.9569235 | doi: 10.1016/j.jallcom.2020.156101
Ti33Zr30Cu9Ni5.5Be22.5 | 638 | 0.005 | 0.21 | 666.61134 | doi: 10.1016/j.jallcom.2020.156101
Ti33Zr30Cu9Ni5.5Be22.5 | 638 | 0.005 | 0.215 | 661.3690015 | doi: 10.1016/j.jallcom.2020.156101
Ti33Zr30Cu9Ni5.5Be22.5 | 638 | 0.005 | 0.22 | 657.6326301 | doi: 10.1016/j.jallcom.2020.156101
Ti33Zr30Cu9Ni5.5Be22.5 | 638 | 0.005 | 0.225 | 650.8430888 | doi: 10.1016/j.jallcom.2020.156101
Ti33Zr30Cu9Ni5.5Be22.5 | 638 | 0.005 | 0.23 | 645.4640519 | doi: 10.1016/j.jallcom.2020.156101
Ti33Zr30Cu9Ni5.5Be22.5 | 638 | 0.005 | 0.235 | 642.790603 | doi: 10.1016/j.jallcom.2020.156101
Ti33Zr30Cu9Ni5.5Be22.5 | 638 | 0.005 | 0.24 | 639.7057565 | doi: 10.1016/j.jallcom.2020.156101
Ti33Zr30Cu9Ni5.5Be22.5 | 638 | 0.005 | 0.245 | 635.6498948 | doi: 10.1016/j.jallcom.2020.156101
Ti33Zr30Cu9Ni5.5Be22.5 | 638 | 0.003 | 0 | 0 | doi: 10.1016/j.jallcom.2020.156101
Ti33Zr30Cu9Ni5.5Be22.5 | 638 | 0.003 | 0.02 | 139.2948888 | doi: 10.1016/j.jallcom.2020.156101
Ti33Zr30Cu9Ni5.5Be22.5 | 638 | 0.003 | 0.025 | 177.9466827 | doi: 10.1016/j.jallcom.2020.156101
Ti33Zr30Cu9Ni5.5Be22.5 | 638 | 0.003 | 0.03 | 212.391467 | doi: 10.1016/j.jallcom.2020.156101
Ti33Zr30Cu9Ni5.5Be22.5 | 638 | 0.003 | 0.035 | 247.2067851 | doi: 10.1016/j.jallcom.2020.156101
Ti33Zr30Cu9Ni5.5Be22.5 | 638 | 0.003 | 0.04 | 280.5881993 | doi: 10.1016/j.jallcom.2020.156101
Ti33Zr30Cu9Ni5.5Be22.5 | 638 | 0.003 | 0.045 | 319.7438461 | doi: 10.1016/j.jallcom.2020.156101
Ti33Zr30Cu9Ni5.5Be22.5 | 638 | 0.003 | 0.05 | 357.2535 | doi: 10.1016/j.jallcom.2020.156101
Ti33Zr30Cu9Ni5.5Be22.5 | 638 | 0.003 | 0.055 | 390.7989508 | doi: 10.1016/j.jallcom.2020.156101
Ti33Zr30Cu9Ni5.5Be22.5 | 638 | 0.003 | 0.06 | 417.5032816 | doi: 10.1016/j.jallcom.2020.156101
Ti33Zr30Cu9Ni5.5Be22.5 | 638 | 0.003 | 0.065 | 445.6295676 | doi: 10.1016/j.jallcom.2020.156101
Ti33Zr30Cu9Ni5.5Be22.5 | 638 | 0.003 | 0.07 | 468.9206719 | doi: 10.1016/j.jallcom.2020.156101
Ti33Zr30Cu9Ni5.5Be22.5 | 638 | 0.003 | 0.075 | 494.4206981 | doi: 10.1016/j.jallcom.2020.156101
Ti33Zr30Cu9Ni5.5Be22.5 | 638 | 0.003 | 0.08 | 516.3264101 | doi: 10.1016/j.jallcom.2020.156101
Ti33Zr30Cu9Ni5.5Be22.5 | 638 | 0.003 | 0.085 | 534.1715311 | doi: 10.1016/j.jallcom.2020.156101
Ti33Zr30Cu9Ni5.5Be22.5 | 638 | 0.003 | 0.09 | 548.023661 | doi: 10.1016/j.jallcom.2020.156101
Ti33Zr30Cu9Ni5.5Be22.5 | 638 | 0.003 | 0.095 | 559.593244 | doi: 10.1016/j.jallcom.2020.156101
Ti33Zr30Cu9Ni5.5Be22.5 | 638 | 0.003 | 0.1 | 566.4200098 | doi: 10.1016/j.jallcom.2020.156101
Ti33Zr30Cu9Ni5.5Be22.5 | 638 | 0.003 | 0.105 | 572.1091475 | doi: 10.1016/j.jallcom.2020.156101
Ti33Zr30Cu9Ni5.5Be22.5 | 638 | 0.003 | 0.11 | 579.9493809 | doi: 10.1016/j.jallcom.2020.156101
Ti33Zr30Cu9Ni5.5Be22.5 | 638 | 0.003 | 0.115 | 584.3826238 | doi: 10.1016/j.jallcom.2020.156101
Ti33Zr30Cu9Ni5.5Be22.5 | 638 | 0.003 | 0.12 | 585.9109611 | doi: 10.1016/j.jallcom.2020.156101
Ti33Zr30Cu9Ni5.5Be22.5 | 638 | 0.003 | 0.125 | 585.7416264 | doi: 10.1016/j.jallcom.2020.156101
Ti33Zr30Cu9Ni5.5Be22.5 | 638 | 0.003 | 0.13 | 586.3254712 | doi: 10.1016/j.jallcom.2020.156101
Ti33Zr30Cu9Ni5.5Be22.5 | 638 | 0.003 | 0.135 | 588.2536419 | doi: 10.1016/j.jallcom.2020.156101
Ti33Zr30Cu9Ni5.5Be22.5 | 638 | 0.003 | 0.14 | 586.6688856 | doi: 10.1016/j.jallcom.2020.156101
Ti33Zr30Cu9Ni5.5Be22.5 | 638 | 0.003 | 0.145 | 583.8477946 | doi: 10.1016/j.jallcom.2020.156101
Ti33Zr30Cu9Ni5.5Be22.5 | 638 | 0.003 | 0.15 | 579.4872414 | doi: 10.1016/j.jallcom.2020.156101
Ti33Zr30Cu9Ni5.5Be22.5 | 638 | 0.003 | 0.155 | 572.1545309 | doi: 10.1016/j.jallcom.2020.156101
Ti33Zr30Cu9Ni5.5Be22.5 | 638 | 0.003 | 0.16 | 572.1390573 | doi: 10.1016/j.jallcom.2020.156101
Ti33Zr30Cu9Ni5.5Be22.5 | 638 | 0.003 | 0.165 | 568.8146451 | doi: 10.1016/j.jallcom.2020.156101
Ti33Zr30Cu9Ni5.5Be22.5 | 638 | 0.003 | 0.17 | 565.1376353 | doi: 10.1016/j.jallcom.2020.156101
Ti33Zr30Cu9Ni5.5Be22.5 | 638 | 0.003 | 0.175 | 561.916235 | doi: 10.1016/j.jallcom.2020.156101
Ti33Zr30Cu9Ni5.5Be22.5 | 638 | 0.003 | 0.18 | 556.7721017 | doi: 10.1016/j.jallcom.2020.156101
Ti33Zr30Cu9Ni5.5Be22.5 | 638 | 0.003 | 0.185 | 551.6123932 | doi: 10.1016/j.jallcom.2020.156101
Ti33Zr30Cu9Ni5.5Be22.5 | 638 | 0.003 | 0.19 | 548.3780222 | doi: 10.1016/j.jallcom.2020.156101
Ti33Zr30Cu9Ni5.5Be22.5 | 638 | 0.003 | 0.195 | 543.9109283 | doi: 10.1016/j.jallcom.2020.156101
Ti33Zr30Cu9Ni5.5Be22.5 | 638 | 0.003 | 0.2 | 540.059579 | doi: 10.1016/j.jallcom.2020.156101
Ti33Zr30Cu9Ni5.5Be22.5 | 638 | 0.003 | 0.205 | 537.4084187 | doi: 10.1016/j.jallcom.2020.156101
Ti33Zr30Cu9Ni5.5Be22.5 | 638 | 0.003 | 0.21 | 532.6057476 | doi: 10.1016/j.jallcom.2020.156101
Ti33Zr30Cu9Ni5.5Be22.5 | 638 | 0.003 | 0.215 | 530.2822465 | doi: 10.1016/j.jallcom.2020.156101
Ti33Zr30Cu9Ni5.5Be22.5 | 638 | 0.003 | 0.22 | 528.4664747 | doi: 10.1016/j.jallcom.2020.156101
Ti33Zr30Cu9Ni5.5Be22.5 | 638 | 0.003 | 0.225 | 525.9285081 | doi: 10.1016/j.jallcom.2020.156101
Ti33Zr30Cu9Ni5.5Be22.5 | 638 | 0.003 | 0.23 | 523.0118764 | doi: 10.1016/j.jallcom.2020.156101
Ti33Zr30Cu9Ni5.5Be22.5 | 638 | 0.003 | 0.235 | 516.7519663 | doi: 10.1016/j.jallcom.2020.156101
Ti33Zr30Cu9Ni5.5Be22.5 | 638 | 0.003 | 0.24 | 516.8911846 | doi: 10.1016/j.jallcom.2020.156101
Ti33Zr30Cu9Ni5.5Be22.5 | 638 | 0.003 | 0.245 | 515.602118 | doi: 10.1016/j.jallcom.2020.156101
Ti33Zr30Cu9Ni5.5Be22.5 | 638 | 0.0001 | 0 | 0 | doi: 10.1016/j.jallcom.2020.156101
Ti33Zr30Cu9Ni5.5Be22.5 | 638 | 0.0001 | 0.02 | 91.83325761 | doi: 10.1016/j.jallcom.2020.156101
Ti33Zr30Cu9Ni5.5Be22.5 | 638 | 0.0001 | 0.025 | 116.460854 | doi: 10.1016/j.jallcom.2020.156101
Ti33Zr30Cu9Ni5.5Be22.5 | 638 | 0.0001 | 0.03 | 140.7281094 | doi: 10.1016/j.jallcom.2020.156101
Ti33Zr30Cu9Ni5.5Be22.5 | 638 | 0.0001 | 0.035 | 166.9449019 | doi: 10.1016/j.jallcom.2020.156101
Ti33Zr30Cu9Ni5.5Be22.5 | 638 | 0.0001 | 0.04 | 197.7241888 | doi: 10.1016/j.jallcom.2020.156101
Ti33Zr30Cu9Ni5.5Be22.5 | 638 | 0.0001 | 0.045 | 213.6788645 | doi: 10.1016/j.jallcom.2020.156101
Ti33Zr30Cu9Ni5.5Be22.5 | 638 | 0.0001 | 0.05 | 232.4692562 | doi: 10.1016/j.jallcom.2020.156101
Ti33Zr30Cu9Ni5.5Be22.5 | 638 | 0.0001 | 0.055 | 258.8307606 | doi: 10.1016/j.jallcom.2020.156101
Ti33Zr30Cu9Ni5.5Be22.5 | 638 | 0.0001 | 0.06 | 277.7605434 | doi: 10.1016/j.jallcom.2020.156101
Ti33Zr30Cu9Ni5.5Be22.5 | 638 | 0.0001 | 0.065 | 294.3073202 | doi: 10.1016/j.jallcom.2020.156101
Ti33Zr30Cu9Ni5.5Be22.5 | 638 | 0.0001 | 0.07 | 312.7192612 | doi: 10.1016/j.jallcom.2020.156101
Ti33Zr30Cu9Ni5.5Be22.5 | 638 | 0.0001 | 0.075 | 329.2651071 | doi: 10.1016/j.jallcom.2020.156101
Ti33Zr30Cu9Ni5.5Be22.5 | 638 | 0.0001 | 0.08 | 343.4315833 | doi: 10.1016/j.jallcom.2020.156101
Ti33Zr30Cu9Ni5.5Be22.5 | 638 | 0.0001 | 0.085 | 364.2035818 | doi: 10.1016/j.jallcom.2020.156101
Ti33Zr30Cu9Ni5.5Be22.5 | 638 | 0.0001 | 0.09 | 380.6758181 | doi: 10.1016/j.jallcom.2020.156101
Ti33Zr30Cu9Ni5.5Be22.5 | 638 | 0.0001 | 0.095 | 393.7865681 | doi: 10.1016/j.jallcom.2020.156101
Ti33Zr30Cu9Ni5.5Be22.5 | 638 | 0.0001 | 0.1 | 408.1967162 | doi: 10.1016/j.jallcom.2020.156101
Ti33Zr30Cu9Ni5.5Be22.5 | 638 | 0.0001 | 0.105 | 423.8426311 | doi: 10.1016/j.jallcom.2020.156101
Ti33Zr30Cu9Ni5.5Be22.5 | 638 | 0.0001 | 0.11 | 430.3250591 | doi: 10.1016/j.jallcom.2020.156101
Ti33Zr30Cu9Ni5.5Be22.5 | 638 | 0.0001 | 0.115 | 442.6697633 | doi: 10.1016/j.jallcom.2020.156101
Ti33Zr30Cu9Ni5.5Be22.5 | 638 | 0.0001 | 0.12 | 451.5991361 | doi: 10.1016/j.jallcom.2020.156101
Ti33Zr30Cu9Ni5.5Be22.5 | 638 | 0.0001 | 0.125 | 460.3318322 | doi: 10.1016/j.jallcom.2020.156101
Ti33Zr30Cu9Ni5.5Be22.5 | 638 | 0.0001 | 0.13 | 467.6016031 | doi: 10.1016/j.jallcom.2020.156101
Ti33Zr30Cu9Ni5.5Be22.5 | 638 | 0.0001 | 0.135 | 476.2357179 | doi: 10.1016/j.jallcom.2020.156101
Ti33Zr30Cu9Ni5.5Be22.5 | 638 | 0.0001 | 0.14 | 479.5206965 | doi: 10.1016/j.jallcom.2020.156101
Ti33Zr30Cu9Ni5.5Be22.5 | 638 | 0.0001 | 0.145 | 485.4373787 | doi: 10.1016/j.jallcom.2020.156101
Ti33Zr30Cu9Ni5.5Be22.5 | 638 | 0.0001 | 0.15 | 489.3648931 | doi: 10.1016/j.jallcom.2020.156101
Ti33Zr30Cu9Ni5.5Be22.5 | 638 | 0.0001 | 0.155 | 491.9525448 | doi: 10.1016/j.jallcom.2020.156101
Ti33Zr30Cu9Ni5.5Be22.5 | 638 | 0.0001 | 0.16 | 494.4925329 | doi: 10.1016/j.jallcom.2020.156101
Ti33Zr30Cu9Ni5.5Be22.5 | 638 | 0.0001 | 0.165 | 498.9840673 | doi: 10.1016/j.jallcom.2020.156101
Ti33Zr30Cu9Ni5.5Be22.5 | 638 | 0.0001 | 0.17 | 497.6713861 | doi: 10.1016/j.jallcom.2020.156101
Ti33Zr30Cu9Ni5.5Be22.5 | 638 | 0.0001 | 0.175 | 496.4133621 | doi: 10.1016/j.jallcom.2020.156101
Ti33Zr30Cu9Ni5.5Be22.5 | 638 | 0.0001 | 0.18 | 495.7665656 | doi: 10.1016/j.jallcom.2020.156101
Ti33Zr30Cu9Ni5.5Be22.5 | 638 | 0.0001 | 0.185 | 495.7529602 | doi: 10.1016/j.jallcom.2020.156101
Ti33Zr30Cu9Ni5.5Be22.5 | 638 | 0.0001 | 0.19 | 493.2026774 | doi: 10.1016/j.jallcom.2020.156101
Ti33Zr30Cu9Ni5.5Be22.5 | 638 | 0.0001 | 0.195 | 491.8569559 | doi: 10.1016/j.jallcom.2020.156101
Ti33Zr30Cu9Ni5.5Be22.5 | 638 | 0.0001 | 0.2 | 489.6708414 | doi: 10.1016/j.jallcom.2020.156101
Ti33Zr30Cu9Ni5.5Be22.5 | 638 | 0.0001 | 0.205 | 486.7414056 | doi: 10.1016/j.jallcom.2020.156101
Ti33Zr30Cu9Ni5.5Be22.5 | 638 | 0.0001 | 0.21 | 483.5642593 | doi: 10.1016/j.jallcom.2020.156101
Ti33Zr30Cu9Ni5.5Be22.5 | 638 | 0.0001 | 0.215 | 480.3093698 | doi: 10.1016/j.jallcom.2020.156101
Ti33Zr30Cu9Ni5.5Be22.5 | 638 | 0.0001 | 0.22 | 477.7078263 | doi: 10.1016/j.jallcom.2020.156101
Ti33Zr30Cu9Ni5.5Be22.5 | 638 | 0.0001 | 0.225 | 472.0358331 | doi: 10.1016/j.jallcom.2020.156101
Ti33Zr30Cu9Ni5.5Be22.5 | 638 | 0.0001 | 0.23 | 469.4607804 | doi: 10.1016/j.jallcom.2020.156101
Ti33Zr30Cu9Ni5.5Be22.5 | 638 | 0.0001 | 0.235 | 467.5393717 | doi: 10.1016/j.jallcom.2020.156101
Ti33Zr30Cu9Ni5.5Be22.5 | 638 | 0.0001 | 0.24 | 464.0479377 | doi: 10.1016/j.jallcom.2020.156101
Ti33Zr30Cu9Ni5.5Be22.5 | 638 | 0.0001 | 0.245 | 461.0909696 | doi: 10.1016/j.jallcom.2020.156101
Ti33Zr30Cu9Ni5.5Be22.5 | 638 | 0.0009 | 0 | 0 | doi: 10.1016/j.jallcom.2020.156101
Ti33Zr30Cu9Ni5.5Be22.5 | 638 | 0.0009 | 0.02 | 86.14853125 | doi: 10.1016/j.jallcom.2020.156101
Ti33Zr30Cu9Ni5.5Be22.5 | 638 | 0.0009 | 0.025 | 101.3058005 | doi: 10.1016/j.jallcom.2020.156101
Ti33Zr30Cu9Ni5.5Be22.5 | 638 | 0.0009 | 0.03 | 118.7189655 | doi: 10.1016/j.jallcom.2020.156101
Ti33Zr30Cu9Ni5.5Be22.5 | 638 | 0.0009 | 0.035 | 135.9588994 | doi: 10.1016/j.jallcom.2020.156101
Ti33Zr30Cu9Ni5.5Be22.5 | 638 | 0.0009 | 0.04 | 156.1382263 | doi: 10.1016/j.jallcom.2020.156101
Ti33Zr30Cu9Ni5.5Be22.5 | 638 | 0.0009 | 0.045 | 173.9448326 | doi: 10.1016/j.jallcom.2020.156101
Ti33Zr30Cu9Ni5.5Be22.5 | 638 | 0.0009 | 0.05 | 195.5165208 | doi: 10.1016/j.jallcom.2020.156101
Ti33Zr30Cu9Ni5.5Be22.5 | 638 | 0.0009 | 0.055 | 211.9591296 | doi: 10.1016/j.jallcom.2020.156101
Ti33Zr30Cu9Ni5.5Be22.5 | 638 | 0.0009 | 0.06 | 227.3453797 | doi: 10.1016/j.jallcom.2020.156101
Ti33Zr30Cu9Ni5.5Be22.5 | 638 | 0.0009 | 0.065 | 241.8775757 | doi: 10.1016/j.jallcom.2020.156101
Ti33Zr30Cu9Ni5.5Be22.5 | 638 | 0.0009 | 0.07 | 257.9920284 | doi: 10.1016/j.jallcom.2020.156101
Ti33Zr30Cu9Ni5.5Be22.5 | 638 | 0.0009 | 0.075 | 274.2127197 | doi: 10.1016/j.jallcom.2020.156101
Ti33Zr30Cu9Ni5.5Be22.5 | 638 | 0.0009 | 0.08 | 287.6208862 | doi: 10.1016/j.jallcom.2020.156101
Ti33Zr30Cu9Ni5.5Be22.5 | 638 | 0.0009 | 0.085 | 300.1858846 | doi: 10.1016/j.jallcom.2020.156101
Ti33Zr30Cu9Ni5.5Be22.5 | 638 | 0.0009 | 0.09 | 309.3999775 | doi: 10.1016/j.jallcom.2020.156101
Ti33Zr30Cu9Ni5.5Be22.5 | 638 | 0.0009 | 0.095 | 321.1676313 | doi: 10.1016/j.jallcom.2020.156101
Ti33Zr30Cu9Ni5.5Be22.5 | 638 | 0.0009 | 0.1 | 332.8741194 | doi: 10.1016/j.jallcom.2020.156101
Ti33Zr30Cu9Ni5.5Be22.5 | 638 | 0.0009 | 0.105 | 338.6684193 | doi: 10.1016/j.jallcom.2020.156101
Ti33Zr30Cu9Ni5.5Be22.5 | 638 | 0.0009 | 0.11 | 343.4243226 | doi: 10.1016/j.jallcom.2020.156101
Ti33Zr30Cu9Ni5.5Be22.5 | 638 | 0.0009 | 0.115 | 356.4325671 | doi: 10.1016/j.jallcom.2020.156101
Ti33Zr30Cu9Ni5.5Be22.5 | 638 | 0.0009 | 0.12 | 361.3049632 | doi: 10.1016/j.jallcom.2020.156101
Ti33Zr30Cu9Ni5.5Be22.5 | 638 | 0.0009 | 0.125 | 367.6748418 | doi: 10.1016/j.jallcom.2020.156101
Ti33Zr30Cu9Ni5.5Be22.5 | 638 | 0.0009 | 0.13 | 371.6033075 | doi: 10.1016/j.jallcom.2020.156101
Ti33Zr30Cu9Ni5.5Be22.5 | 638 | 0.0009 | 0.135 | 375.011007 | doi: 10.1016/j.jallcom.2020.156101
Ti33Zr30Cu9Ni5.5Be22.5 | 638 | 0.0009 | 0.14 | 375.4519921 | doi: 10.1016/j.jallcom.2020.156101
Ti33Zr30Cu9Ni5.5Be22.5 | 638 | 0.0009 | 0.145 | 375.4545999 | doi: 10.1016/j.jallcom.2020.156101
Ti33Zr30Cu9Ni5.5Be22.5 | 638 | 0.0009 | 0.15 | 377.3820557 | doi: 10.1016/j.jallcom.2020.156101
Ti33Zr30Cu9Ni5.5Be22.5 | 638 | 0.0009 | 0.155 | 377.3819988 | doi: 10.1016/j.jallcom.2020.156101
Ti33Zr30Cu9Ni5.5Be22.5 | 638 | 0.0009 | 0.16 | 377.3821961 | doi: 10.1016/j.jallcom.2020.156101
Ti33Zr30Cu9Ni5.5Be22.5 | 638 | 0.0009 | 0.165 | 375.6943921 | doi: 10.1016/j.jallcom.2020.156101
Ti33Zr30Cu9Ni5.5Be22.5 | 638 | 0.0009 | 0.17 | 374.146484 | doi: 10.1016/j.jallcom.2020.156101
Ti33Zr30Cu9Ni5.5Be22.5 | 638 | 0.0009 | 0.175 | 371.5955844 | doi: 10.1016/j.jallcom.2020.156101
Ti33Zr30Cu9Ni5.5Be22.5 | 638 | 0.0009 | 0.18 | 369.6187082 | doi: 10.1016/j.jallcom.2020.156101
Ti33Zr30Cu9Ni5.5Be22.5 | 638 | 0.0009 | 0.185 | 370.9348163 | doi: 10.1016/j.jallcom.2020.156101
Ti33Zr30Cu9Ni5.5Be22.5 | 638 | 0.0009 | 0.19 | 367.2086872 | doi: 10.1016/j.jallcom.2020.156101
Ti33Zr30Cu9Ni5.5Be22.5 | 638 | 0.0009 | 0.195 | 365.8095695 | doi: 10.1016/j.jallcom.2020.156101
Ti33Zr30Cu9Ni5.5Be22.5 | 638 | 0.0009 | 0.2 | 364.5382022 | doi: 10.1016/j.jallcom.2020.156101
Ti33Zr30Cu9Ni5.5Be22.5 | 638 | 0.0009 | 0.205 | 363.6711552 | doi: 10.1016/j.jallcom.2020.156101
Ti33Zr30Cu9Ni5.5Be22.5 | 638 | 0.0009 | 0.21 | 358.6640842 | doi: 10.1016/j.jallcom.2020.156101
Ti33Zr30Cu9Ni5.5Be22.5 | 638 | 0.0009 | 0.215 | 360.8097315 | doi: 10.1016/j.jallcom.2020.156101
Ti33Zr30Cu9Ni5.5Be22.5 | 638 | 0.0009 | 0.22 | 357.4545239 | doi: 10.1016/j.jallcom.2020.156101
Ti33Zr30Cu9Ni5.5Be22.5 | 638 | 0.0009 | 0.225 | 354.8800048 | doi: 10.1016/j.jallcom.2020.156101
Ti33Zr30Cu9Ni5.5Be22.5 | 638 | 0.0009 | 0.23 | 352.247535 | doi: 10.1016/j.jallcom.2020.156101
Ti33Zr30Cu9Ni5.5Be22.5 | 638 | 0.0009 | 0.235 | 351.6799406 | doi: 10.1016/j.jallcom.2020.156101
Ti33Zr30Cu9Ni5.5Be22.5 | 638 | 0.0009 | 0.24 | 349.7297976 | doi: 10.1016/j.jallcom.2020.156101
Ti33Zr30Cu9Ni5.5Be22.5 | 638 | 0.0009 | 0.245 | 344.7695996 | doi: 10.1016/j.jallcom.2020.156101
Ti33Zr30Cu9Ni5.5Be22.5 | 638 | 0.0007 | 0 | 0 | doi: 10.1016/j.jallcom.2020.156101
Ti33Zr30Cu9Ni5.5Be22.5 | 638 | 0.0007 | 0.02 | 101.4661168 | doi: 10.1016/j.jallcom.2020.156101
Ti33Zr30Cu9Ni5.5Be22.5 | 638 | 0.0007 | 0.025 | 121.3579666 | doi: 10.1016/j.jallcom.2020.156101
Ti33Zr30Cu9Ni5.5Be22.5 | 638 | 0.0007 | 0.03 | 133.0903204 | doi: 10.1016/j.jallcom.2020.156101
Ti33Zr30Cu9Ni5.5Be22.5 | 638 | 0.0007 | 0.035 | 145.1323319 | doi: 10.1016/j.jallcom.2020.156101
Ti33Zr30Cu9Ni5.5Be22.5 | 638 | 0.0007 | 0.04 | 157.940794 | doi: 10.1016/j.jallcom.2020.156101
Ti33Zr30Cu9Ni5.5Be22.5 | 638 | 0.0007 | 0.045 | 172.2396498 | doi: 10.1016/j.jallcom.2020.156101
Ti33Zr30Cu9Ni5.5Be22.5 | 638 | 0.0007 | 0.05 | 177.1786888 | doi: 10.1016/j.jallcom.2020.156101
Ti33Zr30Cu9Ni5.5Be22.5 | 638 | 0.0007 | 0.055 | 186.0431408 | doi: 10.1016/j.jallcom.2020.156101
Ti33Zr30Cu9Ni5.5Be22.5 | 638 | 0.0007 | 0.06 | 195.7760719 | doi: 10.1016/j.jallcom.2020.156101
Ti33Zr30Cu9Ni5.5Be22.5 | 638 | 0.0007 | 0.065 | 199.7738718 | doi: 10.1016/j.jallcom.2020.156101
Ti33Zr30Cu9Ni5.5Be22.5 | 638 | 0.0007 | 0.07 | 205.458121 | doi: 10.1016/j.jallcom.2020.156101
Ti33Zr30Cu9Ni5.5Be22.5 | 638 | 0.0007 | 0.075 | 218.4001909 | doi: 10.1016/j.jallcom.2020.156101
Ti33Zr30Cu9Ni5.5Be22.5 | 638 | 0.0007 | 0.08 | 220.8948156 | doi: 10.1016/j.jallcom.2020.156101
Ti33Zr30Cu9Ni5.5Be22.5 | 638 | 0.0007 | 0.085 | 226.090263 | doi: 10.1016/j.jallcom.2020.156101
Ti33Zr30Cu9Ni5.5Be22.5 | 638 | 0.0007 | 0.09 | 230.7413277 | doi: 10.1016/j.jallcom.2020.156101
Ti33Zr30Cu9Ni5.5Be22.5 | 638 | 0.0007 | 0.095 | 235.0360097 | doi: 10.1016/j.jallcom.2020.156101
Ti33Zr30Cu9Ni5.5Be22.5 | 638 | 0.0007 | 0.1 | 239.9191675 | doi: 10.1016/j.jallcom.2020.156101
Ti33Zr30Cu9Ni5.5Be22.5 | 638 | 0.0007 | 0.105 | 247.8843895 | doi: 10.1016/j.jallcom.2020.156101
Ti33Zr30Cu9Ni5.5Be22.5 | 638 | 0.0007 | 0.11 | 246.0339094 | doi: 10.1016/j.jallcom.2020.156101
Ti33Zr30Cu9Ni5.5Be22.5 | 638 | 0.0007 | 0.115 | 250.7534488 | doi: 10.1016/j.jallcom.2020.156101
Ti33Zr30Cu9Ni5.5Be22.5 | 638 | 0.0007 | 0.12 | 254.3092316 | doi: 10.1016/j.jallcom.2020.156101
Ti33Zr30Cu9Ni5.5Be22.5 | 638 | 0.0007 | 0.125 | 258.7390009 | doi: 10.1016/j.jallcom.2020.156101
Ti33Zr30Cu9Ni5.5Be22.5 | 638 | 0.0007 | 0.13 | 260.2395531 | doi: 10.1016/j.jallcom.2020.156101
Ti33Zr30Cu9Ni5.5Be22.5 | 638 | 0.0007 | 0.135 | 266.5890083 | doi: 10.1016/j.jallcom.2020.156101
Ti33Zr30Cu9Ni5.5Be22.5 | 638 | 0.0007 | 0.14 | 264.0614629 | doi: 10.1016/j.jallcom.2020.156101
Ti33Zr30Cu9Ni5.5Be22.5 | 638 | 0.0007 | 0.145 | 266.4709791 | doi: 10.1016/j.jallcom.2020.156101
Ti33Zr30Cu9Ni5.5Be22.5 | 638 | 0.0007 | 0.15 | 268.4606484 | doi: 10.1016/j.jallcom.2020.156101
Ti33Zr30Cu9Ni5.5Be22.5 | 638 | 0.0007 | 0.155 | 269.2742383 | doi: 10.1016/j.jallcom.2020.156101
Ti33Zr30Cu9Ni5.5Be22.5 | 638 | 0.0007 | 0.16 | 270.9960974 | doi: 10.1016/j.jallcom.2020.156101
Ti33Zr30Cu9Ni5.5Be22.5 | 638 | 0.0007 | 0.165 | 274.8657691 | doi: 10.1016/j.jallcom.2020.156101
Ti33Zr30Cu9Ni5.5Be22.5 | 638 | 0.0007 | 0.17 | 272.3498092 | doi: 10.1016/j.jallcom.2020.156101
Ti33Zr30Cu9Ni5.5Be22.5 | 638 | 0.0007 | 0.175 | 274.6984457 | doi: 10.1016/j.jallcom.2020.156101
Ti33Zr30Cu9Ni5.5Be22.5 | 638 | 0.0007 | 0.18 | 274.8621682 | doi: 10.1016/j.jallcom.2020.156101
Ti33Zr30Cu9Ni5.5Be22.5 | 638 | 0.0007 | 0.185 | 275.4675858 | doi: 10.1016/j.jallcom.2020.156101
Ti33Zr30Cu9Ni5.5Be22.5 | 638 | 0.0007 | 0.19 | 276.7928934 | doi: 10.1016/j.jallcom.2020.156101
Ti33Zr30Cu9Ni5.5Be22.5 | 638 | 0.0007 | 0.195 | 278.6133443 | doi: 10.1016/j.jallcom.2020.156101
Ti33Zr30Cu9Ni5.5Be22.5 | 638 | 0.0007 | 0.2 | 276.7072242 | doi: 10.1016/j.jallcom.2020.156101
Ti33Zr30Cu9Ni5.5Be22.5 | 638 | 0.0007 | 0.205 | 277.4845661 | doi: 10.1016/j.jallcom.2020.156101
Ti33Zr30Cu9Ni5.5Be22.5 | 638 | 0.0007 | 0.21 | 276.7841536 | doi: 10.1016/j.jallcom.2020.156101
Ti33Zr30Cu9Ni5.5Be22.5 | 638 | 0.0007 | 0.215 | 276.0953239 | doi: 10.1016/j.jallcom.2020.156101
Ti33Zr30Cu9Ni5.5Be22.5 | 638 | 0.0007 | 0.22 | 274.8578133 | doi: 10.1016/j.jallcom.2020.156101
Ti33Zr30Cu9Ni5.5Be22.5 | 638 | 0.0007 | 0.225 | 275.3516084 | doi: 10.1016/j.jallcom.2020.156101
Ti33Zr30Cu9Ni5.5Be22.5 | 638 | 0.0007 | 0.23 | 273.4386732 | doi: 10.1016/j.jallcom.2020.156101
Ti33Zr30Cu9Ni5.5Be22.5 | 638 | 0.0007 | 0.235 | 271.0052312 | doi: 10.1016/j.jallcom.2020.156101
Ti33Zr30Cu9Ni5.5Be22.5 | 638 | 0.0007 | 0.24 | 270.4245707 | doi: 10.1016/j.jallcom.2020.156101
Ti33Zr30Cu9Ni5.5Be22.5 | 638 | 0.0007 | 0.245 | 268.0717962 | doi: 10.1016/j.jallcom.2020.156101
Ti33Zr30Cu9Ni5.5Be22.5 | 638 | 0.0005 | 0 | 0 | doi: 10.1016/j.jallcom.2020.156101
Ti33Zr30Cu9Ni5.5Be22.5 | 638 | 0.0005 | 0.02 | 79.63163597 | doi: 10.1016/j.jallcom.2020.156101
Ti33Zr30Cu9Ni5.5Be22.5 | 638 | 0.0005 | 0.025 | 92.53193573 | doi: 10.1016/j.jallcom.2020.156101
Ti33Zr30Cu9Ni5.5Be22.5 | 638 | 0.0005 | 0.03 | 102.0080585 | doi: 10.1016/j.jallcom.2020.156101
Ti33Zr30Cu9Ni5.5Be22.5 | 638 | 0.0005 | 0.035 | 124.2725449 | doi: 10.1016/j.jallcom.2020.156101
Ti33Zr30Cu9Ni5.5Be22.5 | 638 | 0.0005 | 0.04 | 136.0611992 | doi: 10.1016/j.jallcom.2020.156101
Ti33Zr30Cu9Ni5.5Be22.5 | 638 | 0.0005 | 0.045 | 149.055719 | doi: 10.1016/j.jallcom.2020.156101
Ti33Zr30Cu9Ni5.5Be22.5 | 638 | 0.0005 | 0.05 | 161.1913513 | doi: 10.1016/j.jallcom.2020.156101
Ti33Zr30Cu9Ni5.5Be22.5 | 638 | 0.0005 | 0.055 | 166.8765445 | doi: 10.1016/j.jallcom.2020.156101
Ti33Zr30Cu9Ni5.5Be22.5 | 638 | 0.0005 | 0.06 | 177.2922054 | doi: 10.1016/j.jallcom.2020.156101
Ti33Zr30Cu9Ni5.5Be22.5 | 638 | 0.0005 | 0.065 | 186.0660776 | doi: 10.1016/j.jallcom.2020.156101
Ti33Zr30Cu9Ni5.5Be22.5 | 638 | 0.0005 | 0.07 | 192.2488057 | doi: 10.1016/j.jallcom.2020.156101
Ti33Zr30Cu9Ni5.5Be22.5 | 638 | 0.0005 | 0.075 | 200.5294243 | doi: 10.1016/j.jallcom.2020.156101
Ti33Zr30Cu9Ni5.5Be22.5 | 638 | 0.0005 | 0.08 | 202.850272 | doi: 10.1016/j.jallcom.2020.156101
Ti33Zr30Cu9Ni5.5Be22.5 | 638 | 0.0005 | 0.085 | 206.2134694 | doi: 10.1016/j.jallcom.2020.156101
Ti33Zr30Cu9Ni5.5Be22.5 | 638 | 0.0005 | 0.09 | 210.1786795 | doi: 10.1016/j.jallcom.2020.156101
Ti33Zr30Cu9Ni5.5Be22.5 | 638 | 0.0005 | 0.095 | 212.9273497 | doi: 10.1016/j.jallcom.2020.156101
Ti33Zr30Cu9Ni5.5Be22.5 | 638 | 0.0005 | 0.1 | 215.1630427 | doi: 10.1016/j.jallcom.2020.156101
Ti33Zr30Cu9Ni5.5Be22.5 | 638 | 0.0005 | 0.105 | 218.9865224 | doi: 10.1016/j.jallcom.2020.156101
Ti33Zr30Cu9Ni5.5Be22.5 | 638 | 0.0005 | 0.11 | 218.9067382 | doi: 10.1016/j.jallcom.2020.156101
Ti33Zr30Cu9Ni5.5Be22.5 | 638 | 0.0005 | 0.115 | 215.7711416 | doi: 10.1016/j.jallcom.2020.156101
Ti33Zr30Cu9Ni5.5Be22.5 | 638 | 0.0005 | 0.12 | 214.4881194 | doi: 10.1016/j.jallcom.2020.156101
Ti33Zr30Cu9Ni5.5Be22.5 | 638 | 0.0005 | 0.125 | 211.9934315 | doi: 10.1016/j.jallcom.2020.156101
Ti33Zr30Cu9Ni5.5Be22.5 | 638 | 0.0005 | 0.13 | 209.2871269 | doi: 10.1016/j.jallcom.2020.156101
Ti33Zr30Cu9Ni5.5Be22.5 | 638 | 0.0005 | 0.135 | 207.4646422 | doi: 10.1016/j.jallcom.2020.156101
Ti33Zr30Cu9Ni5.5Be22.5 | 638 | 0.0005 | 0.14 | 203.8245594 | doi: 10.1016/j.jallcom.2020.156101
Ti33Zr30Cu9Ni5.5Be22.5 | 638 | 0.0005 | 0.145 | 201.1353504 | doi: 10.1016/j.jallcom.2020.156101
Ti33Zr30Cu9Ni5.5Be22.5 | 638 | 0.0005 | 0.15 | 198.4466869 | doi: 10.1016/j.jallcom.2020.156101
Ti33Zr30Cu9Ni5.5Be22.5 | 638 | 0.0005 | 0.155 | 195.1288393 | doi: 10.1016/j.jallcom.2020.156101
Ti33Zr30Cu9Ni5.5Be22.5 | 638 | 0.0005 | 0.16 | 191.3513095 | doi: 10.1016/j.jallcom.2020.156101
Ti33Zr30Cu9Ni5.5Be22.5 | 638 | 0.0005 | 0.165 | 190.2438586 | doi: 10.1016/j.jallcom.2020.156101
Ti33Zr30Cu9Ni5.5Be22.5 | 638 | 0.0005 | 0.17 | 184.9222823 | doi: 10.1016/j.jallcom.2020.156101
Ti33Zr30Cu9Ni5.5Be22.5 | 638 | 0.0005 | 0.175 | 181.6252302 | doi: 10.1016/j.jallcom.2020.156101
Ti33Zr30Cu9Ni5.5Be22.5 | 638 | 0.0005 | 0.18 | 177.8977698 | doi: 10.1016/j.jallcom.2020.156101
Ti33Zr30Cu9Ni5.5Be22.5 | 638 | 0.0005 | 0.185 | 176.6166436 | doi: 10.1016/j.jallcom.2020.156101
Ti33Zr30Cu9Ni5.5Be22.5 | 638 | 0.0005 | 0.19 | 174.0365624 | doi: 10.1016/j.jallcom.2020.156101
Ti33Zr30Cu9Ni5.5Be22.5 | 638 | 0.0005 | 0.195 | 170.1381799 | doi: 10.1016/j.jallcom.2020.156101
Ti33Zr30Cu9Ni5.5Be22.5 | 638 | 0.0005 | 0.2 | 167.5759909 | doi: 10.1016/j.jallcom.2020.156101
Ti33Zr30Cu9Ni5.5Be22.5 | 638 | 0.0005 | 0.205 | 165.0413588 | doi: 10.1016/j.jallcom.2020.156101
Ti33Zr30Cu9Ni5.5Be22.5 | 638 | 0.0005 | 0.21 | 161.3033108 | doi: 10.1016/j.jallcom.2020.156101
Ti33Zr30Cu9Ni5.5Be22.5 | 638 | 0.0005 | 0.215 | 159.2698385 | doi: 10.1016/j.jallcom.2020.156101
Ti33Zr30Cu9Ni5.5Be22.5 | 638 | 0.0005 | 0.22 | 157.7589217 | doi: 10.1016/j.jallcom.2020.156101
Ti33Zr30Cu9Ni5.5Be22.5 | 638 | 0.0005 | 0.225 | 153.9335234 | doi: 10.1016/j.jallcom.2020.156101
Ti33Zr30Cu9Ni5.5Be22.5 | 638 | 0.0005 | 0.23 | 152.8669935 | doi: 10.1016/j.jallcom.2020.156101
Ti33Zr30Cu9Ni5.5Be22.5 | 638 | 0.0005 | 0.235 | 150.9123932 | doi: 10.1016/j.jallcom.2020.156101
Ti33Zr30Cu9Ni5.5Be22.5 | 638 | 0.0005 | 0.24 | 149.6308386 | doi: 10.1016/j.jallcom.2020.156101
Ti33Zr30Cu9Ni5.5Be22.5 | 638 | 0.0005 | 0.245 | 149.3336051 | doi: 10.1016/j.jallcom.2020.156101
Ti33Zr30Cu9Ni5.5Be22.5 | 648 | 0.006 | 0 | 0 | doi: 10.1016/j.jallcom.2020.156101
Ti33Zr30Cu9Ni5.5Be22.5 | 648 | 0.006 | 0.02 | 142.9645528 | doi: 10.1016/j.jallcom.2020.156101
Ti33Zr30Cu9Ni5.5Be22.5 | 648 | 0.006 | 0.025 | 180.1218435 | doi: 10.1016/j.jallcom.2020.156101
Ti33Zr30Cu9Ni5.5Be22.5 | 648 | 0.006 | 0.03 | 215.0050126 | doi: 10.1016/j.jallcom.2020.156101
Ti33Zr30Cu9Ni5.5Be22.5 | 648 | 0.006 | 0.035 | 249.7490761 | doi: 10.1016/j.jallcom.2020.156101
Ti33Zr30Cu9Ni5.5Be22.5 | 648 | 0.006 | 0.04 | 281.5363846 | doi: 10.1016/j.jallcom.2020.156101
Ti33Zr30Cu9Ni5.5Be22.5 | 648 | 0.006 | 0.045 | 316.2196616 | doi: 10.1016/j.jallcom.2020.156101
Ti33Zr30Cu9Ni5.5Be22.5 | 648 | 0.006 | 0.05 | 351.6656801 | doi: 10.1016/j.jallcom.2020.156101
Ti33Zr30Cu9Ni5.5Be22.5 | 648 | 0.006 | 0.055 | 385.2142819 | doi: 10.1016/j.jallcom.2020.156101
Ti33Zr30Cu9Ni5.5Be22.5 | 648 | 0.006 | 0.06 | 416.7593789 | doi: 10.1016/j.jallcom.2020.156101
Ti33Zr30Cu9Ni5.5Be22.5 | 648 | 0.006 | 0.065 | 445.4869083 | doi: 10.1016/j.jallcom.2020.156101
Ti33Zr30Cu9Ni5.5Be22.5 | 648 | 0.006 | 0.07 | 477.8360714 | doi: 10.1016/j.jallcom.2020.156101
Ti33Zr30Cu9Ni5.5Be22.5 | 648 | 0.006 | 0.075 | 504.3183981 | doi: 10.1016/j.jallcom.2020.156101
Ti33Zr30Cu9Ni5.5Be22.5 | 648 | 0.006 | 0.08 | 531.2160099 | doi: 10.1016/j.jallcom.2020.156101
Ti33Zr30Cu9Ni5.5Be22.5 | 648 | 0.006 | 0.085 | 554.3839319 | doi: 10.1016/j.jallcom.2020.156101
Ti33Zr30Cu9Ni5.5Be22.5 | 648 | 0.006 | 0.09 | 578.848708 | doi: 10.1016/j.jallcom.2020.156101
Ti33Zr30Cu9Ni5.5Be22.5 | 648 | 0.006 | 0.095 | 596.5812494 | doi: 10.1016/j.jallcom.2020.156101
Ti33Zr30Cu9Ni5.5Be22.5 | 648 | 0.006 | 0.1 | 613.3394599 | doi: 10.1016/j.jallcom.2020.156101
Ti33Zr30Cu9Ni5.5Be22.5 | 648 | 0.006 | 0.105 | 627.8586779 | doi: 10.1016/j.jallcom.2020.156101
Ti33Zr30Cu9Ni5.5Be22.5 | 648 | 0.006 | 0.11 | 639.8334068 | doi: 10.1016/j.jallcom.2020.156101
Ti33Zr30Cu9Ni5.5Be22.5 | 648 | 0.006 | 0.115 | 650.34378 | doi: 10.1016/j.jallcom.2020.156101
Ti33Zr30Cu9Ni5.5Be22.5 | 648 | 0.006 | 0.12 | 656.5842103 | doi: 10.1016/j.jallcom.2020.156101
Ti33Zr30Cu9Ni5.5Be22.5 | 648 | 0.006 | 0.125 | 657.685634 | doi: 10.1016/j.jallcom.2020.156101
Ti33Zr30Cu9Ni5.5Be22.5 | 648 | 0.006 | 0.13 | 657.6362465 | doi: 10.1016/j.jallcom.2020.156101
Ti33Zr30Cu9Ni5.5Be22.5 | 648 | 0.006 | 0.135 | 655.5356668 | doi: 10.1016/j.jallcom.2020.156101
Ti33Zr30Cu9Ni5.5Be22.5 | 648 | 0.006 | 0.14 | 651.253294 | doi: 10.1016/j.jallcom.2020.156101
Ti33Zr30Cu9Ni5.5Be22.5 | 648 | 0.006 | 0.145 | 646.553723 | doi: 10.1016/j.jallcom.2020.156101
Ti33Zr30Cu9Ni5.5Be22.5 | 648 | 0.006 | 0.15 | 640.9453717 | doi: 10.1016/j.jallcom.2020.156101
Ti33Zr30Cu9Ni5.5Be22.5 | 648 | 0.006 | 0.155 | 632.2577755 | doi: 10.1016/j.jallcom.2020.156101
Ti33Zr30Cu9Ni5.5Be22.5 | 648 | 0.006 | 0.16 | 619.2372823 | doi: 10.1016/j.jallcom.2020.156101
Ti33Zr30Cu9Ni5.5Be22.5 | 648 | 0.006 | 0.165 | 609.4709929 | doi: 10.1016/j.jallcom.2020.156101
Ti33Zr30Cu9Ni5.5Be22.5 | 648 | 0.006 | 0.17 | 598.1007394 | doi: 10.1016/j.jallcom.2020.156101
Ti33Zr30Cu9Ni5.5Be22.5 | 648 | 0.006 | 0.175 | 586.4114455 | doi: 10.1016/j.jallcom.2020.156101
Ti33Zr30Cu9Ni5.5Be22.5 | 648 | 0.006 | 0.18 | 573.7198289 | doi: 10.1016/j.jallcom.2020.156101
Ti33Zr30Cu9Ni5.5Be22.5 | 648 | 0.006 | 0.185 | 565.4743543 | doi: 10.1016/j.jallcom.2020.156101
Ti33Zr30Cu9Ni5.5Be22.5 | 648 | 0.006 | 0.19 | 551.3934682 | doi: 10.1016/j.jallcom.2020.156101
Ti33Zr30Cu9Ni5.5Be22.5 | 648 | 0.006 | 0.195 | 541.1500188 | doi: 10.1016/j.jallcom.2020.156101
Ti33Zr30Cu9Ni5.5Be22.5 | 648 | 0.006 | 0.2 | 530.3758988 | doi: 10.1016/j.jallcom.2020.156101
Ti33Zr30Cu9Ni5.5Be22.5 | 648 | 0.006 | 0.205 | 520.7042349 | doi: 10.1016/j.jallcom.2020.156101
Ti33Zr30Cu9Ni5.5Be22.5 | 648 | 0.006 | 0.21 | 508.0583677 | doi: 10.1016/j.jallcom.2020.156101
Ti33Zr30Cu9Ni5.5Be22.5 | 648 | 0.006 | 0.215 | 502.0159526 | doi: 10.1016/j.jallcom.2020.156101
Ti33Zr30Cu9Ni5.5Be22.5 | 648 | 0.006 | 0.22 | 494.0427387 | doi: 10.1016/j.jallcom.2020.156101
Ti33Zr30Cu9Ni5.5Be22.5 | 648 | 0.006 | 0.225 | 487.1370975 | doi: 10.1016/j.jallcom.2020.156101
Ti33Zr30Cu9Ni5.5Be22.5 | 648 | 0.006 | 0.23 | 481.1700999 | doi: 10.1016/j.jallcom.2020.156101
Ti33Zr30Cu9Ni5.5Be22.5 | 648 | 0.006 | 0.235 | 475.310474 | doi: 10.1016/j.jallcom.2020.156101
Ti33Zr30Cu9Ni5.5Be22.5 | 648 | 0.006 | 0.24 | 472.5002341 | doi: 10.1016/j.jallcom.2020.156101
Ti33Zr30Cu9Ni5.5Be22.5 | 648 | 0.006 | 0.245 | 466.2149943 | doi: 10.1016/j.jallcom.2020.156101
Ti33Zr30Cu9Ni5.5Be22.5 | 648 | 0.005 | 0 | 0 | doi: 10.1016/j.jallcom.2020.156101
Ti33Zr30Cu9Ni5.5Be22.5 | 648 | 0.005 | 0.02 | 92.13271179 | doi: 10.1016/j.jallcom.2020.156101
Ti33Zr30Cu9Ni5.5Be22.5 | 648 | 0.005 | 0.025 | 124.4327868 | doi: 10.1016/j.jallcom.2020.156101
Ti33Zr30Cu9Ni5.5Be22.5 | 648 | 0.005 | 0.03 | 141.4951972 | doi: 10.1016/j.jallcom.2020.156101
Ti33Zr30Cu9Ni5.5Be22.5 | 648 | 0.005 | 0.035 | 158.7319237 | doi: 10.1016/j.jallcom.2020.156101
Ti33Zr30Cu9Ni5.5Be22.5 | 648 | 0.005 | 0.04 | 182.1822383 | doi: 10.1016/j.jallcom.2020.156101
Ti33Zr30Cu9Ni5.5Be22.5 | 648 | 0.005 | 0.045 | 201.153994 | doi: 10.1016/j.jallcom.2020.156101
Ti33Zr30Cu9Ni5.5Be22.5 | 648 | 0.005 | 0.05 | 219.2706858 | doi: 10.1016/j.jallcom.2020.156101
Ti33Zr30Cu9Ni5.5Be22.5 | 648 | 0.005 | 0.055 | 238.9650725 | doi: 10.1016/j.jallcom.2020.156101
Ti33Zr30Cu9Ni5.5Be22.5 | 648 | 0.005 | 0.06 | 256.4774584 | doi: 10.1016/j.jallcom.2020.156101
Ti33Zr30Cu9Ni5.5Be22.5 | 648 | 0.005 | 0.065 | 277.4526782 | doi: 10.1016/j.jallcom.2020.156101
Ti33Zr30Cu9Ni5.5Be22.5 | 648 | 0.005 | 0.07 | 297.6907448 | doi: 10.1016/j.jallcom.2020.156101
Ti33Zr30Cu9Ni5.5Be22.5 | 648 | 0.005 | 0.075 | 311.240834 | doi: 10.1016/j.jallcom.2020.156101
Ti33Zr30Cu9Ni5.5Be22.5 | 648 | 0.005 | 0.08 | 326.8040637 | doi: 10.1016/j.jallcom.2020.156101
Ti33Zr30Cu9Ni5.5Be22.5 | 648 | 0.005 | 0.085 | 343.2418302 | doi: 10.1016/j.jallcom.2020.156101
Ti33Zr30Cu9Ni5.5Be22.5 | 648 | 0.005 | 0.09 | 352.0275792 | doi: 10.1016/j.jallcom.2020.156101
Ti33Zr30Cu9Ni5.5Be22.5 | 648 | 0.005 | 0.095 | 367.1887355 | doi: 10.1016/j.jallcom.2020.156101
Ti33Zr30Cu9Ni5.5Be22.5 | 648 | 0.005 | 0.1 | 378.2996586 | doi: 10.1016/j.jallcom.2020.156101
Ti33Zr30Cu9Ni5.5Be22.5 | 648 | 0.005 | 0.105 | 388.5349912 | doi: 10.1016/j.jallcom.2020.156101
Ti33Zr30Cu9Ni5.5Be22.5 | 648 | 0.005 | 0.11 | 398.2684621 | doi: 10.1016/j.jallcom.2020.156101
Ti33Zr30Cu9Ni5.5Be22.5 | 648 | 0.005 | 0.115 | 408.9859784 | doi: 10.1016/j.jallcom.2020.156101
Ti33Zr30Cu9Ni5.5Be22.5 | 648 | 0.005 | 0.12 | 412.6119703 | doi: 10.1016/j.jallcom.2020.156101
Ti33Zr30Cu9Ni5.5Be22.5 | 648 | 0.005 | 0.125 | 419.7142215 | doi: 10.1016/j.jallcom.2020.156101
Ti33Zr30Cu9Ni5.5Be22.5 | 648 | 0.005 | 0.13 | 426.1130724 | doi: 10.1016/j.jallcom.2020.156101
Ti33Zr30Cu9Ni5.5Be22.5 | 648 | 0.005 | 0.135 | 430.9969643 | doi: 10.1016/j.jallcom.2020.156101
Ti33Zr30Cu9Ni5.5Be22.5 | 648 | 0.005 | 0.14 | 433.7211482 | doi: 10.1016/j.jallcom.2020.156101
Ti33Zr30Cu9Ni5.5Be22.5 | 648 | 0.005 | 0.145 | 437.9142687 | doi: 10.1016/j.jallcom.2020.156101
Ti33Zr30Cu9Ni5.5Be22.5 | 648 | 0.005 | 0.15 | 441.2949191 | doi: 10.1016/j.jallcom.2020.156101
Ti33Zr30Cu9Ni5.5Be22.5 | 648 | 0.005 | 0.155 | 441.6431548 | doi: 10.1016/j.jallcom.2020.156101
Ti33Zr30Cu9Ni5.5Be22.5 | 648 | 0.005 | 0.16 | 441.5216084 | doi: 10.1016/j.jallcom.2020.156101
Ti33Zr30Cu9Ni5.5Be22.5 | 648 | 0.005 | 0.165 | 442.1492288 | doi: 10.1016/j.jallcom.2020.156101
Ti33Zr30Cu9Ni5.5Be22.5 | 648 | 0.005 | 0.17 | 440.4861144 | doi: 10.1016/j.jallcom.2020.156101
Ti33Zr30Cu9Ni5.5Be22.5 | 648 | 0.005 | 0.175 | 438.9499144 | doi: 10.1016/j.jallcom.2020.156101
Ti33Zr30Cu9Ni5.5Be22.5 | 648 | 0.005 | 0.18 | 438.3372977 | doi: 10.1016/j.jallcom.2020.156101
Ti33Zr30Cu9Ni5.5Be22.5 | 648 | 0.005 | 0.185 | 434.2249047 | doi: 10.1016/j.jallcom.2020.156101
Ti33Zr30Cu9Ni5.5Be22.5 | 648 | 0.005 | 0.19 | 431.1248246 | doi: 10.1016/j.jallcom.2020.156101
Ti33Zr30Cu9Ni5.5Be22.5 | 648 | 0.005 | 0.195 | 428.8960844 | doi: 10.1016/j.jallcom.2020.156101
Ti33Zr30Cu9Ni5.5Be22.5 | 648 | 0.005 | 0.2 | 424.6986744 | doi: 10.1016/j.jallcom.2020.156101
Ti33Zr30Cu9Ni5.5Be22.5 | 648 | 0.005 | 0.205 | 419.8742579 | doi: 10.1016/j.jallcom.2020.156101
Ti33Zr30Cu9Ni5.5Be22.5 | 648 | 0.005 | 0.21 | 416.1156972 | doi: 10.1016/j.jallcom.2020.156101
Ti33Zr30Cu9Ni5.5Be22.5 | 648 | 0.005 | 0.215 | 415.0892468 | doi: 10.1016/j.jallcom.2020.156101
Ti33Zr30Cu9Ni5.5Be22.5 | 648 | 0.005 | 0.22 | 411.9624815 | doi: 10.1016/j.jallcom.2020.156101
Ti33Zr30Cu9Ni5.5Be22.5 | 648 | 0.005 | 0.225 | 407.7077146 | doi: 10.1016/j.jallcom.2020.156101
Ti33Zr30Cu9Ni5.5Be22.5 | 648 | 0.005 | 0.23 | 404.3357141 | doi: 10.1016/j.jallcom.2020.156101
Ti33Zr30Cu9Ni5.5Be22.5 | 648 | 0.005 | 0.235 | 401.3663449 | doi: 10.1016/j.jallcom.2020.156101
Ti33Zr30Cu9Ni5.5Be22.5 | 648 | 0.005 | 0.24 | 396.5417645 | doi: 10.1016/j.jallcom.2020.156101
Ti33Zr30Cu9Ni5.5Be22.5 | 648 | 0.005 | 0.245 | 396.3888743 | doi: 10.1016/j.jallcom.2020.156101
Ti33Zr30Cu9Ni5.5Be22.5 | 648 | 0.003 | 0 | 0 | doi: 10.1016/j.jallcom.2020.156101
Ti33Zr30Cu9Ni5.5Be22.5 | 648 | 0.003 | 0.02 | 93.10948894 | doi: 10.1016/j.jallcom.2020.156101
Ti33Zr30Cu9Ni5.5Be22.5 | 648 | 0.003 | 0.025 | 117.7135486 | doi: 10.1016/j.jallcom.2020.156101
Ti33Zr30Cu9Ni5.5Be22.5 | 648 | 0.003 | 0.03 | 137.2728333 | doi: 10.1016/j.jallcom.2020.156101
Ti33Zr30Cu9Ni5.5Be22.5 | 648 | 0.003 | 0.035 | 153.109445 | doi: 10.1016/j.jallcom.2020.156101
Ti33Zr30Cu9Ni5.5Be22.5 | 648 | 0.003 | 0.04 | 173.4538908 | doi: 10.1016/j.jallcom.2020.156101
Ti33Zr30Cu9Ni5.5Be22.5 | 648 | 0.003 | 0.045 | 189.6954964 | doi: 10.1016/j.jallcom.2020.156101
Ti33Zr30Cu9Ni5.5Be22.5 | 648 | 0.003 | 0.05 | 204.4240247 | doi: 10.1016/j.jallcom.2020.156101
Ti33Zr30Cu9Ni5.5Be22.5 | 648 | 0.003 | 0.055 | 213.9995104 | doi: 10.1016/j.jallcom.2020.156101
Ti33Zr30Cu9Ni5.5Be22.5 | 648 | 0.003 | 0.06 | 226.6976815 | doi: 10.1016/j.jallcom.2020.156101
Ti33Zr30Cu9Ni5.5Be22.5 | 648 | 0.003 | 0.065 | 241.2276716 | doi: 10.1016/j.jallcom.2020.156101
Ti33Zr30Cu9Ni5.5Be22.5 | 648 | 0.003 | 0.07 | 252.6554804 | doi: 10.1016/j.jallcom.2020.156101
Ti33Zr30Cu9Ni5.5Be22.5 | 648 | 0.003 | 0.075 | 262.6372421 | doi: 10.1016/j.jallcom.2020.156101
Ti33Zr30Cu9Ni5.5Be22.5 | 648 | 0.003 | 0.08 | 279.0365526 | doi: 10.1016/j.jallcom.2020.156101
Ti33Zr30Cu9Ni5.5Be22.5 | 648 | 0.003 | 0.085 | 285.3623109 | doi: 10.1016/j.jallcom.2020.156101
Ti33Zr30Cu9Ni5.5Be22.5 | 648 | 0.003 | 0.09 | 297.5090667 | doi: 10.1016/j.jallcom.2020.156101
Ti33Zr30Cu9Ni5.5Be22.5 | 648 | 0.003 | 0.095 | 305.5700137 | doi: 10.1016/j.jallcom.2020.156101
Ti33Zr30Cu9Ni5.5Be22.5 | 648 | 0.003 | 0.1 | 313.4177744 | doi: 10.1016/j.jallcom.2020.156101
Ti33Zr30Cu9Ni5.5Be22.5 | 648 | 0.003 | 0.105 | 319.1714599 | doi: 10.1016/j.jallcom.2020.156101
Ti33Zr30Cu9Ni5.5Be22.5 | 648 | 0.003 | 0.11 | 325.697577 | doi: 10.1016/j.jallcom.2020.156101
Ti33Zr30Cu9Ni5.5Be22.5 | 648 | 0.003 | 0.115 | 330.6198504 | doi: 10.1016/j.jallcom.2020.156101
Ti33Zr30Cu9Ni5.5Be22.5 | 648 | 0.003 | 0.12 | 335.3987813 | doi: 10.1016/j.jallcom.2020.156101
Ti33Zr30Cu9Ni5.5Be22.5 | 648 | 0.003 | 0.125 | 340.3195599 | doi: 10.1016/j.jallcom.2020.156101
Ti33Zr30Cu9Ni5.5Be22.5 | 648 | 0.003 | 0.13 | 345.2385859 | doi: 10.1016/j.jallcom.2020.156101
Ti33Zr30Cu9Ni5.5Be22.5 | 648 | 0.003 | 0.135 | 355.1937151 | doi: 10.1016/j.jallcom.2020.156101
Ti33Zr30Cu9Ni5.5Be22.5 | 648 | 0.003 | 0.14 | 357.4144332 | doi: 10.1016/j.jallcom.2020.156101
Ti33Zr30Cu9Ni5.5Be22.5 | 648 | 0.003 | 0.145 | 359.6936678 | doi: 10.1016/j.jallcom.2020.156101
Ti33Zr30Cu9Ni5.5Be22.5 | 648 | 0.003 | 0.15 | 363.3904683 | doi: 10.1016/j.jallcom.2020.156101
Ti33Zr30Cu9Ni5.5Be22.5 | 648 | 0.003 | 0.155 | 366.7476165 | doi: 10.1016/j.jallcom.2020.156101
Ti33Zr30Cu9Ni5.5Be22.5 | 648 | 0.003 | 0.16 | 369.5851481 | doi: 10.1016/j.jallcom.2020.156101
Ti33Zr30Cu9Ni5.5Be22.5 | 648 | 0.003 | 0.165 | 371.6981 | doi: 10.1016/j.jallcom.2020.156101
Ti33Zr30Cu9Ni5.5Be22.5 | 648 | 0.003 | 0.17 | 372.191336 | doi: 10.1016/j.jallcom.2020.156101
Ti33Zr30Cu9Ni5.5Be22.5 | 648 | 0.003 | 0.175 | 372.2375194 | doi: 10.1016/j.jallcom.2020.156101
Ti33Zr30Cu9Ni5.5Be22.5 | 648 | 0.003 | 0.18 | 371.7068189 | doi: 10.1016/j.jallcom.2020.156101
Ti33Zr30Cu9Ni5.5Be22.5 | 648 | 0.003 | 0.185 | 369.8256312 | doi: 10.1016/j.jallcom.2020.156101
Ti33Zr30Cu9Ni5.5Be22.5 | 648 | 0.003 | 0.19 | 364.8419867 | doi: 10.1016/j.jallcom.2020.156101
Ti33Zr30Cu9Ni5.5Be22.5 | 648 | 0.003 | 0.195 | 362.7063718 | doi: 10.1016/j.jallcom.2020.156101
Ti33Zr30Cu9Ni5.5Be22.5 | 648 | 0.003 | 0.2 | 361.5726849 | doi: 10.1016/j.jallcom.2020.156101
Ti33Zr30Cu9Ni5.5Be22.5 | 648 | 0.003 | 0.205 | 358.0779859 | doi: 10.1016/j.jallcom.2020.156101
Ti33Zr30Cu9Ni5.5Be22.5 | 648 | 0.003 | 0.21 | 355.044531 | doi: 10.1016/j.jallcom.2020.156101
Ti33Zr30Cu9Ni5.5Be22.5 | 648 | 0.003 | 0.215 | 351.579791 | doi: 10.1016/j.jallcom.2020.156101
Ti33Zr30Cu9Ni5.5Be22.5 | 648 | 0.003 | 0.22 | 345.7725952 | doi: 10.1016/j.jallcom.2020.156101
Ti33Zr30Cu9Ni5.5Be22.5 | 648 | 0.003 | 0.225 | 343.6349601 | doi: 10.1016/j.jallcom.2020.156101
Ti33Zr30Cu9Ni5.5Be22.5 | 648 | 0.003 | 0.23 | 338.7392825 | doi: 10.1016/j.jallcom.2020.156101
Ti33Zr30Cu9Ni5.5Be22.5 | 648 | 0.003 | 0.235 | 332.4510671 | doi: 10.1016/j.jallcom.2020.156101
Ti33Zr30Cu9Ni5.5Be22.5 | 648 | 0.003 | 0.24 | 328.8358066 | doi: 10.1016/j.jallcom.2020.156101
Ti33Zr30Cu9Ni5.5Be22.5 | 648 | 0.003 | 0.245 | 324.9993149 | doi: 10.1016/j.jallcom.2020.156101
Ti33Zr30Cu9Ni5.5Be22.5 | 648 | 0.001 | 0 | 0 | doi: 10.1016/j.jallcom.2020.156101
Ti33Zr30Cu9Ni5.5Be22.5 | 648 | 0.001 | 0.02 | 84.55681241 | doi: 10.1016/j.jallcom.2020.156101
Ti33Zr30Cu9Ni5.5Be22.5 | 648 | 0.001 | 0.025 | 108.6140134 | doi: 10.1016/j.jallcom.2020.156101
Ti33Zr30Cu9Ni5.5Be22.5 | 648 | 0.001 | 0.03 | 128.6312309 | doi: 10.1016/j.jallcom.2020.156101
Ti33Zr30Cu9Ni5.5Be22.5 | 648 | 0.001 | 0.035 | 149.0286983 | doi: 10.1016/j.jallcom.2020.156101
Ti33Zr30Cu9Ni5.5Be22.5 | 648 | 0.001 | 0.04 | 164.9970232 | doi: 10.1016/j.jallcom.2020.156101
Ti33Zr30Cu9Ni5.5Be22.5 | 648 | 0.001 | 0.045 | 179.2903337 | doi: 10.1016/j.jallcom.2020.156101
Ti33Zr30Cu9Ni5.5Be22.5 | 648 | 0.001 | 0.05 | 192.2918111 | doi: 10.1016/j.jallcom.2020.156101
Ti33Zr30Cu9Ni5.5Be22.5 | 648 | 0.001 | 0.055 | 204.7616868 | doi: 10.1016/j.jallcom.2020.156101
Ti33Zr30Cu9Ni5.5Be22.5 | 648 | 0.001 | 0.06 | 215.8497063 | doi: 10.1016/j.jallcom.2020.156101
Ti33Zr30Cu9Ni5.5Be22.5 | 648 | 0.001 | 0.065 | 228.3211181 | doi: 10.1016/j.jallcom.2020.156101
Ti33Zr30Cu9Ni5.5Be22.5 | 648 | 0.001 | 0.07 | 238.5486457 | doi: 10.1016/j.jallcom.2020.156101
Ti33Zr30Cu9Ni5.5Be22.5 | 648 | 0.001 | 0.075 | 247.0682044 | doi: 10.1016/j.jallcom.2020.156101
Ti33Zr30Cu9Ni5.5Be22.5 | 648 | 0.001 | 0.08 | 256.8693463 | doi: 10.1016/j.jallcom.2020.156101
Ti33Zr30Cu9Ni5.5Be22.5 | 648 | 0.001 | 0.085 | 264.9853374 | doi: 10.1016/j.jallcom.2020.156101
Ti33Zr30Cu9Ni5.5Be22.5 | 648 | 0.001 | 0.09 | 270.7399317 | doi: 10.1016/j.jallcom.2020.156101
Ti33Zr30Cu9Ni5.5Be22.5 | 648 | 0.001 | 0.095 | 276.4710433 | doi: 10.1016/j.jallcom.2020.156101
Ti33Zr30Cu9Ni5.5Be22.5 | 648 | 0.001 | 0.1 | 283.0661333 | doi: 10.1016/j.jallcom.2020.156101
Ti33Zr30Cu9Ni5.5Be22.5 | 648 | 0.001 | 0.105 | 287.4975291 | doi: 10.1016/j.jallcom.2020.156101
Ti33Zr30Cu9Ni5.5Be22.5 | 648 | 0.001 | 0.11 | 290.7430634 | doi: 10.1016/j.jallcom.2020.156101
Ti33Zr30Cu9Ni5.5Be22.5 | 648 | 0.001 | 0.115 | 294.5248941 | doi: 10.1016/j.jallcom.2020.156101
Ti33Zr30Cu9Ni5.5Be22.5 | 648 | 0.001 | 0.12 | 295.8961354 | doi: 10.1016/j.jallcom.2020.156101
Ti33Zr30Cu9Ni5.5Be22.5 | 648 | 0.001 | 0.125 | 298.6264294 | doi: 10.1016/j.jallcom.2020.156101
Ti33Zr30Cu9Ni5.5Be22.5 | 648 | 0.001 | 0.13 | 300.763839 | doi: 10.1016/j.jallcom.2020.156101
Ti33Zr30Cu9Ni5.5Be22.5 | 648 | 0.001 | 0.135 | 302.8733558 | doi: 10.1016/j.jallcom.2020.156101
Ti33Zr30Cu9Ni5.5Be22.5 | 648 | 0.001 | 0.14 | 303.9359523 | doi: 10.1016/j.jallcom.2020.156101
Ti33Zr30Cu9Ni5.5Be22.5 | 648 | 0.001 | 0.145 | 304.9958807 | doi: 10.1016/j.jallcom.2020.156101
Ti33Zr30Cu9Ni5.5Be22.5 | 648 | 0.001 | 0.15 | 303.4022023 | doi: 10.1016/j.jallcom.2020.156101
Ti33Zr30Cu9Ni5.5Be22.5 | 648 | 0.001 | 0.155 | 305.0221712 | doi: 10.1016/j.jallcom.2020.156101
Ti33Zr30Cu9Ni5.5Be22.5 | 648 | 0.001 | 0.16 | 304.9962083 | doi: 10.1016/j.jallcom.2020.156101
Ti33Zr30Cu9Ni5.5Be22.5 | 648 | 0.001 | 0.165 | 304.4596504 | doi: 10.1016/j.jallcom.2020.156101
Ti33Zr30Cu9Ni5.5Be22.5 | 648 | 0.001 | 0.17 | 302.3404302 | doi: 10.1016/j.jallcom.2020.156101
Ti33Zr30Cu9Ni5.5Be22.5 | 648 | 0.001 | 0.175 | 300.2666911 | doi: 10.1016/j.jallcom.2020.156101
Ti33Zr30Cu9Ni5.5Be22.5 | 648 | 0.001 | 0.18 | 295.7275865 | doi: 10.1016/j.jallcom.2020.156101
Ti33Zr30Cu9Ni5.5Be22.5 | 648 | 0.001 | 0.185 | 298.1396328 | doi: 10.1016/j.jallcom.2020.156101
Ti33Zr30Cu9Ni5.5Be22.5 | 648 | 0.001 | 0.19 | 297.5769114 | doi: 10.1016/j.jallcom.2020.156101
Ti33Zr30Cu9Ni5.5Be22.5 | 648 | 0.001 | 0.195 | 296.5201882 | doi: 10.1016/j.jallcom.2020.156101
Ti33Zr30Cu9Ni5.5Be22.5 | 648 | 0.001 | 0.2 | 296.4665395 | doi: 10.1016/j.jallcom.2020.156101
Ti33Zr30Cu9Ni5.5Be22.5 | 648 | 0.001 | 0.205 | 294.3731089 | doi: 10.1016/j.jallcom.2020.156101
Ti33Zr30Cu9Ni5.5Be22.5 | 648 | 0.001 | 0.21 | 293.8716114 | doi: 10.1016/j.jallcom.2020.156101
Ti33Zr30Cu9Ni5.5Be22.5 | 648 | 0.001 | 0.215 | 292.6345381 | doi: 10.1016/j.jallcom.2020.156101
Ti33Zr30Cu9Ni5.5Be22.5 | 648 | 0.001 | 0.22 | 289.226581 | doi: 10.1016/j.jallcom.2020.156101
Ti33Zr30Cu9Ni5.5Be22.5 | 648 | 0.001 | 0.225 | 288.0464556 | doi: 10.1016/j.jallcom.2020.156101
Ti33Zr30Cu9Ni5.5Be22.5 | 648 | 0.001 | 0.23 | 285.9257756 | doi: 10.1016/j.jallcom.2020.156101
Ti33Zr30Cu9Ni5.5Be22.5 | 648 | 0.001 | 0.235 | 283.9667529 | doi: 10.1016/j.jallcom.2020.156101
Ti33Zr30Cu9Ni5.5Be22.5 | 648 | 0.001 | 0.24 | 278.0048231 | doi: 10.1016/j.jallcom.2020.156101
Ti33Zr30Cu9Ni5.5Be22.5 | 648 | 0.001 | 0.245 | 279.0395669 | doi: 10.1016/j.jallcom.2020.156101
Ti33Zr30Cu9Ni5.5Be22.5 | 648 | 0.0009 | 0 | 0 | doi: 10.1016/j.jallcom.2020.156101
Ti33Zr30Cu9Ni5.5Be22.5 | 648 | 0.0009 | 0.02 | 55.59732608 | doi: 10.1016/j.jallcom.2020.156101
Ti33Zr30Cu9Ni5.5Be22.5 | 648 | 0.0009 | 0.025 | 67.4754632 | doi: 10.1016/j.jallcom.2020.156101
Ti33Zr30Cu9Ni5.5Be22.5 | 648 | 0.0009 | 0.03 | 79.66910368 | doi: 10.1016/j.jallcom.2020.156101
Ti33Zr30Cu9Ni5.5Be22.5 | 648 | 0.0009 | 0.035 | 90.64604206 | doi: 10.1016/j.jallcom.2020.156101
Ti33Zr30Cu9Ni5.5Be22.5 | 648 | 0.0009 | 0.04 | 100.9013869 | doi: 10.1016/j.jallcom.2020.156101
Ti33Zr30Cu9Ni5.5Be22.5 | 648 | 0.0009 | 0.045 | 113.077313 | doi: 10.1016/j.jallcom.2020.156101
Ti33Zr30Cu9Ni5.5Be22.5 | 648 | 0.0009 | 0.05 | 124.4631249 | doi: 10.1016/j.jallcom.2020.156101
Ti33Zr30Cu9Ni5.5Be22.5 | 648 | 0.0009 | 0.055 | 135.6770009 | doi: 10.1016/j.jallcom.2020.156101
Ti33Zr30Cu9Ni5.5Be22.5 | 648 | 0.0009 | 0.06 | 138.9663196 | doi: 10.1016/j.jallcom.2020.156101
Ti33Zr30Cu9Ni5.5Be22.5 | 648 | 0.0009 | 0.065 | 146.4099292 | doi: 10.1016/j.jallcom.2020.156101
Ti33Zr30Cu9Ni5.5Be22.5 | 648 | 0.0009 | 0.07 | 152.8116108 | doi: 10.1016/j.jallcom.2020.156101
Ti33Zr30Cu9Ni5.5Be22.5 | 648 | 0.0009 | 0.075 | 158.7300579 | doi: 10.1016/j.jallcom.2020.156101
Ti33Zr30Cu9Ni5.5Be22.5 | 648 | 0.0009 | 0.08 | 165.2530379 | doi: 10.1016/j.jallcom.2020.156101
Ti33Zr30Cu9Ni5.5Be22.5 | 648 | 0.0009 | 0.085 | 171.9113183 | doi: 10.1016/j.jallcom.2020.156101
Ti33Zr30Cu9Ni5.5Be22.5 | 648 | 0.0009 | 0.09 | 173.1076742 | doi: 10.1016/j.jallcom.2020.156101
Ti33Zr30Cu9Ni5.5Be22.5 | 648 | 0.0009 | 0.095 | 176.6205979 | doi: 10.1016/j.jallcom.2020.156101
Ti33Zr30Cu9Ni5.5Be22.5 | 648 | 0.0009 | 0.1 | 179.7838264 | doi: 10.1016/j.jallcom.2020.156101
Ti33Zr30Cu9Ni5.5Be22.5 | 648 | 0.0009 | 0.105 | 183.1317233 | doi: 10.1016/j.jallcom.2020.156101
Ti33Zr30Cu9Ni5.5Be22.5 | 648 | 0.0009 | 0.11 | 188.5822433 | doi: 10.1016/j.jallcom.2020.156101
Ti33Zr30Cu9Ni5.5Be22.5 | 648 | 0.0009 | 0.115 | 189.1006179 | doi: 10.1016/j.jallcom.2020.156101
Ti33Zr30Cu9Ni5.5Be22.5 | 648 | 0.0009 | 0.12 | 191.6748772 | doi: 10.1016/j.jallcom.2020.156101
Ti33Zr30Cu9Ni5.5Be22.5 | 648 | 0.0009 | 0.125 | 193.066431 | doi: 10.1016/j.jallcom.2020.156101
Ti33Zr30Cu9Ni5.5Be22.5 | 648 | 0.0009 | 0.13 | 193.6927723 | doi: 10.1016/j.jallcom.2020.156101
Ti33Zr30Cu9Ni5.5Be22.5 | 648 | 0.0009 | 0.135 | 194.3253142 | doi: 10.1016/j.jallcom.2020.156101
Ti33Zr30Cu9Ni5.5Be22.5 | 648 | 0.0009 | 0.14 | 199.087209 | doi: 10.1016/j.jallcom.2020.156101
Ti33Zr30Cu9Ni5.5Be22.5 | 648 | 0.0009 | 0.145 | 194.9882357 | doi: 10.1016/j.jallcom.2020.156101
Ti33Zr30Cu9Ni5.5Be22.5 | 648 | 0.0009 | 0.15 | 195.9699018 | doi: 10.1016/j.jallcom.2020.156101
Ti33Zr30Cu9Ni5.5Be22.5 | 648 | 0.0009 | 0.155 | 196.9650117 | doi: 10.1016/j.jallcom.2020.156101
Ti33Zr30Cu9Ni5.5Be22.5 | 648 | 0.0009 | 0.16 | 197.5044865 | doi: 10.1016/j.jallcom.2020.156101
Ti33Zr30Cu9Ni5.5Be22.5 | 648 | 0.0009 | 0.165 | 198.5352176 | doi: 10.1016/j.jallcom.2020.156101
Ti33Zr30Cu9Ni5.5Be22.5 | 648 | 0.0009 | 0.17 | 199.9589245 | doi: 10.1016/j.jallcom.2020.156101
Ti33Zr30Cu9Ni5.5Be22.5 | 648 | 0.0009 | 0.175 | 198.56188 | doi: 10.1016/j.jallcom.2020.156101
Ti33Zr30Cu9Ni5.5Be22.5 | 648 | 0.0009 | 0.18 | 198.5616156 | doi: 10.1016/j.jallcom.2020.156101
Ti33Zr30Cu9Ni5.5Be22.5 | 648 | 0.0009 | 0.185 | 199.6104712 | doi: 10.1016/j.jallcom.2020.156101
Ti33Zr30Cu9Ni5.5Be22.5 | 648 | 0.0009 | 0.19 | 199.6217175 | doi: 10.1016/j.jallcom.2020.156101
Ti33Zr30Cu9Ni5.5Be22.5 | 648 | 0.0009 | 0.195 | 202.7981019 | doi: 10.1016/j.jallcom.2020.156101
Ti33Zr30Cu9Ni5.5Be22.5 | 648 | 0.0009 | 0.2 | 199.1012842 | doi: 10.1016/j.jallcom.2020.156101
Ti33Zr30Cu9Ni5.5Be22.5 | 648 | 0.0009 | 0.205 | 199.6208965 | doi: 10.1016/j.jallcom.2020.156101
Ti33Zr30Cu9Ni5.5Be22.5 | 648 | 0.0009 | 0.21 | 199.6208755 | doi: 10.1016/j.jallcom.2020.156101
Ti33Zr30Cu9Ni5.5Be22.5 | 648 | 0.0009 | 0.215 | 199.6208079 | doi: 10.1016/j.jallcom.2020.156101
Ti33Zr30Cu9Ni5.5Be22.5 | 648 | 0.0009 | 0.22 | 197.4716136 | doi: 10.1016/j.jallcom.2020.156101
Ti33Zr30Cu9Ni5.5Be22.5 | 648 | 0.0009 | 0.225 | 200.6754363 | doi: 10.1016/j.jallcom.2020.156101
Ti33Zr30Cu9Ni5.5Be22.5 | 648 | 0.0009 | 0.23 | 199.7019077 | doi: 10.1016/j.jallcom.2020.156101
Ti33Zr30Cu9Ni5.5Be22.5 | 648 | 0.0009 | 0.235 | 200.1503952 | doi: 10.1016/j.jallcom.2020.156101
Ti33Zr30Cu9Ni5.5Be22.5 | 648 | 0.0009 | 0.24 | 200.1503848 | doi: 10.1016/j.jallcom.2020.156101
Ti33Zr30Cu9Ni5.5Be22.5 | 648 | 0.0009 | 0.245 | 201.1915924 | doi: 10.1016/j.jallcom.2020.156101
Ti33Zr30Cu9Ni5.5Be22.5 | 648 | 0.0007 | 0 | 0 | doi: 10.1016/j.jallcom.2020.156101
Ti33Zr30Cu9Ni5.5Be22.5 | 648 | 0.0007 | 0.02 | 48.18434927 | doi: 10.1016/j.jallcom.2020.156101
Ti33Zr30Cu9Ni5.5Be22.5 | 648 | 0.0007 | 0.025 | 56.39600433 | doi: 10.1016/j.jallcom.2020.156101
Ti33Zr30Cu9Ni5.5Be22.5 | 648 | 0.0007 | 0.03 | 66.86579309 | doi: 10.1016/j.jallcom.2020.156101
Ti33Zr30Cu9Ni5.5Be22.5 | 648 | 0.0007 | 0.035 | 77.72977624 | doi: 10.1016/j.jallcom.2020.156101
Ti33Zr30Cu9Ni5.5Be22.5 | 648 | 0.0007 | 0.04 | 88.06365003 | doi: 10.1016/j.jallcom.2020.156101
Ti33Zr30Cu9Ni5.5Be22.5 | 648 | 0.0007 | 0.045 | 98.45669336 | doi: 10.1016/j.jallcom.2020.156101
Ti33Zr30Cu9Ni5.5Be22.5 | 648 | 0.0007 | 0.05 | 106.9682434 | doi: 10.1016/j.jallcom.2020.156101
Ti33Zr30Cu9Ni5.5Be22.5 | 648 | 0.0007 | 0.055 | 113.5341063 | doi: 10.1016/j.jallcom.2020.156101
Ti33Zr30Cu9Ni5.5Be22.5 | 648 | 0.0007 | 0.06 | 120.1513201 | doi: 10.1016/j.jallcom.2020.156101
Ti33Zr30Cu9Ni5.5Be22.5 | 648 | 0.0007 | 0.065 | 122.2356311 | doi: 10.1016/j.jallcom.2020.156101
Ti33Zr30Cu9Ni5.5Be22.5 | 648 | 0.0007 | 0.07 | 126.9890723 | doi: 10.1016/j.jallcom.2020.156101
Ti33Zr30Cu9Ni5.5Be22.5 | 648 | 0.0007 | 0.075 | 127.5970176 | doi: 10.1016/j.jallcom.2020.156101
Ti33Zr30Cu9Ni5.5Be22.5 | 648 | 0.0007 | 0.08 | 128.1398212 | doi: 10.1016/j.jallcom.2020.156101
Ti33Zr30Cu9Ni5.5Be22.5 | 648 | 0.0007 | 0.085 | 128.131736 | doi: 10.1016/j.jallcom.2020.156101
Ti33Zr30Cu9Ni5.5Be22.5 | 648 | 0.0007 | 0.09 | 127.6058973 | doi: 10.1016/j.jallcom.2020.156101
Ti33Zr30Cu9Ni5.5Be22.5 | 648 | 0.0007 | 0.095 | 125.1414156 | doi: 10.1016/j.jallcom.2020.156101
Ti33Zr30Cu9Ni5.5Be22.5 | 648 | 0.0007 | 0.1 | 129.2405661 | doi: 10.1016/j.jallcom.2020.156101
Ti33Zr30Cu9Ni5.5Be22.5 | 648 | 0.0007 | 0.105 | 129.1975916 | doi: 10.1016/j.jallcom.2020.156101
Ti33Zr30Cu9Ni5.5Be22.5 | 648 | 0.0007 | 0.11 | 129.2313419 | doi: 10.1016/j.jallcom.2020.156101
Ti33Zr30Cu9Ni5.5Be22.5 | 648 | 0.0007 | 0.115 | 131.3016969 | doi: 10.1016/j.jallcom.2020.156101
Ti33Zr30Cu9Ni5.5Be22.5 | 648 | 0.0007 | 0.12 | 131.3028206 | doi: 10.1016/j.jallcom.2020.156101
Ti33Zr30Cu9Ni5.5Be22.5 | 648 | 0.0007 | 0.125 | 133.9630854 | doi: 10.1016/j.jallcom.2020.156101
Ti33Zr30Cu9Ni5.5Be22.5 | 648 | 0.0007 | 0.13 | 133.9526757 | doi: 10.1016/j.jallcom.2020.156101
Ti33Zr30Cu9Ni5.5Be22.5 | 648 | 0.0007 | 0.135 | 132.908355 | doi: 10.1016/j.jallcom.2020.156101
Ti33Zr30Cu9Ni5.5Be22.5 | 648 | 0.0007 | 0.14 | 133.4337567 | doi: 10.1016/j.jallcom.2020.156101
Ti33Zr30Cu9Ni5.5Be22.5 | 648 | 0.0007 | 0.145 | 133.9620408 | doi: 10.1016/j.jallcom.2020.156101
Ti33Zr30Cu9Ni5.5Be22.5 | 648 | 0.0007 | 0.15 | 134.5748336 | doi: 10.1016/j.jallcom.2020.156101
Ti33Zr30Cu9Ni5.5Be22.5 | 648 | 0.0007 | 0.155 | 136.6108739 | doi: 10.1016/j.jallcom.2020.156101
Ti33Zr30Cu9Ni5.5Be22.5 | 648 | 0.0007 | 0.16 | 137.1409206 | doi: 10.1016/j.jallcom.2020.156101
Ti33Zr30Cu9Ni5.5Be22.5 | 648 | 0.0007 | 0.165 | 136.6108086 | doi: 10.1016/j.jallcom.2020.156101
Ti33Zr30Cu9Ni5.5Be22.5 | 648 | 0.0007 | 0.17 | 137.1426758 | doi: 10.1016/j.jallcom.2020.156101
Ti33Zr30Cu9Ni5.5Be22.5 | 648 | 0.0007 | 0.175 | 137.2892541 | doi: 10.1016/j.jallcom.2020.156101
Ti33Zr30Cu9Ni5.5Be22.5 | 648 | 0.0007 | 0.18 | 137.6174378 | doi: 10.1016/j.jallcom.2020.156101
Ti33Zr30Cu9Ni5.5Be22.5 | 648 | 0.0007 | 0.185 | 137.138008 | doi: 10.1016/j.jallcom.2020.156101
Ti33Zr30Cu9Ni5.5Be22.5 | 648 | 0.0007 | 0.19 | 138.7131711 | doi: 10.1016/j.jallcom.2020.156101
Ti33Zr30Cu9Ni5.5Be22.5 | 648 | 0.0007 | 0.195 | 138.728566 | doi: 10.1016/j.jallcom.2020.156101
Ti33Zr30Cu9Ni5.5Be22.5 | 648 | 0.0007 | 0.2 | 138.728566 | doi: 10.1016/j.jallcom.2020.156101
Ti33Zr30Cu9Ni5.5Be22.5 | 648 | 0.0007 | 0.205 | 138.728566 | doi: 10.1016/j.jallcom.2020.156101
Ti33Zr30Cu9Ni5.5Be22.5 | 648 | 0.0007 | 0.21 | 138.7288581 | doi: 10.1016/j.jallcom.2020.156101
Ti33Zr30Cu9Ni5.5Be22.5 | 648 | 0.0007 | 0.215 | 137.1470374 | doi: 10.1016/j.jallcom.2020.156101
Ti33Zr30Cu9Ni5.5Be22.5 | 648 | 0.0007 | 0.22 | 138.2098871 | doi: 10.1016/j.jallcom.2020.156101
Ti33Zr30Cu9Ni5.5Be22.5 | 648 | 0.0007 | 0.225 | 137.6695664 | doi: 10.1016/j.jallcom.2020.156101
Ti33Zr30Cu9Ni5.5Be22.5 | 648 | 0.0007 | 0.23 | 137.6695693 | doi: 10.1016/j.jallcom.2020.156101
Ti33Zr30Cu9Ni5.5Be22.5 | 648 | 0.0007 | 0.235 | 137.6695693 | doi: 10.1016/j.jallcom.2020.156101
Ti33Zr30Cu9Ni5.5Be22.5 | 648 | 0.0007 | 0.24 | 137.614335 | doi: 10.1016/j.jallcom.2020.156101
Ti33Zr30Cu9Ni5.5Be22.5 | 648 | 0.0007 | 0.245 | 136.7527954 | doi: 10.1016/j.jallcom.2020.156101
Ti33Zr30Cu9Ni5.5Be22.5 | 648 | 0.0005 | 0 | 0 | doi: 10.1016/j.jallcom.2020.156101
Ti33Zr30Cu9Ni5.5Be22.5 | 648 | 0.0005 | 0.02 | 37.64251861 | doi: 10.1016/j.jallcom.2020.156101
Ti33Zr30Cu9Ni5.5Be22.5 | 648 | 0.0005 | 0.025 | 43.53755255 | doi: 10.1016/j.jallcom.2020.156101
Ti33Zr30Cu9Ni5.5Be22.5 | 648 | 0.0005 | 0.03 | 51.98750907 | doi: 10.1016/j.jallcom.2020.156101
Ti33Zr30Cu9Ni5.5Be22.5 | 648 | 0.0005 | 0.035 | 54.93813635 | doi: 10.1016/j.jallcom.2020.156101
Ti33Zr30Cu9Ni5.5Be22.5 | 648 | 0.0005 | 0.04 | 62.67910758 | doi: 10.1016/j.jallcom.2020.156101
Ti33Zr30Cu9Ni5.5Be22.5 | 648 | 0.0005 | 0.045 | 69.25794826 | doi: 10.1016/j.jallcom.2020.156101
Ti33Zr30Cu9Ni5.5Be22.5 | 648 | 0.0005 | 0.05 | 74.13670557 | doi: 10.1016/j.jallcom.2020.156101
Ti33Zr30Cu9Ni5.5Be22.5 | 648 | 0.0005 | 0.055 | 77.93241699 | doi: 10.1016/j.jallcom.2020.156101
Ti33Zr30Cu9Ni5.5Be22.5 | 648 | 0.0005 | 0.06 | 82.33810441 | doi: 10.1016/j.jallcom.2020.156101
Ti33Zr30Cu9Ni5.5Be22.5 | 648 | 0.0005 | 0.065 | 86.27267445 | doi: 10.1016/j.jallcom.2020.156101
Ti33Zr30Cu9Ni5.5Be22.5 | 648 | 0.0005 | 0.07 | 86.97603187 | doi: 10.1016/j.jallcom.2020.156101
Ti33Zr30Cu9Ni5.5Be22.5 | 648 | 0.0005 | 0.075 | 89.42210848 | doi: 10.1016/j.jallcom.2020.156101
Ti33Zr30Cu9Ni5.5Be22.5 | 648 | 0.0005 | 0.08 | 91.59898096 | doi: 10.1016/j.jallcom.2020.156101
Ti33Zr30Cu9Ni5.5Be22.5 | 648 | 0.0005 | 0.085 | 93.29353558 | doi: 10.1016/j.jallcom.2020.156101
Ti33Zr30Cu9Ni5.5Be22.5 | 648 | 0.0005 | 0.09 | 93.72120644 | doi: 10.1016/j.jallcom.2020.156101
Ti33Zr30Cu9Ni5.5Be22.5 | 648 | 0.0005 | 0.095 | 93.73718515 | doi: 10.1016/j.jallcom.2020.156101
Ti33Zr30Cu9Ni5.5Be22.5 | 648 | 0.0005 | 0.1 | 95.83875593 | doi: 10.1016/j.jallcom.2020.156101
Ti33Zr30Cu9Ni5.5Be22.5 | 648 | 0.0005 | 0.105 | 94.31097814 | doi: 10.1016/j.jallcom.2020.156101
Ti33Zr30Cu9Ni5.5Be22.5 | 648 | 0.0005 | 0.11 | 93.68852004 | doi: 10.1016/j.jallcom.2020.156101
Ti33Zr30Cu9Ni5.5Be22.5 | 648 | 0.0005 | 0.115 | 93.7212264 | doi: 10.1016/j.jallcom.2020.156101
Ti33Zr30Cu9Ni5.5Be22.5 | 648 | 0.0005 | 0.12 | 93.72120682 | doi: 10.1016/j.jallcom.2020.156101
Ti33Zr30Cu9Ni5.5Be22.5 | 648 | 0.0005 | 0.125 | 93.72120725 | doi: 10.1016/j.jallcom.2020.156101
Ti33Zr30Cu9Ni5.5Be22.5 | 648 | 0.0005 | 0.13 | 94.1577663 | doi: 10.1016/j.jallcom.2020.156101
Ti33Zr30Cu9Ni5.5Be22.5 | 648 | 0.0005 | 0.135 | 95.83917426 | doi: 10.1016/j.jallcom.2020.156101
Ti33Zr30Cu9Ni5.5Be22.5 | 648 | 0.0005 | 0.14 | 93.72765105 | doi: 10.1016/j.jallcom.2020.156101
Ti33Zr30Cu9Ni5.5Be22.5 | 648 | 0.0005 | 0.145 | 93.72120684 | doi: 10.1016/j.jallcom.2020.156101
Ti33Zr30Cu9Ni5.5Be22.5 | 648 | 0.0005 | 0.15 | 93.72120682 | doi: 10.1016/j.jallcom.2020.156101
Ti33Zr30Cu9Ni5.5Be22.5 | 648 | 0.0005 | 0.155 | 93.72120682 | doi: 10.1016/j.jallcom.2020.156101
Ti33Zr30Cu9Ni5.5Be22.5 | 648 | 0.0005 | 0.16 | 93.72121166 | doi: 10.1016/j.jallcom.2020.156101
Ti33Zr30Cu9Ni5.5Be22.5 | 648 | 0.0005 | 0.165 | 94.76105686 | doi: 10.1016/j.jallcom.2020.156101
Ti33Zr30Cu9Ni5.5Be22.5 | 648 | 0.0005 | 0.17 | 95.83997287 | doi: 10.1016/j.jallcom.2020.156101
Ti33Zr30Cu9Ni5.5Be22.5 | 648 | 0.0005 | 0.175 | 93.71884492 | doi: 10.1016/j.jallcom.2020.156101
Ti33Zr30Cu9Ni5.5Be22.5 | 648 | 0.0005 | 0.18 | 94.78040804 | doi: 10.1016/j.jallcom.2020.156101
Ti33Zr30Cu9Ni5.5Be22.5 | 648 | 0.0005 | 0.185 | 94.78020351 | doi: 10.1016/j.jallcom.2020.156101
Ti33Zr30Cu9Ni5.5Be22.5 | 648 | 0.0005 | 0.19 | 94.78020334 | doi: 10.1016/j.jallcom.2020.156101
Ti33Zr30Cu9Ni5.5Be22.5 | 648 | 0.0005 | 0.195 | 94.77799421 | doi: 10.1016/j.jallcom.2020.156101
Ti33Zr30Cu9Ni5.5Be22.5 | 648 | 0.0005 | 0.2 | 94.23577948 | doi: 10.1016/j.jallcom.2020.156101
Ti33Zr30Cu9Ni5.5Be22.5 | 648 | 0.0005 | 0.205 | 94.75995678 | doi: 10.1016/j.jallcom.2020.156101
Ti33Zr30Cu9Ni5.5Be22.5 | 648 | 0.0005 | 0.21 | 98.06225112 | doi: 10.1016/j.jallcom.2020.156101
Ti33Zr30Cu9Ni5.5Be22.5 | 648 | 0.0005 | 0.215 | 97.95698294 | doi: 10.1016/j.jallcom.2020.156101
Ti33Zr30Cu9Ni5.5Be22.5 | 648 | 0.0005 | 0.22 | 99.01597224 | doi: 10.1016/j.jallcom.2020.156101
Ti33Zr30Cu9Ni5.5Be22.5 | 648 | 0.0005 | 0.225 | 100.081558 | doi: 10.1016/j.jallcom.2020.156101
Ti33Zr30Cu9Ni5.5Be22.5 | 648 | 0.0005 | 0.23 | 99.02244475 | doi: 10.1016/j.jallcom.2020.156101
Ti33Zr30Cu9Ni5.5Be22.5 | 648 | 0.0005 | 0.235 | 102.7379972 | doi: 10.1016/j.jallcom.2020.156101
Ti33Zr30Cu9Ni5.5Be22.5 | 648 | 0.0005 | 0.24 | 105.2560599 | doi: 10.1016/j.jallcom.2020.156101
Ti33Zr30Cu9Ni5.5Be22.5 | 648 | 0.0005 | 0.245 | 107.6933035 | doi: 10.1016/j.jallcom.2020.156101
Ti40Zr25Ni3Cu12Be20 | 628 | 0.003 | 0 | 0 | doi: 10.1016/j.jallcom.2010.02.163
Ti40Zr25Ni3Cu12Be20 | 628 | 0.003 | 0.02 | 48.97797889 | doi: 10.1016/j.jallcom.2010.02.163
Ti40Zr25Ni3Cu12Be20 | 628 | 0.003 | 0.025 | 81.37435515 | doi: 10.1016/j.jallcom.2010.02.163
Ti40Zr25Ni3Cu12Be20 | 628 | 0.003 | 0.03 | 107.4461163 | doi: 10.1016/j.jallcom.2010.02.163
Ti40Zr25Ni3Cu12Be20 | 628 | 0.003 | 0.035 | 135.9556069 | doi: 10.1016/j.jallcom.2010.02.163
Ti40Zr25Ni3Cu12Be20 | 628 | 0.003 | 0.04 | 196.3016549 | doi: 10.1016/j.jallcom.2010.02.163
Ti40Zr25Ni3Cu12Be20 | 628 | 0.003 | 0.045 | 247.6172201 | doi: 10.1016/j.jallcom.2010.02.163
Ti40Zr25Ni3Cu12Be20 | 628 | 0.003 | 0.05 | 307.1456864 | doi: 10.1016/j.jallcom.2010.02.163
Ti40Zr25Ni3Cu12Be20 | 628 | 0.003 | 0.055 | 362.2827363 | doi: 10.1016/j.jallcom.2010.02.163
Ti40Zr25Ni3Cu12Be20 | 628 | 0.003 | 0.06 | 413.7058822 | doi: 10.1016/j.jallcom.2010.02.163
Ti40Zr25Ni3Cu12Be20 | 628 | 0.003 | 0.065 | 463.5146279 | doi: 10.1016/j.jallcom.2010.02.163
Ti40Zr25Ni3Cu12Be20 | 628 | 0.003 | 0.07 | 511.8950278 | doi: 10.1016/j.jallcom.2010.02.163
Ti40Zr25Ni3Cu12Be20 | 628 | 0.003 | 0.075 | 588.3413151 | doi: 10.1016/j.jallcom.2010.02.163
Ti40Zr25Ni3Cu12Be20 | 628 | 0.003 | 0.08 | 638.2152641 | doi: 10.1016/j.jallcom.2010.02.163
Ti40Zr25Ni3Cu12Be20 | 628 | 0.003 | 0.085 | 683.6099319 | doi: 10.1016/j.jallcom.2010.02.163
Ti40Zr25Ni3Cu12Be20 | 628 | 0.003 | 0.09 | 728.1458473 | doi: 10.1016/j.jallcom.2010.02.163
Ti40Zr25Ni3Cu12Be20 | 628 | 0.003 | 0.095 | 766.330142 | doi: 10.1016/j.jallcom.2010.02.163
Ti40Zr25Ni3Cu12Be20 | 628 | 0.003 | 0.1 | 799.8738897 | doi: 10.1016/j.jallcom.2010.02.163
Ti40Zr25Ni3Cu12Be20 | 628 | 0.003 | 0.105 | 824.5227598 | doi: 10.1016/j.jallcom.2010.02.163
Ti40Zr25Ni3Cu12Be20 | 628 | 0.003 | 0.11 | 842.9170947 | doi: 10.1016/j.jallcom.2010.02.163
Ti40Zr25Ni3Cu12Be20 | 628 | 0.003 | 0.115 | 855.1572179 | doi: 10.1016/j.jallcom.2010.02.163
Ti40Zr25Ni3Cu12Be20 | 628 | 0.003 | 0.12 | 857.504034 | doi: 10.1016/j.jallcom.2010.02.163
Ti40Zr25Ni3Cu12Be20 | 628 | 0.003 | 0.125 | 850.3163864 | doi: 10.1016/j.jallcom.2010.02.163
Ti40Zr25Ni3Cu12Be20 | 628 | 0.003 | 0.13 | 837.1932181 | doi: 10.1016/j.jallcom.2010.02.163
Ti40Zr25Ni3Cu12Be20 | 628 | 0.003 | 0.135 | 818.1512252 | doi: 10.1016/j.jallcom.2010.02.163
Ti40Zr25Ni3Cu12Be20 | 628 | 0.003 | 0.14 | 791.4106221 | doi: 10.1016/j.jallcom.2010.02.163
Ti40Zr25Ni3Cu12Be20 | 628 | 0.003 | 0.145 | 765.4261559 | doi: 10.1016/j.jallcom.2010.02.163
Ti40Zr25Ni3Cu12Be20 | 628 | 0.003 | 0.15 | 736.6521904 | doi: 10.1016/j.jallcom.2010.02.163
Ti40Zr25Ni3Cu12Be20 | 628 | 0.003 | 0.155 | 710.5742842 | doi: 10.1016/j.jallcom.2010.02.163
Ti40Zr25Ni3Cu12Be20 | 628 | 0.003 | 0.16 | 687.2028009 | doi: 10.1016/j.jallcom.2010.02.163
Ti40Zr25Ni3Cu12Be20 | 628 | 0.003 | 0.165 | 665.6358865 | doi: 10.1016/j.jallcom.2010.02.163
Ti40Zr25Ni3Cu12Be20 | 628 | 0.003 | 0.17 | 649.1897325 | doi: 10.1016/j.jallcom.2010.02.163
Ti40Zr25Ni3Cu12Be20 | 628 | 0.003 | 0.175 | 633.9361909 | doi: 10.1016/j.jallcom.2010.02.163
Ti40Zr25Ni3Cu12Be20 | 628 | 0.003 | 0.18 | 621.7826617 | doi: 10.1016/j.jallcom.2010.02.163
Ti40Zr25Ni3Cu12Be20 | 628 | 0.003 | 0.185 | 613.5051565 | doi: 10.1016/j.jallcom.2010.02.163
Ti40Zr25Ni3Cu12Be20 | 628 | 0.003 | 0.19 | 604.889371 | doi: 10.1016/j.jallcom.2010.02.163
Ti40Zr25Ni3Cu12Be20 | 628 | 0.003 | 0.195 | 598.5077701 | doi: 10.1016/j.jallcom.2010.02.163
Ti40Zr25Ni3Cu12Be20 | 628 | 0.003 | 0.2 | 592.3808221 | doi: 10.1016/j.jallcom.2010.02.163
Ti40Zr25Ni3Cu12Be20 | 628 | 0.003 | 0.205 | 587.528901 | doi: 10.1016/j.jallcom.2010.02.163
Ti40Zr25Ni3Cu12Be20 | 628 | 0.003 | 0.21 | 582.730071 | doi: 10.1016/j.jallcom.2010.02.163
Ti40Zr25Ni3Cu12Be20 | 628 | 0.003 | 0.215 | 578.6262766 | doi: 10.1016/j.jallcom.2010.02.163
Ti40Zr25Ni3Cu12Be20 | 628 | 0.003 | 0.22 | 574.9571618 | doi: 10.1016/j.jallcom.2010.02.163
Ti40Zr25Ni3Cu12Be20 | 628 | 0.003 | 0.225 | 571.0077353 | doi: 10.1016/j.jallcom.2010.02.163
Ti40Zr25Ni3Cu12Be20 | 628 | 0.003 | 0.23 | 567.1323254 | doi: 10.1016/j.jallcom.2010.02.163
Ti40Zr25Ni3Cu12Be20 | 628 | 0.003 | 0.235 | 563.0139079 | doi: 10.1016/j.jallcom.2010.02.163
Ti40Zr25Ni3Cu12Be20 | 628 | 0.003 | 0.24 | 558.1347771 | doi: 10.1016/j.jallcom.2010.02.163
Ti40Zr25Ni3Cu12Be20 | 628 | 0.003 | 0.245 | 555.4832665 | doi: 10.1016/j.jallcom.2010.02.163
Ti40Zr25Ni3Cu12Be20 | 628 | 0.001 | 0 | 0 | doi: 10.1016/j.jallcom.2010.02.163
Ti40Zr25Ni3Cu12Be20 | 628 | 0.001 | 0.02 | 63.88308977 | doi: 10.1016/j.jallcom.2010.02.163
Ti40Zr25Ni3Cu12Be20 | 628 | 0.001 | 0.025 | 78.91440501 | doi: 10.1016/j.jallcom.2010.02.163
Ti40Zr25Ni3Cu12Be20 | 628 | 0.001 | 0.03 | 116.4926931 | doi: 10.1016/j.jallcom.2010.02.163
Ti40Zr25Ni3Cu12Be20 | 628 | 0.001 | 0.035 | 142.7974948 | doi: 10.1016/j.jallcom.2010.02.163
Ti40Zr25Ni3Cu12Be20 | 628 | 0.001 | 0.04 | 176.6179541 | doi: 10.1016/j.jallcom.2010.02.163
Ti40Zr25Ni3Cu12Be20 | 628 | 0.001 | 0.045 | 206.6805846 | doi: 10.1016/j.jallcom.2010.02.163
Ti40Zr25Ni3Cu12Be20 | 628 | 0.001 | 0.05 | 238.6221294 | doi: 10.1016/j.jallcom.2010.02.163
Ti40Zr25Ni3Cu12Be20 | 628 | 0.001 | 0.055 | 274.3215031 | doi: 10.1016/j.jallcom.2010.02.163
Ti40Zr25Ni3Cu12Be20 | 628 | 0.001 | 0.06 | 302.5052192 | doi: 10.1016/j.jallcom.2010.02.163
Ti40Zr25Ni3Cu12Be20 | 628 | 0.001 | 0.065 | 334.4467641 | doi: 10.1016/j.jallcom.2010.02.163
Ti40Zr25Ni3Cu12Be20 | 628 | 0.001 | 0.07 | 368.2672234 | doi: 10.1016/j.jallcom.2010.02.163
Ti40Zr25Ni3Cu12Be20 | 628 | 0.001 | 0.075 | 402.0876827 | doi: 10.1016/j.jallcom.2010.02.163
Ti40Zr25Ni3Cu12Be20 | 628 | 0.001 | 0.08 | 420.8768267 | doi: 10.1016/j.jallcom.2010.02.163
Ti40Zr25Ni3Cu12Be20 | 628 | 0.001 | 0.085 | 434.0292276 | doi: 10.1016/j.jallcom.2010.02.163
Ti40Zr25Ni3Cu12Be20 | 628 | 0.001 | 0.09 | 447.1816284 | doi: 10.1016/j.jallcom.2010.02.163
Ti40Zr25Ni3Cu12Be20 | 628 | 0.001 | 0.095 | 458.4551148 | doi: 10.1016/j.jallcom.2010.02.163
Ti40Zr25Ni3Cu12Be20 | 628 | 0.001 | 0.1 | 465.9707724 | doi: 10.1016/j.jallcom.2010.02.163
Ti40Zr25Ni3Cu12Be20 | 628 | 0.001 | 0.105 | 465.9707724 | doi: 10.1016/j.jallcom.2010.02.163
Ti40Zr25Ni3Cu12Be20 | 628 | 0.001 | 0.11 | 462.2129436 | doi: 10.1016/j.jallcom.2010.02.163
Ti40Zr25Ni3Cu12Be20 | 628 | 0.001 | 0.115 | 458.4551148 | doi: 10.1016/j.jallcom.2010.02.163
Ti40Zr25Ni3Cu12Be20 | 628 | 0.001 | 0.12 | 454.697286 | doi: 10.1016/j.jallcom.2010.02.163
Ti40Zr25Ni3Cu12Be20 | 628 | 0.001 | 0.125 | 449.0605428 | doi: 10.1016/j.jallcom.2010.02.163
Ti40Zr25Ni3Cu12Be20 | 628 | 0.001 | 0.13 | 441.5448852 | doi: 10.1016/j.jallcom.2010.02.163
Ti40Zr25Ni3Cu12Be20 | 628 | 0.001 | 0.135 | 435.908142 | doi: 10.1016/j.jallcom.2010.02.163
Ti40Zr25Ni3Cu12Be20 | 628 | 0.001 | 0.14 | 424.6346555 | doi: 10.1016/j.jallcom.2010.02.163
Ti40Zr25Ni3Cu12Be20 | 628 | 0.001 | 0.145 | 417.1189979 | doi: 10.1016/j.jallcom.2010.02.163
Ti40Zr25Ni3Cu12Be20 | 628 | 0.001 | 0.15 | 407.7244259 | doi: 10.1016/j.jallcom.2010.02.163
Ti40Zr25Ni3Cu12Be20 | 628 | 0.001 | 0.155 | 400.2087683 | doi: 10.1016/j.jallcom.2010.02.163
Ti40Zr25Ni3Cu12Be20 | 628 | 0.001 | 0.16 | 392.6931106 | doi: 10.1016/j.jallcom.2010.02.163
Ti40Zr25Ni3Cu12Be20 | 628 | 0.001 | 0.165 | 388.9352818 | doi: 10.1016/j.jallcom.2010.02.163
Ti40Zr25Ni3Cu12Be20 | 628 | 0.001 | 0.17 | 387.0563674 | doi: 10.1016/j.jallcom.2010.02.163
Ti40Zr25Ni3Cu12Be20 | 628 | 0.001 | 0.175 | 383.2985386 | doi: 10.1016/j.jallcom.2010.02.163
Ti40Zr25Ni3Cu12Be20 | 628 | 0.001 | 0.18 | 379.5407098 | doi: 10.1016/j.jallcom.2010.02.163
Ti40Zr25Ni3Cu12Be20 | 628 | 0.001 | 0.185 | 375.782881 | doi: 10.1016/j.jallcom.2010.02.163
Ti40Zr25Ni3Cu12Be20 | 628 | 0.001 | 0.19 | 370.1461378 | doi: 10.1016/j.jallcom.2010.02.163
Ti40Zr25Ni3Cu12Be20 | 628 | 0.001 | 0.195 | 364.5093946 | doi: 10.1016/j.jallcom.2010.02.163
Ti40Zr25Ni3Cu12Be20 | 628 | 0.001 | 0.2 | 358.8726514 | doi: 10.1016/j.jallcom.2010.02.163
Ti40Zr25Ni3Cu12Be20 | 628 | 0.001 | 0.205 | 356.993737 | doi: 10.1016/j.jallcom.2010.02.163
Ti40Zr25Ni3Cu12Be20 | 628 | 0.001 | 0.21 | 355.1148225 | doi: 10.1016/j.jallcom.2010.02.163
Ti40Zr25Ni3Cu12Be20 | 628 | 0.001 | 0.215 | 351.3569937 | doi: 10.1016/j.jallcom.2010.02.163
Ti40Zr25Ni3Cu12Be20 | 628 | 0.001 | 0.22 | 349.4780793 | doi: 10.1016/j.jallcom.2010.02.163
Ti40Zr25Ni3Cu12Be20 | 628 | 0.001 | 0.225 | 349.4780793 | doi: 10.1016/j.jallcom.2010.02.163
Ti40Zr25Ni3Cu12Be20 | 628 | 0.001 | 0.23 | 347.5991649 | doi: 10.1016/j.jallcom.2010.02.163
Ti40Zr25Ni3Cu12Be20 | 628 | 0.001 | 0.235 | 343.8413361 | doi: 10.1016/j.jallcom.2010.02.163
Ti40Zr25Ni3Cu12Be20 | 628 | 0.001 | 0.24 | 343.8413361 | doi: 10.1016/j.jallcom.2010.02.163
Ti40Zr25Ni3Cu12Be20 | 628 | 0.001 | 0.245 | 341.9624217 | doi: 10.1016/j.jallcom.2010.02.163
Ti40Zr25Ni3Cu12Be20 | 628 | 0.0004 | 0 | 0 | doi: 10.1016/j.jallcom.2010.02.163
Ti40Zr25Ni3Cu12Be20 | 628 | 0.0004 | 0.02 | 79.16208216 | doi: 10.1016/j.jallcom.2010.02.163
Ti40Zr25Ni3Cu12Be20 | 628 | 0.0004 | 0.025 | 116.6725417 | doi: 10.1016/j.jallcom.2010.02.163
Ti40Zr25Ni3Cu12Be20 | 628 | 0.0004 | 0.03 | 151.3658795 | doi: 10.1016/j.jallcom.2010.02.163
Ti40Zr25Ni3Cu12Be20 | 628 | 0.0004 | 0.035 | 192.0102615 | doi: 10.1016/j.jallcom.2010.02.163
Ti40Zr25Ni3Cu12Be20 | 628 | 0.0004 | 0.04 | 241.6925147 | doi: 10.1016/j.jallcom.2010.02.163
Ti40Zr25Ni3Cu12Be20 | 628 | 0.0004 | 0.045 | 286.2271707 | doi: 10.1016/j.jallcom.2010.02.163
Ti40Zr25Ni3Cu12Be20 | 628 | 0.0004 | 0.05 | 321.3437274 | doi: 10.1016/j.jallcom.2010.02.163
Ti40Zr25Ni3Cu12Be20 | 628 | 0.0004 | 0.055 | 359.0009618 | doi: 10.1016/j.jallcom.2010.02.163
Ti40Zr25Ni3Cu12Be20 | 628 | 0.0004 | 0.06 | 401.8979819 | doi: 10.1016/j.jallcom.2010.02.163
Ti40Zr25Ni3Cu12Be20 | 628 | 0.0004 | 0.065 | 429.5225345 | doi: 10.1016/j.jallcom.2010.02.163
Ti40Zr25Ni3Cu12Be20 | 628 | 0.0004 | 0.07 | 451.2316186 | doi: 10.1016/j.jallcom.2010.02.163
Ti40Zr25Ni3Cu12Be20 | 628 | 0.0004 | 0.075 | 465.1382885 | doi: 10.1016/j.jallcom.2010.02.163
Ti40Zr25Ni3Cu12Be20 | 628 | 0.0004 | 0.08 | 473.793466 | doi: 10.1016/j.jallcom.2010.02.163
Ti40Zr25Ni3Cu12Be20 | 628 | 0.0004 | 0.085 | 475.0289752 | doi: 10.1016/j.jallcom.2010.02.163
Ti40Zr25Ni3Cu12Be20 | 628 | 0.0004 | 0.09 | 470.6898389 | doi: 10.1016/j.jallcom.2010.02.163
Ti40Zr25Ni3Cu12Be20 | 628 | 0.0004 | 0.095 | 462.3909447 | doi: 10.1016/j.jallcom.2010.02.163
Ti40Zr25Ni3Cu12Be20 | 628 | 0.0004 | 0.1 | 449.8208864 | doi: 10.1016/j.jallcom.2010.02.163
Ti40Zr25Ni3Cu12Be20 | 628 | 0.0004 | 0.105 | 437.4949737 | doi: 10.1016/j.jallcom.2010.02.163
Ti40Zr25Ni3Cu12Be20 | 628 | 0.0004 | 0.11 | 425.3294118 | doi: 10.1016/j.jallcom.2010.02.163
Ti40Zr25Ni3Cu12Be20 | 628 | 0.0004 | 0.115 | 412.851693 | doi: 10.1016/j.jallcom.2010.02.163
Ti40Zr25Ni3Cu12Be20 | 628 | 0.0004 | 0.12 | 401.7727729 | doi: 10.1016/j.jallcom.2010.02.163
Ti40Zr25Ni3Cu12Be20 | 628 | 0.0004 | 0.125 | 390.5180485 | doi: 10.1016/j.jallcom.2010.02.163
Ti40Zr25Ni3Cu12Be20 | 628 | 0.0004 | 0.13 | 380.4410037 | doi: 10.1016/j.jallcom.2010.02.163
Ti40Zr25Ni3Cu12Be20 | 628 | 0.0004 | 0.135 | 372.9394139 | doi: 10.1016/j.jallcom.2010.02.163
Ti40Zr25Ni3Cu12Be20 | 628 | 0.0004 | 0.14 | 365.7861993 | doi: 10.1016/j.jallcom.2010.02.163
Ti40Zr25Ni3Cu12Be20 | 628 | 0.0004 | 0.145 | 358.5312376 | doi: 10.1016/j.jallcom.2010.02.163
Ti40Zr25Ni3Cu12Be20 | 628 | 0.0004 | 0.15 | 352.3779031 | doi: 10.1016/j.jallcom.2010.02.163
Ti40Zr25Ni3Cu12Be20 | 628 | 0.0004 | 0.155 | 346.208945 | doi: 10.1016/j.jallcom.2010.02.163
Ti40Zr25Ni3Cu12Be20 | 628 | 0.0004 | 0.16 | 342.4520262 | doi: 10.1016/j.jallcom.2010.02.163
Ti40Zr25Ni3Cu12Be20 | 628 | 0.0004 | 0.165 | 336.0945194 | doi: 10.1016/j.jallcom.2010.02.163
Ti40Zr25Ni3Cu12Be20 | 628 | 0.0004 | 0.17 | 331.0863243 | doi: 10.1016/j.jallcom.2010.02.163
Ti40Zr25Ni3Cu12Be20 | 628 | 0.0004 | 0.175 | 326.9625697 | doi: 10.1016/j.jallcom.2010.02.163
Ti40Zr25Ni3Cu12Be20 | 628 | 0.0004 | 0.18 | 322.2973802 | doi: 10.1016/j.jallcom.2010.02.163
Ti40Zr25Ni3Cu12Be20 | 628 | 0.0004 | 0.185 | 319.6189347 | doi: 10.1016/j.jallcom.2010.02.163
Ti40Zr25Ni3Cu12Be20 | 628 | 0.0004 | 0.19 | 314.5184097 | doi: 10.1016/j.jallcom.2010.02.163
Ti40Zr25Ni3Cu12Be20 | 628 | 0.0004 | 0.195 | 311.0313532 | doi: 10.1016/j.jallcom.2010.02.163
Ti40Zr25Ni3Cu12Be20 | 628 | 0.0004 | 0.2 | 306.6123845 | doi: 10.1016/j.jallcom.2010.02.163
Ti40Zr25Ni3Cu12Be20 | 628 | 0.0004 | 0.205 | 304.1552557 | doi: 10.1016/j.jallcom.2010.02.163
Ti40Zr25Ni3Cu12Be20 | 628 | 0.0004 | 0.21 | 301.3423629 | doi: 10.1016/j.jallcom.2010.02.163
Ti40Zr25Ni3Cu12Be20 | 628 | 0.0004 | 0.215 | 297.3347306 | doi: 10.1016/j.jallcom.2010.02.163
Ti40Zr25Ni3Cu12Be20 | 628 | 0.0004 | 0.22 | 295.0538758 | doi: 10.1016/j.jallcom.2010.02.163
Ti40Zr25Ni3Cu12Be20 | 628 | 0.0004 | 0.225 | 291.9225142 | doi: 10.1016/j.jallcom.2010.02.163
Ti40Zr25Ni3Cu12Be20 | 628 | 0.0004 | 0.23 | 290.4424399 | doi: 10.1016/j.jallcom.2010.02.163
Ti40Zr25Ni3Cu12Be20 | 628 | 0.0004 | 0.235 | 288.1684136 | doi: 10.1016/j.jallcom.2010.02.163
Ti40Zr25Ni3Cu12Be20 | 628 | 0.0004 | 0.24 | 285.9015067 | doi: 10.1016/j.jallcom.2010.02.163
Ti40Zr25Ni3Cu12Be20 | 628 | 0.0004 | 0.245 | 283.1780913 | doi: 10.1016/j.jallcom.2010.02.163
Ti40Zr25Ni3Cu12Be20 | 643 | 0.01 | 0 | 0 | doi: 10.1016/j.jallcom.2010.02.163
Ti40Zr25Ni3Cu12Be20 | 643 | 0.01 | 0.02 | 28.727742 | doi: 10.1016/j.jallcom.2010.02.163
Ti40Zr25Ni3Cu12Be20 | 643 | 0.01 | 0.025 | 45.28352499 | doi: 10.1016/j.jallcom.2010.02.163
Ti40Zr25Ni3Cu12Be20 | 643 | 0.01 | 0.03 | 69.86913398 | doi: 10.1016/j.jallcom.2010.02.163
Ti40Zr25Ni3Cu12Be20 | 643 | 0.01 | 0.035 | 96.28884837 | doi: 10.1016/j.jallcom.2010.02.163
Ti40Zr25Ni3Cu12Be20 | 643 | 0.01 | 0.04 | 123.4137831 | doi: 10.1016/j.jallcom.2010.02.163
Ti40Zr25Ni3Cu12Be20 | 643 | 0.01 | 0.045 | 152.5718711 | doi: 10.1016/j.jallcom.2010.02.163
Ti40Zr25Ni3Cu12Be20 | 643 | 0.01 | 0.05 | 179.0316987 | doi: 10.1016/j.jallcom.2010.02.163
Ti40Zr25Ni3Cu12Be20 | 643 | 0.01 | 0.055 | 237.8927433 | doi: 10.1016/j.jallcom.2010.02.163
Ti40Zr25Ni3Cu12Be20 | 643 | 0.01 | 0.06 | 288.2917336 | doi: 10.1016/j.jallcom.2010.02.163
Ti40Zr25Ni3Cu12Be20 | 643 | 0.01 | 0.065 | 338.2399239 | doi: 10.1016/j.jallcom.2010.02.163
Ti40Zr25Ni3Cu12Be20 | 643 | 0.01 | 0.07 | 377.3273285 | doi: 10.1016/j.jallcom.2010.02.163
Ti40Zr25Ni3Cu12Be20 | 643 | 0.01 | 0.075 | 430.0472024 | doi: 10.1016/j.jallcom.2010.02.163
Ti40Zr25Ni3Cu12Be20 | 643 | 0.01 | 0.08 | 478.6053775 | doi: 10.1016/j.jallcom.2010.02.163
Ti40Zr25Ni3Cu12Be20 | 643 | 0.01 | 0.085 | 518.2347779 | doi: 10.1016/j.jallcom.2010.02.163
Ti40Zr25Ni3Cu12Be20 | 643 | 0.01 | 0.09 | 569.8830567 | doi: 10.1016/j.jallcom.2010.02.163
Ti40Zr25Ni3Cu12Be20 | 643 | 0.01 | 0.095 | 603.051944 | doi: 10.1016/j.jallcom.2010.02.163
Ti40Zr25Ni3Cu12Be20 | 643 | 0.01 | 0.1 | 642.2001552 | doi: 10.1016/j.jallcom.2010.02.163
Ti40Zr25Ni3Cu12Be20 | 643 | 0.01 | 0.105 | 674.4306623 | doi: 10.1016/j.jallcom.2010.02.163
Ti40Zr25Ni3Cu12Be20 | 643 | 0.01 | 0.11 | 702.5498276 | doi: 10.1016/j.jallcom.2010.02.163
Ti40Zr25Ni3Cu12Be20 | 643 | 0.01 | 0.115 | 726.341763 | doi: 10.1016/j.jallcom.2010.02.163
Ti40Zr25Ni3Cu12Be20 | 643 | 0.01 | 0.12 | 739.9906333 | doi: 10.1016/j.jallcom.2010.02.163
Ti40Zr25Ni3Cu12Be20 | 643 | 0.01 | 0.125 | 751.340749 | doi: 10.1016/j.jallcom.2010.02.163
Ti40Zr25Ni3Cu12Be20 | 643 | 0.01 | 0.13 | 756.6045525 | doi: 10.1016/j.jallcom.2010.02.163
Ti40Zr25Ni3Cu12Be20 | 643 | 0.01 | 0.135 | 760.0013663 | doi: 10.1016/j.jallcom.2010.02.163
Ti40Zr25Ni3Cu12Be20 | 643 | 0.01 | 0.14 | 753.7211086 | doi: 10.1016/j.jallcom.2010.02.163
Ti40Zr25Ni3Cu12Be20 | 643 | 0.01 | 0.145 | 744.3656151 | doi: 10.1016/j.jallcom.2010.02.163
Ti40Zr25Ni3Cu12Be20 | 643 | 0.01 | 0.15 | 732.919843 | doi: 10.1016/j.jallcom.2010.02.163
Ti40Zr25Ni3Cu12Be20 | 643 | 0.01 | 0.155 | 715.1124942 | doi: 10.1016/j.jallcom.2010.02.163
Ti40Zr25Ni3Cu12Be20 | 643 | 0.01 | 0.16 | 696.1615113 | doi: 10.1016/j.jallcom.2010.02.163
Ti40Zr25Ni3Cu12Be20 | 643 | 0.01 | 0.165 | 678.6775372 | doi: 10.1016/j.jallcom.2010.02.163
Ti40Zr25Ni3Cu12Be20 | 643 | 0.01 | 0.17 | 658.6017031 | doi: 10.1016/j.jallcom.2010.02.163
Ti40Zr25Ni3Cu12Be20 | 643 | 0.01 | 0.175 | 640.2624226 | doi: 10.1016/j.jallcom.2010.02.163
Ti40Zr25Ni3Cu12Be20 | 643 | 0.01 | 0.18 | 624.7557632 | doi: 10.1016/j.jallcom.2010.02.163
Ti40Zr25Ni3Cu12Be20 | 643 | 0.01 | 0.185 | 610.4768652 | doi: 10.1016/j.jallcom.2010.02.163
Ti40Zr25Ni3Cu12Be20 | 643 | 0.01 | 0.19 | 596.3826258 | doi: 10.1016/j.jallcom.2010.02.163
Ti40Zr25Ni3Cu12Be20 | 643 | 0.01 | 0.195 | 585.8566508 | doi: 10.1016/j.jallcom.2010.02.163
Ti40Zr25Ni3Cu12Be20 | 643 | 0.01 | 0.2 | 576.6437453 | doi: 10.1016/j.jallcom.2010.02.163
Ti40Zr25Ni3Cu12Be20 | 643 | 0.01 | 0.205 | 568.7292339 | doi: 10.1016/j.jallcom.2010.02.163
Ti40Zr25Ni3Cu12Be20 | 643 | 0.01 | 0.21 | 561.6938428 | doi: 10.1016/j.jallcom.2010.02.163
Ti40Zr25Ni3Cu12Be20 | 643 | 0.01 | 0.215 | 555.3567916 | doi: 10.1016/j.jallcom.2010.02.163
Ti40Zr25Ni3Cu12Be20 | 643 | 0.01 | 0.22 | 549.1832745 | doi: 10.1016/j.jallcom.2010.02.163
Ti40Zr25Ni3Cu12Be20 | 643 | 0.01 | 0.225 | 545.4738809 | doi: 10.1016/j.jallcom.2010.02.163
Ti40Zr25Ni3Cu12Be20 | 643 | 0.01 | 0.23 | 540.0121285 | doi: 10.1016/j.jallcom.2010.02.163
Ti40Zr25Ni3Cu12Be20 | 643 | 0.01 | 0.235 | 538.050827 | doi: 10.1016/j.jallcom.2010.02.163
Ti40Zr25Ni3Cu12Be20 | 643 | 0.01 | 0.24 | 534.5619628 | doi: 10.1016/j.jallcom.2010.02.163
Ti40Zr25Ni3Cu12Be20 | 643 | 0.01 | 0.245 | 530.2650296 | doi: 10.1016/j.jallcom.2010.02.163
Ti40Zr25Ni3Cu12Be20 | 643 | 0.003 | 0 | 0 | doi: 10.1016/j.jallcom.2010.02.163
Ti40Zr25Ni3Cu12Be20 | 643 | 0.003 | 0.02 | 28.727742 | doi: 10.1016/j.jallcom.2010.02.163
Ti40Zr25Ni3Cu12Be20 | 643 | 0.003 | 0.025 | 42.97438887 | doi: 10.1016/j.jallcom.2010.02.163
Ti40Zr25Ni3Cu12Be20 | 643 | 0.003 | 0.03 | 82.76555078 | doi: 10.1016/j.jallcom.2010.02.163
Ti40Zr25Ni3Cu12Be20 | 643 | 0.003 | 0.035 | 114.9463943 | doi: 10.1016/j.jallcom.2010.02.163
Ti40Zr25Ni3Cu12Be20 | 643 | 0.003 | 0.04 | 152.7266366 | doi: 10.1016/j.jallcom.2010.02.163
Ti40Zr25Ni3Cu12Be20 | 643 | 0.003 | 0.045 | 192.793062 | doi: 10.1016/j.jallcom.2010.02.163
Ti40Zr25Ni3Cu12Be20 | 643 | 0.003 | 0.05 | 225.6920908 | doi: 10.1016/j.jallcom.2010.02.163
Ti40Zr25Ni3Cu12Be20 | 643 | 0.003 | 0.055 | 294.9698028 | doi: 10.1016/j.jallcom.2010.02.163
Ti40Zr25Ni3Cu12Be20 | 643 | 0.003 | 0.06 | 352.4578097 | doi: 10.1016/j.jallcom.2010.02.163
Ti40Zr25Ni3Cu12Be20 | 643 | 0.003 | 0.065 | 401.1121899 | doi: 10.1016/j.jallcom.2010.02.163
Ti40Zr25Ni3Cu12Be20 | 643 | 0.003 | 0.07 | 445.8747663 | doi: 10.1016/j.jallcom.2010.02.163
Ti40Zr25Ni3Cu12Be20 | 643 | 0.003 | 0.075 | 476.0276485 | doi: 10.1016/j.jallcom.2010.02.163
Ti40Zr25Ni3Cu12Be20 | 643 | 0.003 | 0.08 | 498.6519556 | doi: 10.1016/j.jallcom.2010.02.163
Ti40Zr25Ni3Cu12Be20 | 643 | 0.003 | 0.085 | 531.2513187 | doi: 10.1016/j.jallcom.2010.02.163
Ti40Zr25Ni3Cu12Be20 | 643 | 0.003 | 0.09 | 540.4207007 | doi: 10.1016/j.jallcom.2010.02.163
Ti40Zr25Ni3Cu12Be20 | 643 | 0.003 | 0.095 | 562.5896591 | doi: 10.1016/j.jallcom.2010.02.163
Ti40Zr25Ni3Cu12Be20 | 643 | 0.003 | 0.1 | 589.1800268 | doi: 10.1016/j.jallcom.2010.02.163
Ti40Zr25Ni3Cu12Be20 | 643 | 0.003 | 0.105 | 598.2805446 | doi: 10.1016/j.jallcom.2010.02.163
Ti40Zr25Ni3Cu12Be20 | 643 | 0.003 | 0.11 | 609.4276893 | doi: 10.1016/j.jallcom.2010.02.163
Ti40Zr25Ni3Cu12Be20 | 643 | 0.003 | 0.115 | 601.7366069 | doi: 10.1016/j.jallcom.2010.02.163
Ti40Zr25Ni3Cu12Be20 | 643 | 0.003 | 0.12 | 599.3263887 | doi: 10.1016/j.jallcom.2010.02.163
Ti40Zr25Ni3Cu12Be20 | 643 | 0.003 | 0.125 | 588.7803493 | doi: 10.1016/j.jallcom.2010.02.163
Ti40Zr25Ni3Cu12Be20 | 643 | 0.003 | 0.13 | 580.1350122 | doi: 10.1016/j.jallcom.2010.02.163
Ti40Zr25Ni3Cu12Be20 | 643 | 0.003 | 0.135 | 565.6833313 | doi: 10.1016/j.jallcom.2010.02.163
Ti40Zr25Ni3Cu12Be20 | 643 | 0.003 | 0.14 | 549.6675041 | doi: 10.1016/j.jallcom.2010.02.163
Ti40Zr25Ni3Cu12Be20 | 643 | 0.003 | 0.145 | 525.4934331 | doi: 10.1016/j.jallcom.2010.02.163
Ti40Zr25Ni3Cu12Be20 | 643 | 0.003 | 0.15 | 504.476342 | doi: 10.1016/j.jallcom.2010.02.163
Ti40Zr25Ni3Cu12Be20 | 643 | 0.003 | 0.155 | 482.5139681 | doi: 10.1016/j.jallcom.2010.02.163
Ti40Zr25Ni3Cu12Be20 | 643 | 0.003 | 0.16 | 468.3932769 | doi: 10.1016/j.jallcom.2010.02.163
Ti40Zr25Ni3Cu12Be20 | 643 | 0.003 | 0.165 | 459.6346834 | doi: 10.1016/j.jallcom.2010.02.163
Ti40Zr25Ni3Cu12Be20 | 643 | 0.003 | 0.17 | 438.9358543 | doi: 10.1016/j.jallcom.2010.02.163
Ti40Zr25Ni3Cu12Be20 | 643 | 0.003 | 0.175 | 425.7044886 | doi: 10.1016/j.jallcom.2010.02.163
Ti40Zr25Ni3Cu12Be20 | 643 | 0.003 | 0.18 | 417.4222911 | doi: 10.1016/j.jallcom.2010.02.163
Ti40Zr25Ni3Cu12Be20 | 643 | 0.003 | 0.185 | 404.0081713 | doi: 10.1016/j.jallcom.2010.02.163
Ti40Zr25Ni3Cu12Be20 | 643 | 0.003 | 0.19 | 395.1206053 | doi: 10.1016/j.jallcom.2010.02.163
Ti40Zr25Ni3Cu12Be20 | 643 | 0.003 | 0.195 | 389.4040982 | doi: 10.1016/j.jallcom.2010.02.163
Ti40Zr25Ni3Cu12Be20 | 643 | 0.003 | 0.2 | 383.4387696 | doi: 10.1016/j.jallcom.2010.02.163
Ti40Zr25Ni3Cu12Be20 | 643 | 0.003 | 0.205 | 377.5274798 | doi: 10.1016/j.jallcom.2010.02.163
Ti40Zr25Ni3Cu12Be20 | 643 | 0.003 | 0.21 | 376.4691431 | doi: 10.1016/j.jallcom.2010.02.163
Ti40Zr25Ni3Cu12Be20 | 643 | 0.003 | 0.215 | 365.7157572 | doi: 10.1016/j.jallcom.2010.02.163
Ti40Zr25Ni3Cu12Be20 | 643 | 0.003 | 0.22 | 362.8727917 | doi: 10.1016/j.jallcom.2010.02.163
Ti40Zr25Ni3Cu12Be20 | 643 | 0.003 | 0.225 | 357.1961626 | doi: 10.1016/j.jallcom.2010.02.163
Ti40Zr25Ni3Cu12Be20 | 643 | 0.003 | 0.23 | 353.0321587 | doi: 10.1016/j.jallcom.2010.02.163
Ti40Zr25Ni3Cu12Be20 | 643 | 0.003 | 0.235 | 346.6547653 | doi: 10.1016/j.jallcom.2010.02.163
Ti40Zr25Ni3Cu12Be20 | 643 | 0.003 | 0.24 | 339.693212 | doi: 10.1016/j.jallcom.2010.02.163
Ti40Zr25Ni3Cu12Be20 | 643 | 0.003 | 0.245 | 337.1225685 | doi: 10.1016/j.jallcom.2010.02.163
Ti40Zr25Ni3Cu12Be20 | 643 | 0.001 | 0 | 0 | doi: 10.1016/j.jallcom.2010.02.163
Ti40Zr25Ni3Cu12Be20 | 643 | 0.001 | 0.02 | 38.94205027 | doi: 10.1016/j.jallcom.2010.02.163
Ti40Zr25Ni3Cu12Be20 | 643 | 0.001 | 0.025 | 47.8601942 | doi: 10.1016/j.jallcom.2010.02.163
Ti40Zr25Ni3Cu12Be20 | 643 | 0.001 | 0.03 | 74.17197753 | doi: 10.1016/j.jallcom.2010.02.163
Ti40Zr25Ni3Cu12Be20 | 643 | 0.001 | 0.035 | 105.4685756 | doi: 10.1016/j.jallcom.2010.02.163
Ti40Zr25Ni3Cu12Be20 | 643 | 0.001 | 0.04 | 123.0036357 | doi: 10.1016/j.jallcom.2010.02.163
Ti40Zr25Ni3Cu12Be20 | 643 | 0.001 | 0.045 | 147.4447757 | doi: 10.1016/j.jallcom.2010.02.163
Ti40Zr25Ni3Cu12Be20 | 643 | 0.001 | 0.05 | 182.2780847 | doi: 10.1016/j.jallcom.2010.02.163
Ti40Zr25Ni3Cu12Be20 | 643 | 0.001 | 0.055 | 210.0835586 | doi: 10.1016/j.jallcom.2010.02.163
Ti40Zr25Ni3Cu12Be20 | 643 | 0.001 | 0.06 | 251.8470223 | doi: 10.1016/j.jallcom.2010.02.163
Ti40Zr25Ni3Cu12Be20 | 643 | 0.001 | 0.065 | 274.5908271 | doi: 10.1016/j.jallcom.2010.02.163
Ti40Zr25Ni3Cu12Be20 | 643 | 0.001 | 0.07 | 291.5661145 | doi: 10.1016/j.jallcom.2010.02.163
Ti40Zr25Ni3Cu12Be20 | 643 | 0.001 | 0.075 | 308.1743801 | doi: 10.1016/j.jallcom.2010.02.163
Ti40Zr25Ni3Cu12Be20 | 643 | 0.001 | 0.08 | 332.2164509 | doi: 10.1016/j.jallcom.2010.02.163
Ti40Zr25Ni3Cu12Be20 | 643 | 0.001 | 0.085 | 354.5866906 | doi: 10.1016/j.jallcom.2010.02.163
Ti40Zr25Ni3Cu12Be20 | 643 | 0.001 | 0.09 | 354.7822693 | doi: 10.1016/j.jallcom.2010.02.163
Ti40Zr25Ni3Cu12Be20 | 643 | 0.001 | 0.095 | 359.4749922 | doi: 10.1016/j.jallcom.2010.02.163
Ti40Zr25Ni3Cu12Be20 | 643 | 0.001 | 0.1 | 362.313541 | doi: 10.1016/j.jallcom.2010.02.163
Ti40Zr25Ni3Cu12Be20 | 643 | 0.001 | 0.105 | 364.4827003 | doi: 10.1016/j.jallcom.2010.02.163
Ti40Zr25Ni3Cu12Be20 | 643 | 0.001 | 0.11 | 367.1544842 | doi: 10.1016/j.jallcom.2010.02.163
Ti40Zr25Ni3Cu12Be20 | 643 | 0.001 | 0.115 | 365.477539 | doi: 10.1016/j.jallcom.2010.02.163
Ti40Zr25Ni3Cu12Be20 | 643 | 0.001 | 0.12 | 356.7929597 | doi: 10.1016/j.jallcom.2010.02.163
Ti40Zr25Ni3Cu12Be20 | 643 | 0.001 | 0.125 | 353.4981889 | doi: 10.1016/j.jallcom.2010.02.163
Ti40Zr25Ni3Cu12Be20 | 643 | 0.001 | 0.13 | 347.8169181 | doi: 10.1016/j.jallcom.2010.02.163
Ti40Zr25Ni3Cu12Be20 | 643 | 0.001 | 0.135 | 340.3754611 | doi: 10.1016/j.jallcom.2010.02.163
Ti40Zr25Ni3Cu12Be20 | 643 | 0.001 | 0.14 | 332.3001863 | doi: 10.1016/j.jallcom.2010.02.163
Ti40Zr25Ni3Cu12Be20 | 643 | 0.001 | 0.145 | 321.9888311 | doi: 10.1016/j.jallcom.2010.02.163
Ti40Zr25Ni3Cu12Be20 | 643 | 0.001 | 0.15 | 319.6009735 | doi: 10.1016/j.jallcom.2010.02.163
Ti40Zr25Ni3Cu12Be20 | 643 | 0.001 | 0.155 | 311.2491582 | doi: 10.1016/j.jallcom.2010.02.163
Ti40Zr25Ni3Cu12Be20 | 643 | 0.001 | 0.16 | 306.3559222 | doi: 10.1016/j.jallcom.2010.02.163
Ti40Zr25Ni3Cu12Be20 | 643 | 0.001 | 0.165 | 306.5561075 | doi: 10.1016/j.jallcom.2010.02.163
Ti40Zr25Ni3Cu12Be20 | 643 | 0.001 | 0.17 | 301.4517164 | doi: 10.1016/j.jallcom.2010.02.163
Ti40Zr25Ni3Cu12Be20 | 643 | 0.001 | 0.175 | 296.4297971 | doi: 10.1016/j.jallcom.2010.02.163
Ti40Zr25Ni3Cu12Be20 | 643 | 0.001 | 0.18 | 293.5494577 | doi: 10.1016/j.jallcom.2010.02.163
Ti40Zr25Ni3Cu12Be20 | 643 | 0.001 | 0.185 | 293.1230164 | doi: 10.1016/j.jallcom.2010.02.163
Ti40Zr25Ni3Cu12Be20 | 643 | 0.001 | 0.19 | 290.4031878 | doi: 10.1016/j.jallcom.2010.02.163
Ti40Zr25Ni3Cu12Be20 | 643 | 0.001 | 0.195 | 288.85666 | doi: 10.1016/j.jallcom.2010.02.163
Ti40Zr25Ni3Cu12Be20 | 643 | 0.001 | 0.2 | 288.8782263 | doi: 10.1016/j.jallcom.2010.02.163
Ti40Zr25Ni3Cu12Be20 | 643 | 0.001 | 0.205 | 287.9058341 | doi: 10.1016/j.jallcom.2010.02.163
Ti40Zr25Ni3Cu12Be20 | 643 | 0.001 | 0.21 | 285.6789646 | doi: 10.1016/j.jallcom.2010.02.163
Ti40Zr25Ni3Cu12Be20 | 643 | 0.001 | 0.215 | 285.6456367 | doi: 10.1016/j.jallcom.2010.02.163
Ti40Zr25Ni3Cu12Be20 | 643 | 0.001 | 0.22 | 283.9019627 | doi: 10.1016/j.jallcom.2010.02.163
Ti40Zr25Ni3Cu12Be20 | 643 | 0.001 | 0.225 | 279.3982411 | doi: 10.1016/j.jallcom.2010.02.163
Ti40Zr25Ni3Cu12Be20 | 643 | 0.001 | 0.23 | 278.3937246 | doi: 10.1016/j.jallcom.2010.02.163
Ti40Zr25Ni3Cu12Be20 | 643 | 0.001 | 0.235 | 276.050896 | doi: 10.1016/j.jallcom.2010.02.163
Ti40Zr25Ni3Cu12Be20 | 643 | 0.001 | 0.24 | 274.6450658 | doi: 10.1016/j.jallcom.2010.02.163
Ti40Zr25Ni3Cu12Be20 | 643 | 0.001 | 0.245 | 272.9346072 | doi: 10.1016/j.jallcom.2010.02.163
Ti40Zr25Ni3Cu12Be20 | 643 | 0.0004 | 0 | 0 | doi: 10.1016/j.jallcom.2010.02.163
Ti40Zr25Ni3Cu12Be20 | 643 | 0.0004 | 0.02 | 46.01452971 | doi: 10.1016/j.jallcom.2010.02.163
Ti40Zr25Ni3Cu12Be20 | 643 | 0.0004 | 0.025 | 80.53030072 | doi: 10.1016/j.jallcom.2010.02.163
Ti40Zr25Ni3Cu12Be20 | 643 | 0.0004 | 0.03 | 129.787969 | doi: 10.1016/j.jallcom.2010.02.163
Ti40Zr25Ni3Cu12Be20 | 643 | 0.0004 | 0.035 | 165.3722936 | doi: 10.1016/j.jallcom.2010.02.163
Ti40Zr25Ni3Cu12Be20 | 643 | 0.0004 | 0.04 | 208.9234557 | doi: 10.1016/j.jallcom.2010.02.163
Ti40Zr25Ni3Cu12Be20 | 643 | 0.0004 | 0.045 | 246.0830388 | doi: 10.1016/j.jallcom.2010.02.163
Ti40Zr25Ni3Cu12Be20 | 643 | 0.0004 | 0.05 | 278.8681771 | doi: 10.1016/j.jallcom.2010.02.163
Ti40Zr25Ni3Cu12Be20 | 643 | 0.0004 | 0.055 | 309.5006345 | doi: 10.1016/j.jallcom.2010.02.163
Ti40Zr25Ni3Cu12Be20 | 643 | 0.0004 | 0.06 | 327.5188311 | doi: 10.1016/j.jallcom.2010.02.163
Ti40Zr25Ni3Cu12Be20 | 643 | 0.0004 | 0.065 | 334.615624 | doi: 10.1016/j.jallcom.2010.02.163
Ti40Zr25Ni3Cu12Be20 | 643 | 0.0004 | 0.07 | 345.1566387 | doi: 10.1016/j.jallcom.2010.02.163
Ti40Zr25Ni3Cu12Be20 | 643 | 0.0004 | 0.075 | 343.3242612 | doi: 10.1016/j.jallcom.2010.02.163
Ti40Zr25Ni3Cu12Be20 | 643 | 0.0004 | 0.08 | 340.2443216 | doi: 10.1016/j.jallcom.2010.02.163
Ti40Zr25Ni3Cu12Be20 | 643 | 0.0004 | 0.085 | 329.6502474 | doi: 10.1016/j.jallcom.2010.02.163
Ti40Zr25Ni3Cu12Be20 | 643 | 0.0004 | 0.09 | 316.9963585 | doi: 10.1016/j.jallcom.2010.02.163
Ti40Zr25Ni3Cu12Be20 | 643 | 0.0004 | 0.095 | 304.8469536 | doi: 10.1016/j.jallcom.2010.02.163
Ti40Zr25Ni3Cu12Be20 | 643 | 0.0004 | 0.1 | 290.8216472 | doi: 10.1016/j.jallcom.2010.02.163
Ti40Zr25Ni3Cu12Be20 | 643 | 0.0004 | 0.105 | 280.0782868 | doi: 10.1016/j.jallcom.2010.02.163
Ti40Zr25Ni3Cu12Be20 | 643 | 0.0004 | 0.11 | 269.5411069 | doi: 10.1016/j.jallcom.2010.02.163
Ti40Zr25Ni3Cu12Be20 | 643 | 0.0004 | 0.115 | 260.2099258 | doi: 10.1016/j.jallcom.2010.02.163
Ti40Zr25Ni3Cu12Be20 | 643 | 0.0004 | 0.12 | 250.5761362 | doi: 10.1016/j.jallcom.2010.02.163
Ti40Zr25Ni3Cu12Be20 | 643 | 0.0004 | 0.125 | 243.0550853 | doi: 10.1016/j.jallcom.2010.02.163
Ti40Zr25Ni3Cu12Be20 | 643 | 0.0004 | 0.13 | 236.3964069 | doi: 10.1016/j.jallcom.2010.02.163
Ti40Zr25Ni3Cu12Be20 | 643 | 0.0004 | 0.135 | 229.7848133 | doi: 10.1016/j.jallcom.2010.02.163
Ti40Zr25Ni3Cu12Be20 | 643 | 0.0004 | 0.14 | 223.7170526 | doi: 10.1016/j.jallcom.2010.02.163
Ti40Zr25Ni3Cu12Be20 | 643 | 0.0004 | 0.145 | 217.6457433 | doi: 10.1016/j.jallcom.2010.02.163
Ti40Zr25Ni3Cu12Be20 | 643 | 0.0004 | 0.15 | 213.034047 | doi: 10.1016/j.jallcom.2010.02.163
Ti40Zr25Ni3Cu12Be20 | 643 | 0.0004 | 0.155 | 207.5771345 | doi: 10.1016/j.jallcom.2010.02.163
Ti40Zr25Ni3Cu12Be20 | 643 | 0.0004 | 0.16 | 203.6857324 | doi: 10.1016/j.jallcom.2010.02.163
Ti40Zr25Ni3Cu12Be20 | 643 | 0.0004 | 0.165 | 198.371162 | doi: 10.1016/j.jallcom.2010.02.163
Ti40Zr25Ni3Cu12Be20 | 643 | 0.0004 | 0.17 | 194.5018674 | doi: 10.1016/j.jallcom.2010.02.163
Ti40Zr25Ni3Cu12Be20 | 643 | 0.0004 | 0.175 | 190.148353 | doi: 10.1016/j.jallcom.2010.02.163
Ti40Zr25Ni3Cu12Be20 | 643 | 0.0004 | 0.18 | 186.9426761 | doi: 10.1016/j.jallcom.2010.02.163
Ti40Zr25Ni3Cu12Be20 | 643 | 0.0004 | 0.185 | 183.9038904 | doi: 10.1016/j.jallcom.2010.02.163
Ti40Zr25Ni3Cu12Be20 | 643 | 0.0004 | 0.19 | 180.9423068 | doi: 10.1016/j.jallcom.2010.02.163
Ti40Zr25Ni3Cu12Be20 | 643 | 0.0004 | 0.195 | 180.5778336 | doi: 10.1016/j.jallcom.2010.02.163
Ti40Zr25Ni3Cu12Be20 | 643 | 0.0004 | 0.2 | 179.1458851 | doi: 10.1016/j.jallcom.2010.02.163
Ti40Zr25Ni3Cu12Be20 | 643 | 0.0004 | 0.205 | 177.3678976 | doi: 10.1016/j.jallcom.2010.02.163
Ti40Zr25Ni3Cu12Be20 | 643 | 0.0004 | 0.21 | 175.5952022 | doi: 10.1016/j.jallcom.2010.02.163
Ti40Zr25Ni3Cu12Be20 | 643 | 0.0004 | 0.215 | 176.7451332 | doi: 10.1016/j.jallcom.2010.02.163
Ti40Zr25Ni3Cu12Be20 | 643 | 0.0004 | 0.22 | 177.368073 | doi: 10.1016/j.jallcom.2010.02.163
Ti40Zr25Ni3Cu12Be20 | 643 | 0.0004 | 0.225 | 175.2246541 | doi: 10.1016/j.jallcom.2010.02.163
Ti40Zr25Ni3Cu12Be20 | 643 | 0.0004 | 0.23 | 175.2500642 | doi: 10.1016/j.jallcom.2010.02.163
Ti40Zr25Ni3Cu12Be20 | 643 | 0.0004 | 0.235 | 175.2754743 | doi: 10.1016/j.jallcom.2010.02.163
Ti40Zr25Ni3Cu12Be20 | 643 | 0.0004 | 0.24 | 175.3072368 | doi: 10.1016/j.jallcom.2010.02.163
Ti40Zr25Ni3Cu12Be20 | 643 | 0.0004 | 0.245 | 177.9498839 | doi: 10.1016/j.jallcom.2010.02.163
Ti40Zr25Ni3Cu12Be20 | 658 | 0.03 | 0 | 0 | doi: 10.1016/j.jallcom.2010.02.163
Ti40Zr25Ni3Cu12Be20 | 658 | 0.03 | 0.02 | 49.16638136 | doi: 10.1016/j.jallcom.2010.02.163
Ti40Zr25Ni3Cu12Be20 | 658 | 0.03 | 0.025 | 65.983172 | doi: 10.1016/j.jallcom.2010.02.163
Ti40Zr25Ni3Cu12Be20 | 658 | 0.03 | 0.03 | 85.38246859 | doi: 10.1016/j.jallcom.2010.02.163
Ti40Zr25Ni3Cu12Be20 | 658 | 0.03 | 0.035 | 128.0533682 | doi: 10.1016/j.jallcom.2010.02.163
Ti40Zr25Ni3Cu12Be20 | 658 | 0.03 | 0.04 | 166.8461515 | doi: 10.1016/j.jallcom.2010.02.163
Ti40Zr25Ni3Cu12Be20 | 658 | 0.03 | 0.045 | 215.9776733 | doi: 10.1016/j.jallcom.2010.02.163
Ti40Zr25Ni3Cu12Be20 | 658 | 0.03 | 0.05 | 258.6485729 | doi: 10.1016/j.jallcom.2010.02.163
Ti40Zr25Ni3Cu12Be20 | 658 | 0.03 | 0.055 | 310.3684107 | doi: 10.1016/j.jallcom.2010.02.163
Ti40Zr25Ni3Cu12Be20 | 658 | 0.03 | 0.06 | 349.1611939 | doi: 10.1016/j.jallcom.2010.02.163
Ti40Zr25Ni3Cu12Be20 | 658 | 0.03 | 0.065 | 387.9539772 | doi: 10.1016/j.jallcom.2010.02.163
Ti40Zr25Ni3Cu12Be20 | 658 | 0.03 | 0.07 | 430.6219718 | doi: 10.1016/j.jallcom.2010.02.163
Ti40Zr25Ni3Cu12Be20 | 658 | 0.03 | 0.075 | 465.5366388 | doi: 10.1016/j.jallcom.2010.02.163
Ti40Zr25Ni3Cu12Be20 | 658 | 0.03 | 0.08 | 510.7929493 | doi: 10.1016/j.jallcom.2010.02.163
Ti40Zr25Ni3Cu12Be20 | 658 | 0.03 | 0.085 | 541.8265949 | doi: 10.1016/j.jallcom.2010.02.163
Ti40Zr25Ni3Cu12Be20 | 658 | 0.03 | 0.09 | 566.3996182 | doi: 10.1016/j.jallcom.2010.02.163
Ti40Zr25Ni3Cu12Be20 | 658 | 0.03 | 0.095 | 588.3872306 | doi: 10.1016/j.jallcom.2010.02.163
Ti40Zr25Ni3Cu12Be20 | 658 | 0.03 | 0.1 | 610.3748431 | doi: 10.1016/j.jallcom.2010.02.163
Ti40Zr25Ni3Cu12Be20 | 658 | 0.03 | 0.105 | 624.6033179 | doi: 10.1016/j.jallcom.2010.02.163
Ti40Zr25Ni3Cu12Be20 | 658 | 0.03 | 0.11 | 646.5909303 | doi: 10.1016/j.jallcom.2010.02.163
Ti40Zr25Ni3Cu12Be20 | 658 | 0.03 | 0.115 | 650.4806665 | doi: 10.1016/j.jallcom.2010.02.163
Ti40Zr25Ni3Cu12Be20 | 658 | 0.03 | 0.12 | 647.9068754 | doi: 10.1016/j.jallcom.2010.02.163
Ti40Zr25Ni3Cu12Be20 | 658 | 0.03 | 0.125 | 640.1593576 | doi: 10.1016/j.jallcom.2010.02.163
Ti40Zr25Ni3Cu12Be20 | 658 | 0.03 | 0.13 | 629.8293338 | doi: 10.1016/j.jallcom.2010.02.163
Ti40Zr25Ni3Cu12Be20 | 658 | 0.03 | 0.135 | 605.9244502 | doi: 10.1016/j.jallcom.2010.02.163
Ti40Zr25Ni3Cu12Be20 | 658 | 0.03 | 0.14 | 582.019567 | doi: 10.1016/j.jallcom.2010.02.163
Ti40Zr25Ni3Cu12Be20 | 658 | 0.03 | 0.145 | 553.588762 | doi: 10.1016/j.jallcom.2010.02.163
Ti40Zr25Ni3Cu12Be20 | 658 | 0.03 | 0.15 | 523.8681565 | doi: 10.1016/j.jallcom.2010.02.163
Ti40Zr25Ni3Cu12Be20 | 658 | 0.03 | 0.155 | 491.5621401 | doi: 10.1016/j.jallcom.2010.02.163
Ti40Zr25Ni3Cu12Be20 | 658 | 0.03 | 0.16 | 464.4269455 | doi: 10.1016/j.jallcom.2010.02.163
Ti40Zr25Ni3Cu12Be20 | 658 | 0.03 | 0.165 | 438.5844564 | doi: 10.1016/j.jallcom.2010.02.163
Ti40Zr25Ni3Cu12Be20 | 658 | 0.03 | 0.17 | 415.3273782 | doi: 10.1016/j.jallcom.2010.02.163
Ti40Zr25Ni3Cu12Be20 | 658 | 0.03 | 0.175 | 395.9455113 | doi: 10.1016/j.jallcom.2010.02.163
Ti40Zr25Ni3Cu12Be20 | 658 | 0.03 | 0.18 | 379.1519603 | doi: 10.1016/j.jallcom.2010.02.163
Ti40Zr25Ni3Cu12Be20 | 658 | 0.03 | 0.185 | 368.8219366 | doi: 10.1016/j.jallcom.2010.02.163
Ti40Zr25Ni3Cu12Be20 | 658 | 0.03 | 0.19 | 359.7846183 | doi: 10.1016/j.jallcom.2010.02.163
Ti40Zr25Ni3Cu12Be20 | 658 | 0.03 | 0.195 | 353.3327108 | doi: 10.1016/j.jallcom.2010.02.163
Ti40Zr25Ni3Cu12Be20 | 658 | 0.03 | 0.2 | 348.1764138 | doi: 10.1016/j.jallcom.2010.02.163
Ti40Zr25Ni3Cu12Be20 | 658 | 0.03 | 0.205 | 345.5982653 | doi: 10.1016/j.jallcom.2010.02.163
Ti40Zr25Ni3Cu12Be20 | 658 | 0.03 | 0.21 | 343.0201168 | doi: 10.1016/j.jallcom.2010.02.163
Ti40Zr25Ni3Cu12Be20 | 658 | 0.03 | 0.215 | 340.4492307 | doi: 10.1016/j.jallcom.2010.02.163
Ti40Zr25Ni3Cu12Be20 | 658 | 0.03 | 0.22 | 337.8725347 | doi: 10.1016/j.jallcom.2010.02.163
Ti40Zr25Ni3Cu12Be20 | 658 | 0.03 | 0.225 | 337.8812495 | doi: 10.1016/j.jallcom.2010.02.163
Ti40Zr25Ni3Cu12Be20 | 658 | 0.03 | 0.23 | 336.6001639 | doi: 10.1016/j.jallcom.2010.02.163
Ti40Zr25Ni3Cu12Be20 | 658 | 0.03 | 0.235 | 335.3190783 | doi: 10.1016/j.jallcom.2010.02.163
Ti40Zr25Ni3Cu12Be20 | 658 | 0.03 | 0.24 | 334.0350877 | doi: 10.1016/j.jallcom.2010.02.163
Ti40Zr25Ni3Cu12Be20 | 658 | 0.03 | 0.245 | 332.7540021 | doi: 10.1016/j.jallcom.2010.02.163
Ti40Zr25Ni3Cu12Be20 | 658 | 0.01 | 0 | 0 | doi: 10.1016/j.jallcom.2010.02.163
Ti40Zr25Ni3Cu12Be20 | 658 | 0.01 | 0.02 | 27.39519409 | doi: 10.1016/j.jallcom.2010.02.163
Ti40Zr25Ni3Cu12Be20 | 658 | 0.01 | 0.025 | 37.11264363 | doi: 10.1016/j.jallcom.2010.02.163
Ti40Zr25Ni3Cu12Be20 | 658 | 0.01 | 0.03 | 57.85420322 | doi: 10.1016/j.jallcom.2010.02.163
Ti40Zr25Ni3Cu12Be20 | 658 | 0.01 | 0.035 | 72.50318498 | doi: 10.1016/j.jallcom.2010.02.163
Ti40Zr25Ni3Cu12Be20 | 658 | 0.01 | 0.04 | 100.6376526 | doi: 10.1016/j.jallcom.2010.02.163
Ti40Zr25Ni3Cu12Be20 | 658 | 0.01 | 0.045 | 121.6306427 | doi: 10.1016/j.jallcom.2010.02.163
Ti40Zr25Ni3Cu12Be20 | 658 | 0.01 | 0.05 | 143.6850948 | doi: 10.1016/j.jallcom.2010.02.163
Ti40Zr25Ni3Cu12Be20 | 658 | 0.01 | 0.055 | 165.3635516 | doi: 10.1016/j.jallcom.2010.02.163
Ti40Zr25Ni3Cu12Be20 | 658 | 0.01 | 0.06 | 185.9817394 | doi: 10.1016/j.jallcom.2010.02.163
Ti40Zr25Ni3Cu12Be20 | 658 | 0.01 | 0.065 | 206.6731763 | doi: 10.1016/j.jallcom.2010.02.163
Ti40Zr25Ni3Cu12Be20 | 658 | 0.01 | 0.07 | 226.0231046 | doi: 10.1016/j.jallcom.2010.02.163
Ti40Zr25Ni3Cu12Be20 | 658 | 0.01 | 0.075 | 245.0600427 | doi: 10.1016/j.jallcom.2010.02.163
Ti40Zr25Ni3Cu12Be20 | 658 | 0.01 | 0.08 | 260.218966 | doi: 10.1016/j.jallcom.2010.02.163
Ti40Zr25Ni3Cu12Be20 | 658 | 0.01 | 0.085 | 276.0812559 | doi: 10.1016/j.jallcom.2010.02.163
Ti40Zr25Ni3Cu12Be20 | 658 | 0.01 | 0.09 | 289.5162066 | doi: 10.1016/j.jallcom.2010.02.163
Ti40Zr25Ni3Cu12Be20 | 658 | 0.01 | 0.095 | 298.1306713 | doi: 10.1016/j.jallcom.2010.02.163
Ti40Zr25Ni3Cu12Be20 | 658 | 0.01 | 0.1 | 305.7966152 | doi: 10.1016/j.jallcom.2010.02.163
Ti40Zr25Ni3Cu12Be20 | 658 | 0.01 | 0.105 | 312.5596283 | doi: 10.1016/j.jallcom.2010.02.163
Ti40Zr25Ni3Cu12Be20 | 658 | 0.01 | 0.11 | 317.3665501 | doi: 10.1016/j.jallcom.2010.02.163
Ti40Zr25Ni3Cu12Be20 | 658 | 0.01 | 0.115 | 320.4984059 | doi: 10.1016/j.jallcom.2010.02.163
Ti40Zr25Ni3Cu12Be20 | 658 | 0.01 | 0.12 | 320.338108 | doi: 10.1016/j.jallcom.2010.02.163
Ti40Zr25Ni3Cu12Be20 | 658 | 0.01 | 0.125 | 318.8952267 | doi: 10.1016/j.jallcom.2010.02.163
Ti40Zr25Ni3Cu12Be20 | 658 | 0.01 | 0.13 | 315.1459131 | doi: 10.1016/j.jallcom.2010.02.163
Ti40Zr25Ni3Cu12Be20 | 658 | 0.01 | 0.135 | 310.351607 | doi: 10.1016/j.jallcom.2010.02.163
Ti40Zr25Ni3Cu12Be20 | 658 | 0.01 | 0.14 | 304.7314 | doi: 10.1016/j.jallcom.2010.02.163
Ti40Zr25Ni3Cu12Be20 | 658 | 0.01 | 0.145 | 298.3256342 | doi: 10.1016/j.jallcom.2010.02.163
Ti40Zr25Ni3Cu12Be20 | 658 | 0.01 | 0.15 | 292.6019674 | doi: 10.1016/j.jallcom.2010.02.163
Ti40Zr25Ni3Cu12Be20 | 658 | 0.01 | 0.155 | 286.6297507 | doi: 10.1016/j.jallcom.2010.02.163
Ti40Zr25Ni3Cu12Be20 | 658 | 0.01 | 0.16 | 280.2164212 | doi: 10.1016/j.jallcom.2010.02.163
Ti40Zr25Ni3Cu12Be20 | 658 | 0.01 | 0.165 | 275.5009231 | doi: 10.1016/j.jallcom.2010.02.163
Ti40Zr25Ni3Cu12Be20 | 658 | 0.01 | 0.17 | 270.7475263 | doi: 10.1016/j.jallcom.2010.02.163
Ti40Zr25Ni3Cu12Be20 | 658 | 0.01 | 0.175 | 266.6873912 | doi: 10.1016/j.jallcom.2010.02.163
Ti40Zr25Ni3Cu12Be20 | 658 | 0.01 | 0.18 | 263.3338282 | doi: 10.1016/j.jallcom.2010.02.163
Ti40Zr25Ni3Cu12Be20 | 658 | 0.01 | 0.185 | 260.2272955 | doi: 10.1016/j.jallcom.2010.02.163
Ti40Zr25Ni3Cu12Be20 | 658 | 0.01 | 0.19 | 257.0015741 | doi: 10.1016/j.jallcom.2010.02.163
Ti40Zr25Ni3Cu12Be20 | 658 | 0.01 | 0.195 | 255.3749716 | doi: 10.1016/j.jallcom.2010.02.163
Ti40Zr25Ni3Cu12Be20 | 658 | 0.01 | 0.2 | 253.8323402 | doi: 10.1016/j.jallcom.2010.02.163
Ti40Zr25Ni3Cu12Be20 | 658 | 0.01 | 0.205 | 252.3026443 | doi: 10.1016/j.jallcom.2010.02.163
Ti40Zr25Ni3Cu12Be20 | 658 | 0.01 | 0.21 | 250.5809375 | doi: 10.1016/j.jallcom.2010.02.163
Ti40Zr25Ni3Cu12Be20 | 658 | 0.01 | 0.215 | 250.5373425 | doi: 10.1016/j.jallcom.2010.02.163
Ti40Zr25Ni3Cu12Be20 | 658 | 0.01 | 0.22 | 249.2142364 | doi: 10.1016/j.jallcom.2010.02.163
Ti40Zr25Ni3Cu12Be20 | 658 | 0.01 | 0.225 | 248.351662 | doi: 10.1016/j.jallcom.2010.02.163
Ti40Zr25Ni3Cu12Be20 | 658 | 0.01 | 0.23 | 247.6293954 | doi: 10.1016/j.jallcom.2010.02.163
Ti40Zr25Ni3Cu12Be20 | 658 | 0.01 | 0.235 | 247.7259358 | doi: 10.1016/j.jallcom.2010.02.163
Ti40Zr25Ni3Cu12Be20 | 658 | 0.01 | 0.24 | 246.2346133 | doi: 10.1016/j.jallcom.2010.02.163
Ti40Zr25Ni3Cu12Be20 | 658 | 0.01 | 0.245 | 246.0973913 | doi: 10.1016/j.jallcom.2010.02.163
Ti40Zr25Ni3Cu12Be20 | 658 | 0.003 | 0 | 0 | doi: 10.1016/j.jallcom.2010.02.163
Ti40Zr25Ni3Cu12Be20 | 658 | 0.003 | 0.02 | 25.8976833 | doi: 10.1016/j.jallcom.2010.02.163
Ti40Zr25Ni3Cu12Be20 | 658 | 0.003 | 0.025 | 31.08012491 | doi: 10.1016/j.jallcom.2010.02.163
Ti40Zr25Ni3Cu12Be20 | 658 | 0.003 | 0.03 | 36.25966157 | doi: 10.1016/j.jallcom.2010.02.163
Ti40Zr25Ni3Cu12Be20 | 658 | 0.003 | 0.035 | 40.14939774 | doi: 10.1016/j.jallcom.2010.02.163
Ti40Zr25Ni3Cu12Be20 | 658 | 0.003 | 0.04 | 49.2099557 | doi: 10.1016/j.jallcom.2010.02.163
Ti40Zr25Ni3Cu12Be20 | 658 | 0.003 | 0.045 | 59.56321911 | doi: 10.1016/j.jallcom.2010.02.163
Ti40Zr25Ni3Cu12Be20 | 658 | 0.003 | 0.05 | 71.206283 | doi: 10.1016/j.jallcom.2010.02.163
Ti40Zr25Ni3Cu12Be20 | 658 | 0.003 | 0.055 | 81.55954641 | doi: 10.1016/j.jallcom.2010.02.163
Ti40Zr25Ni3Cu12Be20 | 658 | 0.003 | 0.06 | 95.79092616 | doi: 10.1016/j.jallcom.2010.02.163
Ti40Zr25Ni3Cu12Be20 | 658 | 0.003 | 0.065 | 103.5558737 | doi: 10.1016/j.jallcom.2010.02.163
Ti40Zr25Ni3Cu12Be20 | 658 | 0.003 | 0.07 | 112.6164317 | doi: 10.1016/j.jallcom.2010.02.163
Ti40Zr25Ni3Cu12Be20 | 658 | 0.003 | 0.075 | 121.6769896 | doi: 10.1016/j.jallcom.2010.02.163
Ti40Zr25Ni3Cu12Be20 | 658 | 0.003 | 0.08 | 128.1492317 | doi: 10.1016/j.jallcom.2010.02.163
Ti40Zr25Ni3Cu12Be20 | 658 | 0.003 | 0.085 | 133.3345783 | doi: 10.1016/j.jallcom.2010.02.163
Ti40Zr25Ni3Cu12Be20 | 658 | 0.003 | 0.09 | 141.0995259 | doi: 10.1016/j.jallcom.2010.02.163
Ti40Zr25Ni3Cu12Be20 | 658 | 0.003 | 0.095 | 144.989262 | doi: 10.1016/j.jallcom.2010.02.163
Ti40Zr25Ni3Cu12Be20 | 658 | 0.003 | 0.1 | 147.5862928 | doi: 10.1016/j.jallcom.2010.02.163
Ti40Zr25Ni3Cu12Be20 | 658 | 0.003 | 0.105 | 150.1804185 | doi: 10.1016/j.jallcom.2010.02.163
Ti40Zr25Ni3Cu12Be20 | 658 | 0.003 | 0.11 | 150.1920383 | doi: 10.1016/j.jallcom.2010.02.163
Ti40Zr25Ni3Cu12Be20 | 658 | 0.003 | 0.115 | 151.4963636 | doi: 10.1016/j.jallcom.2010.02.163
Ti40Zr25Ni3Cu12Be20 | 658 | 0.003 | 0.12 | 152.7977839 | doi: 10.1016/j.jallcom.2010.02.163
Ti40Zr25Ni3Cu12Be20 | 658 | 0.003 | 0.125 | 154.1021092 | doi: 10.1016/j.jallcom.2010.02.163
Ti40Zr25Ni3Cu12Be20 | 658 | 0.003 | 0.13 | 155.4064345 | doi: 10.1016/j.jallcom.2010.02.163
Ti40Zr25Ni3Cu12Be20 | 658 | 0.003 | 0.135 | 154.1224439 | doi: 10.1016/j.jallcom.2010.02.163
Ti40Zr25Ni3Cu12Be20 | 658 | 0.003 | 0.14 | 155.4267692 | doi: 10.1016/j.jallcom.2010.02.163
Ti40Zr25Ni3Cu12Be20 | 658 | 0.003 | 0.145 | 155.438389 | doi: 10.1016/j.jallcom.2010.02.163
Ti40Zr25Ni3Cu12Be20 | 658 | 0.003 | 0.15 | 154.1543984 | doi: 10.1016/j.jallcom.2010.02.163
Ti40Zr25Ni3Cu12Be20 | 658 | 0.003 | 0.155 | 154.1660182 | doi: 10.1016/j.jallcom.2010.02.163
Ti40Zr25Ni3Cu12Be20 | 658 | 0.003 | 0.16 | 154.1776381 | doi: 10.1016/j.jallcom.2010.02.163
Ti40Zr25Ni3Cu12Be20 | 658 | 0.003 | 0.165 | 155.4819633 | doi: 10.1016/j.jallcom.2010.02.163
Ti40Zr25Ni3Cu12Be20 | 658 | 0.003 | 0.17 | 154.2008777 | doi: 10.1016/j.jallcom.2010.02.163
Ti40Zr25Ni3Cu12Be20 | 658 | 0.003 | 0.175 | 154.2095926 | doi: 10.1016/j.jallcom.2010.02.163
Ti40Zr25Ni3Cu12Be20 | 658 | 0.003 | 0.18 | 154.2212124 | doi: 10.1016/j.jallcom.2010.02.163
Ti40Zr25Ni3Cu12Be20 | 658 | 0.003 | 0.185 | 154.2299273 | doi: 10.1016/j.jallcom.2010.02.163
Ti40Zr25Ni3Cu12Be20 | 658 | 0.003 | 0.19 | 154.2415471 | doi: 10.1016/j.jallcom.2010.02.163
Ti40Zr25Ni3Cu12Be20 | 658 | 0.003 | 0.195 | 154.2531669 | doi: 10.1016/j.jallcom.2010.02.163
Ti40Zr25Ni3Cu12Be20 | 658 | 0.003 | 0.2 | 154.2647867 | doi: 10.1016/j.jallcom.2010.02.163
Ti40Zr25Ni3Cu12Be20 | 658 | 0.003 | 0.205 | 154.2764066 | doi: 10.1016/j.jallcom.2010.02.163
Ti40Zr25Ni3Cu12Be20 | 658 | 0.003 | 0.21 | 154.2851214 | doi: 10.1016/j.jallcom.2010.02.163
Ti40Zr25Ni3Cu12Be20 | 658 | 0.003 | 0.215 | 154.2967413 | doi: 10.1016/j.jallcom.2010.02.163
Ti40Zr25Ni3Cu12Be20 | 658 | 0.003 | 0.22 | 154.3083611 | doi: 10.1016/j.jallcom.2010.02.163
Ti40Zr25Ni3Cu12Be20 | 658 | 0.003 | 0.225 | 154.317076 | doi: 10.1016/j.jallcom.2010.02.163
Ti40Zr25Ni3Cu12Be20 | 658 | 0.003 | 0.23 | 154.3286958 | doi: 10.1016/j.jallcom.2010.02.163
Ti40Zr25Ni3Cu12Be20 | 658 | 0.003 | 0.235 | 154.3403156 | doi: 10.1016/j.jallcom.2010.02.163
Ti40Zr25Ni3Cu12Be20 | 658 | 0.003 | 0.24 | 154.3490305 | doi: 10.1016/j.jallcom.2010.02.163
Ti40Zr25Ni3Cu12Be20 | 658 | 0.003 | 0.245 | 154.3606503 | doi: 10.1016/j.jallcom.2010.02.163
Ti40Zr25Ni3Cu12Be20 | 658 | 0.001 | 0 | 0 | doi: 10.1016/j.jallcom.2010.02.163
Ti40Zr25Ni3Cu12Be20 | 658 | 0.001 | 0.02 | 19.34688848 | doi: 10.1016/j.jallcom.2010.02.163
Ti40Zr25Ni3Cu12Be20 | 658 | 0.001 | 0.025 | 27.63969102 | doi: 10.1016/j.jallcom.2010.02.163
Ti40Zr25Ni3Cu12Be20 | 658 | 0.001 | 0.03 | 36.59957636 | doi: 10.1016/j.jallcom.2010.02.163
Ti40Zr25Ni3Cu12Be20 | 658 | 0.001 | 0.035 | 41.11987451 | doi: 10.1016/j.jallcom.2010.02.163
Ti40Zr25Ni3Cu12Be20 | 658 | 0.001 | 0.04 | 50.91878975 | doi: 10.1016/j.jallcom.2010.02.163
Ti40Zr25Ni3Cu12Be20 | 658 | 0.001 | 0.045 | 59.04570431 | doi: 10.1016/j.jallcom.2010.02.163
Ti40Zr25Ni3Cu12Be20 | 658 | 0.001 | 0.05 | 66.63558142 | doi: 10.1016/j.jallcom.2010.02.163
Ti40Zr25Ni3Cu12Be20 | 658 | 0.001 | 0.055 | 74.50884196 | doi: 10.1016/j.jallcom.2010.02.163
Ti40Zr25Ni3Cu12Be20 | 658 | 0.001 | 0.06 | 81.27656706 | doi: 10.1016/j.jallcom.2010.02.163
Ti40Zr25Ni3Cu12Be20 | 658 | 0.001 | 0.065 | 88.34301449 | doi: 10.1016/j.jallcom.2010.02.163
Ti40Zr25Ni3Cu12Be20 | 658 | 0.001 | 0.07 | 94.11987284 | doi: 10.1016/j.jallcom.2010.02.163
Ti40Zr25Ni3Cu12Be20 | 658 | 0.001 | 0.075 | 98.97638784 | doi: 10.1016/j.jallcom.2010.02.163
Ti40Zr25Ni3Cu12Be20 | 658 | 0.001 | 0.08 | 103.7557567 | doi: 10.1016/j.jallcom.2010.02.163
Ti40Zr25Ni3Cu12Be20 | 658 | 0.001 | 0.085 | 106.9860608 | doi: 10.1016/j.jallcom.2010.02.163
Ti40Zr25Ni3Cu12Be20 | 658 | 0.001 | 0.09 | 110.0106991 | doi: 10.1016/j.jallcom.2010.02.163
Ti40Zr25Ni3Cu12Be20 | 658 | 0.001 | 0.095 | 111.5073069 | doi: 10.1016/j.jallcom.2010.02.163
Ti40Zr25Ni3Cu12Be20 | 658 | 0.001 | 0.1 | 112.232411 | doi: 10.1016/j.jallcom.2010.02.163
Ti40Zr25Ni3Cu12Be20 | 658 | 0.001 | 0.105 | 112.893681 | doi: 10.1016/j.jallcom.2010.02.163
Ti40Zr25Ni3Cu12Be20 | 658 | 0.001 | 0.11 | 113.3125625 | doi: 10.1016/j.jallcom.2010.02.163
Ti40Zr25Ni3Cu12Be20 | 658 | 0.001 | 0.115 | 112.4702827 | doi: 10.1016/j.jallcom.2010.02.163
Ti40Zr25Ni3Cu12Be20 | 658 | 0.001 | 0.12 | 112.2085967 | doi: 10.1016/j.jallcom.2010.02.163
Ti40Zr25Ni3Cu12Be20 | 658 | 0.001 | 0.125 | 112.216571 | doi: 10.1016/j.jallcom.2010.02.163
Ti40Zr25Ni3Cu12Be20 | 658 | 0.001 | 0.13 | 111.5005053 | doi: 10.1016/j.jallcom.2010.02.163
Ti40Zr25Ni3Cu12Be20 | 658 | 0.001 | 0.135 | 110.6728917 | doi: 10.1016/j.jallcom.2010.02.163
Ti40Zr25Ni3Cu12Be20 | 658 | 0.001 | 0.14 | 110.6645759 | doi: 10.1016/j.jallcom.2010.02.163
Ti40Zr25Ni3Cu12Be20 | 658 | 0.001 | 0.145 | 110.6881941 | doi: 10.1016/j.jallcom.2010.02.163
Ti40Zr25Ni3Cu12Be20 | 658 | 0.001 | 0.15 | 109.9500213 | doi: 10.1016/j.jallcom.2010.02.163
Ti40Zr25Ni3Cu12Be20 | 658 | 0.001 | 0.155 | 109.1380361 | doi: 10.1016/j.jallcom.2010.02.163
Ti40Zr25Ni3Cu12Be20 | 658 | 0.001 | 0.16 | 109.1160316 | doi: 10.1016/j.jallcom.2010.02.163
Ti40Zr25Ni3Cu12Be20 | 658 | 0.001 | 0.165 | 109.1164586 | doi: 10.1016/j.jallcom.2010.02.163
Ti40Zr25Ni3Cu12Be20 | 658 | 0.001 | 0.17 | 109.1164509 | doi: 10.1016/j.jallcom.2010.02.163
Ti40Zr25Ni3Cu12Be20 | 658 | 0.001 | 0.175 | 109.116451 | doi: 10.1016/j.jallcom.2010.02.163
Ti40Zr25Ni3Cu12Be20 | 658 | 0.001 | 0.18 | 109.116451 | doi: 10.1016/j.jallcom.2010.02.163
Ti40Zr25Ni3Cu12Be20 | 658 | 0.001 | 0.185 | 109.116451 | doi: 10.1016/j.jallcom.2010.02.163
Ti40Zr25Ni3Cu12Be20 | 658 | 0.001 | 0.19 | 109.116451 | doi: 10.1016/j.jallcom.2010.02.163
Ti40Zr25Ni3Cu12Be20 | 658 | 0.001 | 0.195 | 109.116451 | doi: 10.1016/j.jallcom.2010.02.163
Ti40Zr25Ni3Cu12Be20 | 658 | 0.001 | 0.2 | 109.116451 | doi: 10.1016/j.jallcom.2010.02.163
Ti40Zr25Ni3Cu12Be20 | 658 | 0.001 | 0.205 | 109.116451 | doi: 10.1016/j.jallcom.2010.02.163
Ti40Zr25Ni3Cu12Be20 | 658 | 0.001 | 0.21 | 109.116451 | doi: 10.1016/j.jallcom.2010.02.163
Ti40Zr25Ni3Cu12Be20 | 658 | 0.001 | 0.215 | 109.116451 | doi: 10.1016/j.jallcom.2010.02.163
Ti40Zr25Ni3Cu12Be20 | 658 | 0.001 | 0.22 | 109.116451 | doi: 10.1016/j.jallcom.2010.02.163
Ti40Zr25Ni3Cu12Be20 | 658 | 0.001 | 0.225 | 109.1164504 | doi: 10.1016/j.jallcom.2010.02.163
Ti40Zr25Ni3Cu12Be20 | 658 | 0.001 | 0.23 | 109.1164841 | doi: 10.1016/j.jallcom.2010.02.163
Ti40Zr25Ni3Cu12Be20 | 658 | 0.001 | 0.235 | 109.1148038 | doi: 10.1016/j.jallcom.2010.02.163
Ti40Zr25Ni3Cu12Be20 | 658 | 0.001 | 0.24 | 109.1897787 | doi: 10.1016/j.jallcom.2010.02.163
Ti40Zr25Ni3Cu12Be20 | 658 | 0.001 | 0.245 | 107.6446803 | doi: 10.1016/j.jallcom.2010.02.163
Ti40Zr25Ni3Cu12Be20 | 658 | 0.0004 | 0 | 0 | doi: 10.1016/j.jallcom.2010.02.163
Ti40Zr25Ni3Cu12Be20 | 658 | 0.0004 | 0.02 | 16.09661121 | doi: 10.1016/j.jallcom.2010.02.163
Ti40Zr25Ni3Cu12Be20 | 658 | 0.0004 | 0.025 | 23.06197531 | doi: 10.1016/j.jallcom.2010.02.163
Ti40Zr25Ni3Cu12Be20 | 658 | 0.0004 | 0.03 | 25.96486936 | doi: 10.1016/j.jallcom.2010.02.163
Ti40Zr25Ni3Cu12Be20 | 658 | 0.0004 | 0.035 | 33.93112242 | doi: 10.1016/j.jallcom.2010.02.163
Ti40Zr25Ni3Cu12Be20 | 658 | 0.0004 | 0.04 | 34.51989807 | doi: 10.1016/j.jallcom.2010.02.163
Ti40Zr25Ni3Cu12Be20 | 658 | 0.0004 | 0.045 | 38.35787795 | doi: 10.1016/j.jallcom.2010.02.163
Ti40Zr25Ni3Cu12Be20 | 658 | 0.0004 | 0.05 | 41.80839045 | doi: 10.1016/j.jallcom.2010.02.163
Ti40Zr25Ni3Cu12Be20 | 658 | 0.0004 | 0.055 | 46.0029477 | doi: 10.1016/j.jallcom.2010.02.163
Ti40Zr25Ni3Cu12Be20 | 658 | 0.0004 | 0.06 | 49.1397003 | doi: 10.1016/j.jallcom.2010.02.163
Ti40Zr25Ni3Cu12Be20 | 658 | 0.0004 | 0.065 | 51.65178923 | doi: 10.1016/j.jallcom.2010.02.163
Ti40Zr25Ni3Cu12Be20 | 658 | 0.0004 | 0.07 | 54.0294172 | doi: 10.1016/j.jallcom.2010.02.163
Ti40Zr25Ni3Cu12Be20 | 658 | 0.0004 | 0.075 | 55.74739197 | doi: 10.1016/j.jallcom.2010.02.163
Ti40Zr25Ni3Cu12Be20 | 658 | 0.0004 | 0.08 | 57.2610276 | doi: 10.1016/j.jallcom.2010.02.163
Ti40Zr25Ni3Cu12Be20 | 658 | 0.0004 | 0.085 | 58.90888489 | doi: 10.1016/j.jallcom.2010.02.163
Ti40Zr25Ni3Cu12Be20 | 658 | 0.0004 | 0.09 | 58.910292 | doi: 10.1016/j.jallcom.2010.02.163
Ti40Zr25Ni3Cu12Be20 | 658 | 0.0004 | 0.095 | 60.39232592 | doi: 10.1016/j.jallcom.2010.02.163
Ti40Zr25Ni3Cu12Be20 | 658 | 0.0004 | 0.1 | 59.87930118 | doi: 10.1016/j.jallcom.2010.02.163
Ti40Zr25Ni3Cu12Be20 | 658 | 0.0004 | 0.105 | 61.07803846 | doi: 10.1016/j.jallcom.2010.02.163
Ti40Zr25Ni3Cu12Be20 | 658 | 0.0004 | 0.11 | 61.92033818 | doi: 10.1016/j.jallcom.2010.02.163
Ti40Zr25Ni3Cu12Be20 | 658 | 0.0004 | 0.115 | 61.91002361 | doi: 10.1016/j.jallcom.2010.02.163
Ti40Zr25Ni3Cu12Be20 | 658 | 0.0004 | 0.12 | 61.90291871 | doi: 10.1016/j.jallcom.2010.02.163
Ti40Zr25Ni3Cu12Be20 | 658 | 0.0004 | 0.125 | 62.62913721 | doi: 10.1016/j.jallcom.2010.02.163
Ti40Zr25Ni3Cu12Be20 | 658 | 0.0004 | 0.13 | 61.90927725 | doi: 10.1016/j.jallcom.2010.02.163
Ti40Zr25Ni3Cu12Be20 | 658 | 0.0004 | 0.135 | 63.44049571 | doi: 10.1016/j.jallcom.2010.02.163
Ti40Zr25Ni3Cu12Be20 | 658 | 0.0004 | 0.14 | 62.61546672 | doi: 10.1016/j.jallcom.2010.02.163
Ti40Zr25Ni3Cu12Be20 | 658 | 0.0004 | 0.145 | 61.90709311 | doi: 10.1016/j.jallcom.2010.02.163
Ti40Zr25Ni3Cu12Be20 | 658 | 0.0004 | 0.15 | 61.9101168 | doi: 10.1016/j.jallcom.2010.02.163
Ti40Zr25Ni3Cu12Be20 | 658 | 0.0004 | 0.155 | 61.91004262 | doi: 10.1016/j.jallcom.2010.02.163
Ti40Zr25Ni3Cu12Be20 | 658 | 0.0004 | 0.16 | 61.90997452 | doi: 10.1016/j.jallcom.2010.02.163
Ti40Zr25Ni3Cu12Be20 | 658 | 0.0004 | 0.165 | 61.91412835 | doi: 10.1016/j.jallcom.2010.02.163
Ti40Zr25Ni3Cu12Be20 | 658 | 0.0004 | 0.17 | 61.52783803 | doi: 10.1016/j.jallcom.2010.02.163
Ti40Zr25Ni3Cu12Be20 | 658 | 0.0004 | 0.175 | 60.37306839 | doi: 10.1016/j.jallcom.2010.02.163
Ti40Zr25Ni3Cu12Be20 | 658 | 0.0004 | 0.18 | 60.36214103 | doi: 10.1016/j.jallcom.2010.02.163
Ti40Zr25Ni3Cu12Be20 | 658 | 0.0004 | 0.185 | 60.36229385 | doi: 10.1016/j.jallcom.2010.02.163
Ti40Zr25Ni3Cu12Be20 | 658 | 0.0004 | 0.19 | 60.36229161 | doi: 10.1016/j.jallcom.2010.02.163
Ti40Zr25Ni3Cu12Be20 | 658 | 0.0004 | 0.195 | 60.36228578 | doi: 10.1016/j.jallcom.2010.02.163
Ti40Zr25Ni3Cu12Be20 | 658 | 0.0004 | 0.2 | 60.36452665 | doi: 10.1016/j.jallcom.2010.02.163
Ti40Zr25Ni3Cu12Be20 | 658 | 0.0004 | 0.205 | 60.12350125 | doi: 10.1016/j.jallcom.2010.02.163
Ti40Zr25Ni3Cu12Be20 | 658 | 0.0004 | 0.21 | 58.80335108 | doi: 10.1016/j.jallcom.2010.02.163
Ti40Zr25Ni3Cu12Be20 | 658 | 0.0004 | 0.215 | 58.81245005 | doi: 10.1016/j.jallcom.2010.02.163
Ti40Zr25Ni3Cu12Be20 | 658 | 0.0004 | 0.22 | 58.95908131 | doi: 10.1016/j.jallcom.2010.02.163
Ti40Zr25Ni3Cu12Be20 | 658 | 0.0004 | 0.225 | 57.30664246 | doi: 10.1016/j.jallcom.2010.02.163
Ti40Zr25Ni3Cu12Be20 | 658 | 0.0004 | 0.23 | 57.2661393 | doi: 10.1016/j.jallcom.2010.02.163
Ti40Zr25Ni3Cu12Be20 | 658 | 0.0004 | 0.235 | 57.26680108 | doi: 10.1016/j.jallcom.2010.02.163
Ti40Zr25Ni3Cu12Be20 | 658 | 0.0004 | 0.24 | 57.26672556 | doi: 10.1016/j.jallcom.2010.02.163
Ti40Zr25Ni3Cu12Be20 | 658 | 0.0004 | 0.245 | 57.26911395 | doi: 10.1016/j.jallcom.2010.02.163
Ti43.3Zr21.7Ni2.7Be27.5 | 613 | 0.0003 | 0 | 0 | doi: 10.1016/j.intermet.2010.04.002
Ti43.3Zr21.7Ni2.7Be27.5 | 613 | 0.0003 | 0.02 | 481.6831287 | doi: 10.1016/j.intermet.2010.04.002
Ti43.3Zr21.7Ni2.7Be27.5 | 613 | 0.0003 | 0.025 | 642.1768482 | doi: 10.1016/j.intermet.2010.04.002
Ti43.3Zr21.7Ni2.7Be27.5 | 613 | 0.0003 | 0.03 | 769.9087118 | doi: 10.1016/j.intermet.2010.04.002
Ti43.3Zr21.7Ni2.7Be27.5 | 613 | 0.0003 | 0.035 | 906.9886384 | doi: 10.1016/j.intermet.2010.04.002
Ti43.3Zr21.7Ni2.7Be27.5 | 613 | 0.0003 | 0.04 | 1015.582917 | doi: 10.1016/j.intermet.2010.04.002
Ti43.3Zr21.7Ni2.7Be27.5 | 613 | 0.0003 | 0.045 | 1152.664273 | doi: 10.1016/j.intermet.2010.04.002
Ti43.3Zr21.7Ni2.7Be27.5 | 613 | 0.0003 | 0.05 | 1226.602015 | doi: 10.1016/j.intermet.2010.04.002
Ti43.3Zr21.7Ni2.7Be27.5 | 613 | 0.0003 | 0.055 | 1337.370058 | doi: 10.1016/j.intermet.2010.04.002
Ti43.3Zr21.7Ni2.7Be27.5 | 613 | 0.0003 | 0.06 | 1402.171916 | doi: 10.1016/j.intermet.2010.04.002
Ti43.3Zr21.7Ni2.7Be27.5 | 613 | 0.0003 | 0.065 | 1477.463211 | doi: 10.1016/j.intermet.2010.04.002
Ti43.3Zr21.7Ni2.7Be27.5 | 613 | 0.0003 | 0.07 | 1513.849257 | doi: 10.1016/j.intermet.2010.04.002
Ti43.3Zr21.7Ni2.7Be27.5 | 613 | 0.0003 | 0.075 | 1551.719217 | doi: 10.1016/j.intermet.2010.04.002
Ti43.3Zr21.7Ni2.7Be27.5 | 613 | 0.0003 | 0.08 | 1555.751178 | doi: 10.1016/j.intermet.2010.04.002
Ti43.3Zr21.7Ni2.7Be27.5 | 613 | 0.0003 | 0.085 | 1531.143422 | doi: 10.1016/j.intermet.2010.04.002
Ti43.3Zr21.7Ni2.7Be27.5 | 613 | 0.0003 | 0.09 | 1520.042966 | doi: 10.1016/j.intermet.2010.04.002
Ti43.3Zr21.7Ni2.7Be27.5 | 613 | 0.0003 | 0.095 | 1470.975275 | doi: 10.1016/j.intermet.2010.04.002
Ti43.3Zr21.7Ni2.7Be27.5 | 613 | 0.0003 | 0.1 | 1433.300904 | doi: 10.1016/j.intermet.2010.04.002
Ti43.3Zr21.7Ni2.7Be27.5 | 613 | 0.0003 | 0.105 | 1385.55733 | doi: 10.1016/j.intermet.2010.04.002
Ti43.3Zr21.7Ni2.7Be27.5 | 613 | 0.0003 | 0.11 | 1367.131373 | doi: 10.1016/j.intermet.2010.04.002
Ti43.3Zr21.7Ni2.7Be27.5 | 613 | 0.0003 | 0.115 | 1324.199976 | doi: 10.1016/j.intermet.2010.04.002
Ti43.3Zr21.7Ni2.7Be27.5 | 613 | 0.0003 | 0.12 | 1281.250847 | doi: 10.1016/j.intermet.2010.04.002
Ti43.3Zr21.7Ni2.7Be27.5 | 613 | 0.0003 | 0.125 | 1253.309072 | doi: 10.1016/j.intermet.2010.04.002
Ti43.3Zr21.7Ni2.7Be27.5 | 613 | 0.0003 | 0.13 | 1245.566443 | doi: 10.1016/j.intermet.2010.04.002
Ti43.3Zr21.7Ni2.7Be27.5 | 613 | 0.0003 | 0.135 | 1236.619009 | doi: 10.1016/j.intermet.2010.04.002
Ti43.3Zr21.7Ni2.7Be27.5 | 613 | 0.0003 | 0.14 | 1231.69315 | doi: 10.1016/j.intermet.2010.04.002
Ti43.3Zr21.7Ni2.7Be27.5 | 613 | 0.0003 | 0.145 | 1223.120983 | doi: 10.1016/j.intermet.2010.04.002
Ti43.3Zr21.7Ni2.7Be27.5 | 613 | 0.0003 | 0.15 | 1218.625769 | doi: 10.1016/j.intermet.2010.04.002
Ti43.3Zr21.7Ni2.7Be27.5 | 613 | 0.0003 | 0.155 | 1214.233355 | doi: 10.1016/j.intermet.2010.04.002
Ti43.3Zr21.7Ni2.7Be27.5 | 613 | 0.0003 | 0.16 | 1209.643926 | doi: 10.1016/j.intermet.2010.04.002
Ti43.3Zr21.7Ni2.7Be27.5 | 613 | 0.0003 | 0.165 | 1196.123086 | doi: 10.1016/j.intermet.2010.04.002
Ti43.3Zr21.7Ni2.7Be27.5 | 613 | 0.0003 | 0.17 | 1198.177627 | doi: 10.1016/j.intermet.2010.04.002
Ti43.3Zr21.7Ni2.7Be27.5 | 613 | 0.0003 | 0.175 | 1196.225052 | doi: 10.1016/j.intermet.2010.04.002
Ti43.3Zr21.7Ni2.7Be27.5 | 613 | 0.0003 | 0.18 | 1203.255276 | doi: 10.1016/j.intermet.2010.04.002
Ti43.3Zr21.7Ni2.7Be27.5 | 613 | 0.0003 | 0.185 | 1193.815424 | doi: 10.1016/j.intermet.2010.04.002
Ti43.3Zr21.7Ni2.7Be27.5 | 613 | 0.0003 | 0.19 | 1187.657569 | doi: 10.1016/j.intermet.2010.04.002
Ti43.3Zr21.7Ni2.7Be27.5 | 613 | 0.0003 | 0.195 | 1196.364849 | doi: 10.1016/j.intermet.2010.04.002
Ti43.3Zr21.7Ni2.7Be27.5 | 613 | 0.0003 | 0.2 | 1180.292333 | doi: 10.1016/j.intermet.2010.04.002
Ti43.3Zr21.7Ni2.7Be27.5 | 613 | 0.0003 | 0.205 | 1187.237074 | doi: 10.1016/j.intermet.2010.04.002
Ti43.3Zr21.7Ni2.7Be27.5 | 613 | 0.0003 | 0.21 | 1173.666672 | doi: 10.1016/j.intermet.2010.04.002
Ti43.3Zr21.7Ni2.7Be27.5 | 613 | 0.0003 | 0.215 | 1182.649792 | doi: 10.1016/j.intermet.2010.04.002
Ti43.3Zr21.7Ni2.7Be27.5 | 613 | 0.0003 | 0.22 | 1173.655124 | doi: 10.1016/j.intermet.2010.04.002
Ti43.3Zr21.7Ni2.7Be27.5 | 613 | 0.0003 | 0.225 | 1178.151326 | doi: 10.1016/j.intermet.2010.04.002
Ti43.3Zr21.7Ni2.7Be27.5 | 613 | 0.0003 | 0.23 | 1171.82036 | doi: 10.1016/j.intermet.2010.04.002
Ti43.3Zr21.7Ni2.7Be27.5 | 613 | 0.0003 | 0.235 | 1171.076898 | doi: 10.1016/j.intermet.2010.04.002
Ti43.3Zr21.7Ni2.7Be27.5 | 613 | 0.0003 | 0.24 | 1166.922809 | doi: 10.1016/j.intermet.2010.04.002
Ti43.3Zr21.7Ni2.7Be27.5 | 613 | 0.0003 | 0.245 | 1159.055731 | doi: 10.1016/j.intermet.2010.04.002
Ti43.3Zr21.7Ni2.7Be27.5 | 613 | 0.0001 | 0 | 0 | doi: 10.1016/j.intermet.2010.04.002
Ti43.3Zr21.7Ni2.7Be27.5 | 613 | 0.0001 | 0.02 | 472.1605627 | doi: 10.1016/j.intermet.2010.04.002
Ti43.3Zr21.7Ni2.7Be27.5 | 613 | 0.0001 | 0.025 | 581.5492315 | doi: 10.1016/j.intermet.2010.04.002
Ti43.3Zr21.7Ni2.7Be27.5 | 613 | 0.0001 | 0.03 | 703.8453079 | doi: 10.1016/j.intermet.2010.04.002
Ti43.3Zr21.7Ni2.7Be27.5 | 613 | 0.0001 | 0.035 | 793.3743222 | doi: 10.1016/j.intermet.2010.04.002
Ti43.3Zr21.7Ni2.7Be27.5 | 613 | 0.0001 | 0.04 | 891.7096121 | doi: 10.1016/j.intermet.2010.04.002
Ti43.3Zr21.7Ni2.7Be27.5 | 613 | 0.0001 | 0.045 | 989.0742146 | doi: 10.1016/j.intermet.2010.04.002
Ti43.3Zr21.7Ni2.7Be27.5 | 613 | 0.0001 | 0.05 | 1058.0006 | doi: 10.1016/j.intermet.2010.04.002
Ti43.3Zr21.7Ni2.7Be27.5 | 613 | 0.0001 | 0.055 | 1126.927401 | doi: 10.1016/j.intermet.2010.04.002
Ti43.3Zr21.7Ni2.7Be27.5 | 613 | 0.0001 | 0.06 | 1197.689316 | doi: 10.1016/j.intermet.2010.04.002
Ti43.3Zr21.7Ni2.7Be27.5 | 613 | 0.0001 | 0.065 | 1235.343281 | doi: 10.1016/j.intermet.2010.04.002
Ti43.3Zr21.7Ni2.7Be27.5 | 613 | 0.0001 | 0.07 | 1261.40331 | doi: 10.1016/j.intermet.2010.04.002
Ti43.3Zr21.7Ni2.7Be27.5 | 613 | 0.0001 | 0.075 | 1275.178533 | doi: 10.1016/j.intermet.2010.04.002
Ti43.3Zr21.7Ni2.7Be27.5 | 613 | 0.0001 | 0.08 | 1281.47898 | doi: 10.1016/j.intermet.2010.04.002
Ti43.3Zr21.7Ni2.7Be27.5 | 613 | 0.0001 | 0.085 | 1272.57929 | doi: 10.1016/j.intermet.2010.04.002
Ti43.3Zr21.7Ni2.7Be27.5 | 613 | 0.0001 | 0.09 | 1248.004187 | doi: 10.1016/j.intermet.2010.04.002
Ti43.3Zr21.7Ni2.7Be27.5 | 613 | 0.0001 | 0.095 | 1226.018915 | doi: 10.1016/j.intermet.2010.04.002
Ti43.3Zr21.7Ni2.7Be27.5 | 613 | 0.0001 | 0.1 | 1201.151473 | doi: 10.1016/j.intermet.2010.04.002
Ti43.3Zr21.7Ni2.7Be27.5 | 613 | 0.0001 | 0.105 | 1175.749322 | doi: 10.1016/j.intermet.2010.04.002
Ti43.3Zr21.7Ni2.7Be27.5 | 613 | 0.0001 | 0.11 | 1153.364333 | doi: 10.1016/j.intermet.2010.04.002
Ti43.3Zr21.7Ni2.7Be27.5 | 613 | 0.0001 | 0.115 | 1136.219802 | doi: 10.1016/j.intermet.2010.04.002
Ti43.3Zr21.7Ni2.7Be27.5 | 613 | 0.0001 | 0.12 | 1116.989502 | doi: 10.1016/j.intermet.2010.04.002
Ti43.3Zr21.7Ni2.7Be27.5 | 613 | 0.0001 | 0.125 | 1109.008438 | doi: 10.1016/j.intermet.2010.04.002
Ti43.3Zr21.7Ni2.7Be27.5 | 613 | 0.0001 | 0.13 | 1096.674859 | doi: 10.1016/j.intermet.2010.04.002
Ti43.3Zr21.7Ni2.7Be27.5 | 613 | 0.0001 | 0.135 | 1087.66889 | doi: 10.1016/j.intermet.2010.04.002
Ti43.3Zr21.7Ni2.7Be27.5 | 613 | 0.0001 | 0.14 | 1081.472766 | doi: 10.1016/j.intermet.2010.04.002
Ti43.3Zr21.7Ni2.7Be27.5 | 613 | 0.0001 | 0.145 | 1079.26195 | doi: 10.1016/j.intermet.2010.04.002
Ti43.3Zr21.7Ni2.7Be27.5 | 613 | 0.0001 | 0.15 | 1076.965401 | doi: 10.1016/j.intermet.2010.04.002
Ti43.3Zr21.7Ni2.7Be27.5 | 613 | 0.0001 | 0.155 | 1072.563478 | doi: 10.1016/j.intermet.2010.04.002
Ti43.3Zr21.7Ni2.7Be27.5 | 613 | 0.0001 | 0.16 | 1067.487857 | doi: 10.1016/j.intermet.2010.04.002
Ti43.3Zr21.7Ni2.7Be27.5 | 613 | 0.0001 | 0.165 | 1064.2347 | doi: 10.1016/j.intermet.2010.04.002
Ti43.3Zr21.7Ni2.7Be27.5 | 613 | 0.0001 | 0.17 | 1063.490055 | doi: 10.1016/j.intermet.2010.04.002
Ti43.3Zr21.7Ni2.7Be27.5 | 613 | 0.0001 | 0.175 | 1059.801983 | doi: 10.1016/j.intermet.2010.04.002
Ti43.3Zr21.7Ni2.7Be27.5 | 613 | 0.0001 | 0.18 | 1052.239712 | doi: 10.1016/j.intermet.2010.04.002
Ti43.3Zr21.7Ni2.7Be27.5 | 613 | 0.0001 | 0.185 | 1054.380041 | doi: 10.1016/j.intermet.2010.04.002
Ti43.3Zr21.7Ni2.7Be27.5 | 613 | 0.0001 | 0.19 | 1054.676098 | doi: 10.1016/j.intermet.2010.04.002
Ti43.3Zr21.7Ni2.7Be27.5 | 613 | 0.0001 | 0.195 | 1054.783045 | doi: 10.1016/j.intermet.2010.04.002
Ti43.3Zr21.7Ni2.7Be27.5 | 613 | 0.0001 | 0.2 | 1052.378112 | doi: 10.1016/j.intermet.2010.04.002
Ti43.3Zr21.7Ni2.7Be27.5 | 613 | 0.0001 | 0.205 | 1049.73085 | doi: 10.1016/j.intermet.2010.04.002
Ti43.3Zr21.7Ni2.7Be27.5 | 613 | 0.0001 | 0.21 | 1045.530924 | doi: 10.1016/j.intermet.2010.04.002
Ti43.3Zr21.7Ni2.7Be27.5 | 613 | 0.0001 | 0.215 | 1043.250313 | doi: 10.1016/j.intermet.2010.04.002
Ti43.3Zr21.7Ni2.7Be27.5 | 613 | 0.0001 | 0.22 | 1036.684922 | doi: 10.1016/j.intermet.2010.04.002
Ti43.3Zr21.7Ni2.7Be27.5 | 613 | 0.0001 | 0.225 | 1040.916475 | doi: 10.1016/j.intermet.2010.04.002
Ti43.3Zr21.7Ni2.7Be27.5 | 613 | 0.0001 | 0.23 | 1036.545831 | doi: 10.1016/j.intermet.2010.04.002
Ti43.3Zr21.7Ni2.7Be27.5 | 613 | 0.0001 | 0.235 | 1029.75728 | doi: 10.1016/j.intermet.2010.04.002
Ti43.3Zr21.7Ni2.7Be27.5 | 613 | 0.0001 | 0.24 | 1028.028992 | doi: 10.1016/j.intermet.2010.04.002
Ti43.3Zr21.7Ni2.7Be27.5 | 613 | 0.0001 | 0.245 | 1026.507681 | doi: 10.1016/j.intermet.2010.04.002
Ti43.3Zr21.7Ni2.7Be27.5 | 613 | 3e-05 | 0 | 0 | doi: 10.1016/j.intermet.2010.04.002
Ti43.3Zr21.7Ni2.7Be27.5 | 613 | 3e-05 | 0.02 | 301.2834067 | doi: 10.1016/j.intermet.2010.04.002
Ti43.3Zr21.7Ni2.7Be27.5 | 613 | 3e-05 | 0.025 | 410.6211835 | doi: 10.1016/j.intermet.2010.04.002
Ti43.3Zr21.7Ni2.7Be27.5 | 613 | 3e-05 | 0.03 | 487.9858641 | doi: 10.1016/j.intermet.2010.04.002
Ti43.3Zr21.7Ni2.7Be27.5 | 613 | 3e-05 | 0.035 | 596.8369688 | doi: 10.1016/j.intermet.2010.04.002
Ti43.3Zr21.7Ni2.7Be27.5 | 613 | 3e-05 | 0.04 | 673.0493743 | doi: 10.1016/j.intermet.2010.04.002
Ti43.3Zr21.7Ni2.7Be27.5 | 613 | 3e-05 | 0.045 | 756.8504098 | doi: 10.1016/j.intermet.2010.04.002
Ti43.3Zr21.7Ni2.7Be27.5 | 613 | 3e-05 | 0.05 | 823.1686703 | doi: 10.1016/j.intermet.2010.04.002
Ti43.3Zr21.7Ni2.7Be27.5 | 613 | 3e-05 | 0.055 | 900.3040409 | doi: 10.1016/j.intermet.2010.04.002
Ti43.3Zr21.7Ni2.7Be27.5 | 613 | 3e-05 | 0.06 | 936.200495 | doi: 10.1016/j.intermet.2010.04.002
Ti43.3Zr21.7Ni2.7Be27.5 | 613 | 3e-05 | 0.065 | 979.0680655 | doi: 10.1016/j.intermet.2010.04.002
Ti43.3Zr21.7Ni2.7Be27.5 | 613 | 3e-05 | 0.07 | 1007.496136 | doi: 10.1016/j.intermet.2010.04.002
Ti43.3Zr21.7Ni2.7Be27.5 | 613 | 3e-05 | 0.075 | 1034.256828 | doi: 10.1016/j.intermet.2010.04.002
Ti43.3Zr21.7Ni2.7Be27.5 | 613 | 3e-05 | 0.08 | 1043.32192 | doi: 10.1016/j.intermet.2010.04.002
Ti43.3Zr21.7Ni2.7Be27.5 | 613 | 3e-05 | 0.085 | 1043.251742 | doi: 10.1016/j.intermet.2010.04.002
Ti43.3Zr21.7Ni2.7Be27.5 | 613 | 3e-05 | 0.09 | 1038.840262 | doi: 10.1016/j.intermet.2010.04.002
Ti43.3Zr21.7Ni2.7Be27.5 | 613 | 3e-05 | 0.095 | 1018.622187 | doi: 10.1016/j.intermet.2010.04.002
Ti43.3Zr21.7Ni2.7Be27.5 | 613 | 3e-05 | 0.1 | 1016.851574 | doi: 10.1016/j.intermet.2010.04.002
Ti43.3Zr21.7Ni2.7Be27.5 | 613 | 3e-05 | 0.105 | 997.779547 | doi: 10.1016/j.intermet.2010.04.002
Ti43.3Zr21.7Ni2.7Be27.5 | 613 | 3e-05 | 0.11 | 983.8109509 | doi: 10.1016/j.intermet.2010.04.002
Ti43.3Zr21.7Ni2.7Be27.5 | 613 | 3e-05 | 0.115 | 965.5585689 | doi: 10.1016/j.intermet.2010.04.002
Ti43.3Zr21.7Ni2.7Be27.5 | 613 | 3e-05 | 0.12 | 961.3706366 | doi: 10.1016/j.intermet.2010.04.002
Ti43.3Zr21.7Ni2.7Be27.5 | 613 | 3e-05 | 0.125 | 949.7464853 | doi: 10.1016/j.intermet.2010.04.002
Ti43.3Zr21.7Ni2.7Be27.5 | 613 | 3e-05 | 0.13 | 941.2872519 | doi: 10.1016/j.intermet.2010.04.002
Ti43.3Zr21.7Ni2.7Be27.5 | 613 | 3e-05 | 0.135 | 930.8059698 | doi: 10.1016/j.intermet.2010.04.002
Ti43.3Zr21.7Ni2.7Be27.5 | 613 | 3e-05 | 0.14 | 930.8349294 | doi: 10.1016/j.intermet.2010.04.002
Ti43.3Zr21.7Ni2.7Be27.5 | 613 | 3e-05 | 0.145 | 921.8396772 | doi: 10.1016/j.intermet.2010.04.002
Ti43.3Zr21.7Ni2.7Be27.5 | 613 | 3e-05 | 0.15 | 917.340677 | doi: 10.1016/j.intermet.2010.04.002
Ti43.3Zr21.7Ni2.7Be27.5 | 613 | 3e-05 | 0.155 | 912.8210641 | doi: 10.1016/j.intermet.2010.04.002
Ti43.3Zr21.7Ni2.7Be27.5 | 613 | 3e-05 | 0.16 | 915.5152901 | doi: 10.1016/j.intermet.2010.04.002
Ti43.3Zr21.7Ni2.7Be27.5 | 613 | 3e-05 | 0.165 | 912.8437817 | doi: 10.1016/j.intermet.2010.04.002
Ti43.3Zr21.7Ni2.7Be27.5 | 613 | 3e-05 | 0.17 | 913.0151584 | doi: 10.1016/j.intermet.2010.04.002
Ti43.3Zr21.7Ni2.7Be27.5 | 613 | 3e-05 | 0.175 | 904.9576904 | doi: 10.1016/j.intermet.2010.04.002
Ti43.3Zr21.7Ni2.7Be27.5 | 613 | 3e-05 | 0.18 | 906.0314401 | doi: 10.1016/j.intermet.2010.04.002
Ti43.3Zr21.7Ni2.7Be27.5 | 613 | 3e-05 | 0.185 | 908.3913739 | doi: 10.1016/j.intermet.2010.04.002
Ti43.3Zr21.7Ni2.7Be27.5 | 613 | 3e-05 | 0.19 | 903.8459419 | doi: 10.1016/j.intermet.2010.04.002
Ti43.3Zr21.7Ni2.7Be27.5 | 613 | 3e-05 | 0.195 | 903.8181066 | doi: 10.1016/j.intermet.2010.04.002
Ti43.3Zr21.7Ni2.7Be27.5 | 613 | 3e-05 | 0.2 | 894.2333779 | doi: 10.1016/j.intermet.2010.04.002
Ti43.3Zr21.7Ni2.7Be27.5 | 613 | 3e-05 | 0.205 | 899.351579 | doi: 10.1016/j.intermet.2010.04.002
Ti43.3Zr21.7Ni2.7Be27.5 | 613 | 3e-05 | 0.21 | 899.2221544 | doi: 10.1016/j.intermet.2010.04.002
Ti43.3Zr21.7Ni2.7Be27.5 | 613 | 3e-05 | 0.215 | 894.865842 | doi: 10.1016/j.intermet.2010.04.002
Ti43.3Zr21.7Ni2.7Be27.5 | 613 | 3e-05 | 0.22 | 888.2118979 | doi: 10.1016/j.intermet.2010.04.002
Ti43.3Zr21.7Ni2.7Be27.5 | 613 | 3e-05 | 0.225 | 889.0079156 | doi: 10.1016/j.intermet.2010.04.002
Ti43.3Zr21.7Ni2.7Be27.5 | 613 | 3e-05 | 0.23 | 885.8675106 | doi: 10.1016/j.intermet.2010.04.002
Ti43.3Zr21.7Ni2.7Be27.5 | 613 | 3e-05 | 0.235 | 885.8640586 | doi: 10.1016/j.intermet.2010.04.002
Ti43.3Zr21.7Ni2.7Be27.5 | 613 | 3e-05 | 0.24 | 883.2160869 | doi: 10.1016/j.intermet.2010.04.002
Ti43.3Zr21.7Ni2.7Be27.5 | 613 | 3e-05 | 0.245 | 879.0791375 | doi: 10.1016/j.intermet.2010.04.002
Ti43.3Zr21.7Ni2.7Be27.5 | 613 | 1e-05 | 0 | 0 | doi: 10.1016/j.intermet.2010.04.002
Ti43.3Zr21.7Ni2.7Be27.5 | 613 | 1e-05 | 0.02 | 305.780174 | doi: 10.1016/j.intermet.2010.04.002
Ti43.3Zr21.7Ni2.7Be27.5 | 613 | 1e-05 | 0.025 | 410.609969 | doi: 10.1016/j.intermet.2010.04.002
Ti43.3Zr21.7Ni2.7Be27.5 | 613 | 1e-05 | 0.03 | 487.9895958 | doi: 10.1016/j.intermet.2010.04.002
Ti43.3Zr21.7Ni2.7Be27.5 | 613 | 1e-05 | 0.035 | 545.6724957 | doi: 10.1016/j.intermet.2010.04.002
Ti43.3Zr21.7Ni2.7Be27.5 | 613 | 1e-05 | 0.04 | 623.3734445 | doi: 10.1016/j.intermet.2010.04.002
Ti43.3Zr21.7Ni2.7Be27.5 | 613 | 1e-05 | 0.045 | 645.2090991 | doi: 10.1016/j.intermet.2010.04.002
Ti43.3Zr21.7Ni2.7Be27.5 | 613 | 1e-05 | 0.05 | 693.4861573 | doi: 10.1016/j.intermet.2010.04.002
Ti43.3Zr21.7Ni2.7Be27.5 | 613 | 1e-05 | 0.055 | 720.3127377 | doi: 10.1016/j.intermet.2010.04.002
Ti43.3Zr21.7Ni2.7Be27.5 | 613 | 1e-05 | 0.06 | 758.1639782 | doi: 10.1016/j.intermet.2010.04.002
Ti43.3Zr21.7Ni2.7Be27.5 | 613 | 1e-05 | 0.065 | 776.6108613 | doi: 10.1016/j.intermet.2010.04.002
Ti43.3Zr21.7Ni2.7Be27.5 | 613 | 1e-05 | 0.07 | 775.6338821 | doi: 10.1016/j.intermet.2010.04.002
Ti43.3Zr21.7Ni2.7Be27.5 | 613 | 1e-05 | 0.075 | 779.9261017 | doi: 10.1016/j.intermet.2010.04.002
Ti43.3Zr21.7Ni2.7Be27.5 | 613 | 1e-05 | 0.08 | 782.6384266 | doi: 10.1016/j.intermet.2010.04.002
Ti43.3Zr21.7Ni2.7Be27.5 | 613 | 1e-05 | 0.085 | 780.1844895 | doi: 10.1016/j.intermet.2010.04.002
Ti43.3Zr21.7Ni2.7Be27.5 | 613 | 1e-05 | 0.09 | 773.5946531 | doi: 10.1016/j.intermet.2010.04.002
Ti43.3Zr21.7Ni2.7Be27.5 | 613 | 1e-05 | 0.095 | 772.9244279 | doi: 10.1016/j.intermet.2010.04.002
Ti43.3Zr21.7Ni2.7Be27.5 | 613 | 1e-05 | 0.1 | 767.2725962 | doi: 10.1016/j.intermet.2010.04.002
Ti43.3Zr21.7Ni2.7Be27.5 | 613 | 1e-05 | 0.105 | 766.1721635 | doi: 10.1016/j.intermet.2010.04.002
Ti43.3Zr21.7Ni2.7Be27.5 | 613 | 1e-05 | 0.11 | 759.4871193 | doi: 10.1016/j.intermet.2010.04.002
Ti43.3Zr21.7Ni2.7Be27.5 | 613 | 1e-05 | 0.115 | 751.5851822 | doi: 10.1016/j.intermet.2010.04.002
Ti43.3Zr21.7Ni2.7Be27.5 | 613 | 1e-05 | 0.12 | 752.4039202 | doi: 10.1016/j.intermet.2010.04.002
Ti43.3Zr21.7Ni2.7Be27.5 | 613 | 1e-05 | 0.125 | 744.2629373 | doi: 10.1016/j.intermet.2010.04.002
Ti43.3Zr21.7Ni2.7Be27.5 | 613 | 1e-05 | 0.13 | 742.059972 | doi: 10.1016/j.intermet.2010.04.002
Ti43.3Zr21.7Ni2.7Be27.5 | 613 | 1e-05 | 0.135 | 743.6053951 | doi: 10.1016/j.intermet.2010.04.002
Ti43.3Zr21.7Ni2.7Be27.5 | 613 | 1e-05 | 0.14 | 741.0196511 | doi: 10.1016/j.intermet.2010.04.002
Ti43.3Zr21.7Ni2.7Be27.5 | 613 | 1e-05 | 0.145 | 733.6948589 | doi: 10.1016/j.intermet.2010.04.002
Ti43.3Zr21.7Ni2.7Be27.5 | 613 | 1e-05 | 0.15 | 721.7280468 | doi: 10.1016/j.intermet.2010.04.002
Ti43.3Zr21.7Ni2.7Be27.5 | 613 | 1e-05 | 0.155 | 709.8375086 | doi: 10.1016/j.intermet.2010.04.002
Ti43.3Zr21.7Ni2.7Be27.5 | 613 | 1e-05 | 0.16 | 719.5322811 | doi: 10.1016/j.intermet.2010.04.002
Ti43.3Zr21.7Ni2.7Be27.5 | 613 | 1e-05 | 0.165 | 718.795867 | doi: 10.1016/j.intermet.2010.04.002
Ti43.3Zr21.7Ni2.7Be27.5 | 613 | 1e-05 | 0.17 | 718.671756 | doi: 10.1016/j.intermet.2010.04.002
Ti43.3Zr21.7Ni2.7Be27.5 | 613 | 1e-05 | 0.175 | 713.4654283 | doi: 10.1016/j.intermet.2010.04.002
Ti43.3Zr21.7Ni2.7Be27.5 | 613 | 1e-05 | 0.18 | 715.79768 | doi: 10.1016/j.intermet.2010.04.002
Ti43.3Zr21.7Ni2.7Be27.5 | 613 | 1e-05 | 0.185 | 716.1932433 | doi: 10.1016/j.intermet.2010.04.002
Ti43.3Zr21.7Ni2.7Be27.5 | 613 | 1e-05 | 0.19 | 711.5687315 | doi: 10.1016/j.intermet.2010.04.002
Ti43.3Zr21.7Ni2.7Be27.5 | 613 | 1e-05 | 0.195 | 703.407006 | doi: 10.1016/j.intermet.2010.04.002
Ti43.3Zr21.7Ni2.7Be27.5 | 613 | 1e-05 | 0.2 | 700.7911282 | doi: 10.1016/j.intermet.2010.04.002
Ti43.3Zr21.7Ni2.7Be27.5 | 613 | 1e-05 | 0.205 | 701.3184763 | doi: 10.1016/j.intermet.2010.04.002
Ti43.3Zr21.7Ni2.7Be27.5 | 613 | 1e-05 | 0.21 | 701.4959242 | doi: 10.1016/j.intermet.2010.04.002
Ti43.3Zr21.7Ni2.7Be27.5 | 613 | 1e-05 | 0.215 | 696.9887101 | doi: 10.1016/j.intermet.2010.04.002
Ti43.3Zr21.7Ni2.7Be27.5 | 613 | 1e-05 | 0.22 | 692.4343473 | doi: 10.1016/j.intermet.2010.04.002
Ti43.3Zr21.7Ni2.7Be27.5 | 613 | 1e-05 | 0.225 | 692.5309319 | doi: 10.1016/j.intermet.2010.04.002
Ti43.3Zr21.7Ni2.7Be27.5 | 613 | 1e-05 | 0.23 | 691.9681224 | doi: 10.1016/j.intermet.2010.04.002
Ti43.3Zr21.7Ni2.7Be27.5 | 613 | 1e-05 | 0.235 | 692.6492132 | doi: 10.1016/j.intermet.2010.04.002
Ti43.3Zr21.7Ni2.7Be27.5 | 613 | 1e-05 | 0.24 | 693.2811561 | doi: 10.1016/j.intermet.2010.04.002
Ti43.3Zr21.7Ni2.7Be27.5 | 613 | 1e-05 | 0.245 | 688.527263 | doi: 10.1016/j.intermet.2010.04.002
Zr41.2Ti13.8Cu12.5Ni10Be22.5 | 636 | 0.01 | 0 | 0 | doi: 10.1016/S1359-6454(03)00164-2 & doi: 10.1016/j.msea.2005.03.006 & doi: 10.1016/j.msea.2006.02.279 & doi: 10.1016/j.jnoncrysol.2005.06.012 & doi: 10.1016/j.jnoncrysol.2004.11.006
Zr41.2Ti13.8Cu12.5Ni10Be22.5 | 636 | 0.01 | 0.02 | 316.5466 | doi: 10.1016/S1359-6454(03)00164-2 & doi: 10.1016/j.msea.2005.03.006 & doi: 10.1016/j.msea.2006.02.279 & doi: 10.1016/j.jnoncrysol.2005.06.012 & doi: 10.1016/j.jnoncrysol.2004.11.006
Zr41.2Ti13.8Cu12.5Ni10Be22.5 | 636 | 0.01 | 0.025 | 395.3034 | doi: 10.1016/S1359-6454(03)00164-2 & doi: 10.1016/j.msea.2005.03.006 & doi: 10.1016/j.msea.2006.02.279 & doi: 10.1016/j.jnoncrysol.2005.06.012 & doi: 10.1016/j.jnoncrysol.2004.11.006
Zr41.2Ti13.8Cu12.5Ni10Be22.5 | 636 | 0.01 | 0.03 | 470.1161 | doi: 10.1016/S1359-6454(03)00164-2 & doi: 10.1016/j.msea.2005.03.006 & doi: 10.1016/j.msea.2006.02.279 & doi: 10.1016/j.jnoncrysol.2005.06.012 & doi: 10.1016/j.jnoncrysol.2004.11.006
Zr41.2Ti13.8Cu12.5Ni10Be22.5 | 636 | 0.01 | 0.035 | 550.2129 | doi: 10.1016/S1359-6454(03)00164-2 & doi: 10.1016/j.msea.2005.03.006 & doi: 10.1016/j.msea.2006.02.279 & doi: 10.1016/j.jnoncrysol.2005.06.012 & doi: 10.1016/j.jnoncrysol.2004.11.006
Zr41.2Ti13.8Cu12.5Ni10Be22.5 | 636 | 0.01 | 0.04 | 631.9903 | doi: 10.1016/S1359-6454(03)00164-2 & doi: 10.1016/j.msea.2005.03.006 & doi: 10.1016/j.msea.2006.02.279 & doi: 10.1016/j.jnoncrysol.2005.06.012 & doi: 10.1016/j.jnoncrysol.2004.11.006
Zr41.2Ti13.8Cu12.5Ni10Be22.5 | 636 | 0.01 | 0.045 | 701.232 | doi: 10.1016/S1359-6454(03)00164-2 & doi: 10.1016/j.msea.2005.03.006 & doi: 10.1016/j.msea.2006.02.279 & doi: 10.1016/j.jnoncrysol.2005.06.012 & doi: 10.1016/j.jnoncrysol.2004.11.006
Zr41.2Ti13.8Cu12.5Ni10Be22.5 | 636 | 0.01 | 0.05 | 784.4225 | doi: 10.1016/S1359-6454(03)00164-2 & doi: 10.1016/j.msea.2005.03.006 & doi: 10.1016/j.msea.2006.02.279 & doi: 10.1016/j.jnoncrysol.2005.06.012 & doi: 10.1016/j.jnoncrysol.2004.11.006
Zr41.2Ti13.8Cu12.5Ni10Be22.5 | 636 | 0.01 | 0.055 | 865.2487 | doi: 10.1016/S1359-6454(03)00164-2 & doi: 10.1016/j.msea.2005.03.006 & doi: 10.1016/j.msea.2006.02.279 & doi: 10.1016/j.jnoncrysol.2005.06.012 & doi: 10.1016/j.jnoncrysol.2004.11.006
Zr41.2Ti13.8Cu12.5Ni10Be22.5 | 636 | 0.01 | 0.06 | 948.3094 | doi: 10.1016/S1359-6454(03)00164-2 & doi: 10.1016/j.msea.2005.03.006 & doi: 10.1016/j.msea.2006.02.279 & doi: 10.1016/j.jnoncrysol.2005.06.012 & doi: 10.1016/j.jnoncrysol.2004.11.006
Zr41.2Ti13.8Cu12.5Ni10Be22.5 | 636 | 0.01 | 0.065 | 1025.677 | doi: 10.1016/S1359-6454(03)00164-2 & doi: 10.1016/j.msea.2005.03.006 & doi: 10.1016/j.msea.2006.02.279 & doi: 10.1016/j.jnoncrysol.2005.06.012 & doi: 10.1016/j.jnoncrysol.2004.11.006
Zr41.2Ti13.8Cu12.5Ni10Be22.5 | 636 | 0.01 | 0.07 | 1096.624 | doi: 10.1016/S1359-6454(03)00164-2 & doi: 10.1016/j.msea.2005.03.006 & doi: 10.1016/j.msea.2006.02.279 & doi: 10.1016/j.jnoncrysol.2005.06.012 & doi: 10.1016/j.jnoncrysol.2004.11.006
Zr41.2Ti13.8Cu12.5Ni10Be22.5 | 636 | 0.01 | 0.075 | 1160.43 | doi: 10.1016/S1359-6454(03)00164-2 & doi: 10.1016/j.msea.2005.03.006 & doi: 10.1016/j.msea.2006.02.279 & doi: 10.1016/j.jnoncrysol.2005.06.012 & doi: 10.1016/j.jnoncrysol.2004.11.006
Zr41.2Ti13.8Cu12.5Ni10Be22.5 | 636 | 0.01 | 0.08 | 1216.269 | doi: 10.1016/S1359-6454(03)00164-2 & doi: 10.1016/j.msea.2005.03.006 & doi: 10.1016/j.msea.2006.02.279 & doi: 10.1016/j.jnoncrysol.2005.06.012 & doi: 10.1016/j.jnoncrysol.2004.11.006
Zr41.2Ti13.8Cu12.5Ni10Be22.5 | 636 | 0.01 | 0.085 | 1260.66 | doi: 10.1016/S1359-6454(03)00164-2 & doi: 10.1016/j.msea.2005.03.006 & doi: 10.1016/j.msea.2006.02.279 & doi: 10.1016/j.jnoncrysol.2005.06.012 & doi: 10.1016/j.jnoncrysol.2004.11.006
Zr41.2Ti13.8Cu12.5Ni10Be22.5 | 636 | 0.01 | 0.09 | 1283.658 | doi: 10.1016/S1359-6454(03)00164-2 & doi: 10.1016/j.msea.2005.03.006 & doi: 10.1016/j.msea.2006.02.279 & doi: 10.1016/j.jnoncrysol.2005.06.012 & doi: 10.1016/j.jnoncrysol.2004.11.006
Zr41.2Ti13.8Cu12.5Ni10Be22.5 | 636 | 0.01 | 0.095 | 1283.377 | doi: 10.1016/S1359-6454(03)00164-2 & doi: 10.1016/j.msea.2005.03.006 & doi: 10.1016/j.msea.2006.02.279 & doi: 10.1016/j.jnoncrysol.2005.06.012 & doi: 10.1016/j.jnoncrysol.2004.11.006
Zr41.2Ti13.8Cu12.5Ni10Be22.5 | 636 | 0.01 | 0.1 | 1263.884 | doi: 10.1016/S1359-6454(03)00164-2 & doi: 10.1016/j.msea.2005.03.006 & doi: 10.1016/j.msea.2006.02.279 & doi: 10.1016/j.jnoncrysol.2005.06.012 & doi: 10.1016/j.jnoncrysol.2004.11.006
Zr41.2Ti13.8Cu12.5Ni10Be22.5 | 636 | 0.01 | 0.105 | 1226.393 | doi: 10.1016/S1359-6454(03)00164-2 & doi: 10.1016/j.msea.2005.03.006 & doi: 10.1016/j.msea.2006.02.279 & doi: 10.1016/j.jnoncrysol.2005.06.012 & doi: 10.1016/j.jnoncrysol.2004.11.006
Zr41.2Ti13.8Cu12.5Ni10Be22.5 | 636 | 0.01 | 0.11 | 1177.229 | doi: 10.1016/S1359-6454(03)00164-2 & doi: 10.1016/j.msea.2005.03.006 & doi: 10.1016/j.msea.2006.02.279 & doi: 10.1016/j.jnoncrysol.2005.06.012 & doi: 10.1016/j.jnoncrysol.2004.11.006
Zr41.2Ti13.8Cu12.5Ni10Be22.5 | 636 | 0.01 | 0.115 | 1132.033 | doi: 10.1016/S1359-6454(03)00164-2 & doi: 10.1016/j.msea.2005.03.006 & doi: 10.1016/j.msea.2006.02.279 & doi: 10.1016/j.jnoncrysol.2005.06.012 & doi: 10.1016/j.jnoncrysol.2004.11.006
Zr41.2Ti13.8Cu12.5Ni10Be22.5 | 636 | 0.01 | 0.12 | 1092.274 | doi: 10.1016/S1359-6454(03)00164-2 & doi: 10.1016/j.msea.2005.03.006 & doi: 10.1016/j.msea.2006.02.279 & doi: 10.1016/j.jnoncrysol.2005.06.012 & doi: 10.1016/j.jnoncrysol.2004.11.006
Zr41.2Ti13.8Cu12.5Ni10Be22.5 | 636 | 0.01 | 0.125 | 1063.981 | doi: 10.1016/S1359-6454(03)00164-2 & doi: 10.1016/j.msea.2005.03.006 & doi: 10.1016/j.msea.2006.02.279 & doi: 10.1016/j.jnoncrysol.2005.06.012 & doi: 10.1016/j.jnoncrysol.2004.11.006
Zr41.2Ti13.8Cu12.5Ni10Be22.5 | 636 | 0.01 | 0.13 | 1043.585 | doi: 10.1016/S1359-6454(03)00164-2 & doi: 10.1016/j.msea.2005.03.006 & doi: 10.1016/j.msea.2006.02.279 & doi: 10.1016/j.jnoncrysol.2005.06.012 & doi: 10.1016/j.jnoncrysol.2004.11.006
Zr41.2Ti13.8Cu12.5Ni10Be22.5 | 636 | 0.01 | 0.135 | 1031.818 | doi: 10.1016/S1359-6454(03)00164-2 & doi: 10.1016/j.msea.2005.03.006 & doi: 10.1016/j.msea.2006.02.279 & doi: 10.1016/j.jnoncrysol.2005.06.012 & doi: 10.1016/j.jnoncrysol.2004.11.006
Zr41.2Ti13.8Cu12.5Ni10Be22.5 | 636 | 0.01 | 0.14 | 1025.297 | doi: 10.1016/S1359-6454(03)00164-2 & doi: 10.1016/j.msea.2005.03.006 & doi: 10.1016/j.msea.2006.02.279 & doi: 10.1016/j.jnoncrysol.2005.06.012 & doi: 10.1016/j.jnoncrysol.2004.11.006
Zr41.2Ti13.8Cu12.5Ni10Be22.5 | 636 | 0.01 | 0.145 | 1021.312 | doi: 10.1016/S1359-6454(03)00164-2 & doi: 10.1016/j.msea.2005.03.006 & doi: 10.1016/j.msea.2006.02.279 & doi: 10.1016/j.jnoncrysol.2005.06.012 & doi: 10.1016/j.jnoncrysol.2004.11.006
Zr41.2Ti13.8Cu12.5Ni10Be22.5 | 636 | 0.01 | 0.15 | 1021.196 | doi: 10.1016/S1359-6454(03)00164-2 & doi: 10.1016/j.msea.2005.03.006 & doi: 10.1016/j.msea.2006.02.279 & doi: 10.1016/j.jnoncrysol.2005.06.012 & doi: 10.1016/j.jnoncrysol.2004.11.006
Zr41.2Ti13.8Cu12.5Ni10Be22.5 | 636 | 0.01 | 0.155 | 1023.881 | doi: 10.1016/S1359-6454(03)00164-2 & doi: 10.1016/j.msea.2005.03.006 & doi: 10.1016/j.msea.2006.02.279 & doi: 10.1016/j.jnoncrysol.2005.06.012 & doi: 10.1016/j.jnoncrysol.2004.11.006
Zr41.2Ti13.8Cu12.5Ni10Be22.5 | 636 | 0.01 | 0.16 | 1026.603 | doi: 10.1016/S1359-6454(03)00164-2 & doi: 10.1016/j.msea.2005.03.006 & doi: 10.1016/j.msea.2006.02.279 & doi: 10.1016/j.jnoncrysol.2005.06.012 & doi: 10.1016/j.jnoncrysol.2004.11.006
Zr41.2Ti13.8Cu12.5Ni10Be22.5 | 636 | 0.01 | 0.165 | 1029.02 | doi: 10.1016/S1359-6454(03)00164-2 & doi: 10.1016/j.msea.2005.03.006 & doi: 10.1016/j.msea.2006.02.279 & doi: 10.1016/j.jnoncrysol.2005.06.012 & doi: 10.1016/j.jnoncrysol.2004.11.006
Zr41.2Ti13.8Cu12.5Ni10Be22.5 | 636 | 0.01 | 0.17 | 1030.499 | doi: 10.1016/S1359-6454(03)00164-2 & doi: 10.1016/j.msea.2005.03.006 & doi: 10.1016/j.msea.2006.02.279 & doi: 10.1016/j.jnoncrysol.2005.06.012 & doi: 10.1016/j.jnoncrysol.2004.11.006
Zr41.2Ti13.8Cu12.5Ni10Be22.5 | 636 | 0.01 | 0.175 | 1032.234 | doi: 10.1016/S1359-6454(03)00164-2 & doi: 10.1016/j.msea.2005.03.006 & doi: 10.1016/j.msea.2006.02.279 & doi: 10.1016/j.jnoncrysol.2005.06.012 & doi: 10.1016/j.jnoncrysol.2004.11.006
Zr41.2Ti13.8Cu12.5Ni10Be22.5 | 636 | 0.01 | 0.18 | 1034.398 | doi: 10.1016/S1359-6454(03)00164-2 & doi: 10.1016/j.msea.2005.03.006 & doi: 10.1016/j.msea.2006.02.279 & doi: 10.1016/j.jnoncrysol.2005.06.012 & doi: 10.1016/j.jnoncrysol.2004.11.006
Zr41.2Ti13.8Cu12.5Ni10Be22.5 | 636 | 0.01 | 0.185 | 1037.026 | doi: 10.1016/S1359-6454(03)00164-2 & doi: 10.1016/j.msea.2005.03.006 & doi: 10.1016/j.msea.2006.02.279 & doi: 10.1016/j.jnoncrysol.2005.06.012 & doi: 10.1016/j.jnoncrysol.2004.11.006
Zr41.2Ti13.8Cu12.5Ni10Be22.5 | 636 | 0.01 | 0.19 | 1039.654 | doi: 10.1016/S1359-6454(03)00164-2 & doi: 10.1016/j.msea.2005.03.006 & doi: 10.1016/j.msea.2006.02.279 & doi: 10.1016/j.jnoncrysol.2005.06.012 & doi: 10.1016/j.jnoncrysol.2004.11.006
Zr41.2Ti13.8Cu12.5Ni10Be22.5 | 636 | 0.01 | 0.195 | 1042.286 | doi: 10.1016/S1359-6454(03)00164-2 & doi: 10.1016/j.msea.2005.03.006 & doi: 10.1016/j.msea.2006.02.279 & doi: 10.1016/j.jnoncrysol.2005.06.012 & doi: 10.1016/j.jnoncrysol.2004.11.006
Zr41.2Ti13.8Cu12.5Ni10Be22.5 | 636 | 0.01 | 0.2 | 1042.281 | doi: 10.1016/S1359-6454(03)00164-2 & doi: 10.1016/j.msea.2005.03.006 & doi: 10.1016/j.msea.2006.02.279 & doi: 10.1016/j.jnoncrysol.2005.06.012 & doi: 10.1016/j.jnoncrysol.2004.11.006
Zr41.2Ti13.8Cu12.5Ni10Be22.5 | 636 | 0.01 | 0.205 | 1043.585 | doi: 10.1016/S1359-6454(03)00164-2 & doi: 10.1016/j.msea.2005.03.006 & doi: 10.1016/j.msea.2006.02.279 & doi: 10.1016/j.jnoncrysol.2005.06.012 & doi: 10.1016/j.jnoncrysol.2004.11.006
Zr41.2Ti13.8Cu12.5Ni10Be22.5 | 636 | 0.01 | 0.21 | 1044.904 | doi: 10.1016/S1359-6454(03)00164-2 & doi: 10.1016/j.msea.2005.03.006 & doi: 10.1016/j.msea.2006.02.279 & doi: 10.1016/j.jnoncrysol.2005.06.012 & doi: 10.1016/j.jnoncrysol.2004.11.006
Zr41.2Ti13.8Cu12.5Ni10Be22.5 | 636 | 0.01 | 0.215 | 1044.904 | doi: 10.1016/S1359-6454(03)00164-2 & doi: 10.1016/j.msea.2005.03.006 & doi: 10.1016/j.msea.2006.02.279 & doi: 10.1016/j.jnoncrysol.2005.06.012 & doi: 10.1016/j.jnoncrysol.2004.11.006
Zr41.2Ti13.8Cu12.5Ni10Be22.5 | 636 | 0.01 | 0.22 | 1044.773 | doi: 10.1016/S1359-6454(03)00164-2 & doi: 10.1016/j.msea.2005.03.006 & doi: 10.1016/j.msea.2006.02.279 & doi: 10.1016/j.jnoncrysol.2005.06.012 & doi: 10.1016/j.jnoncrysol.2004.11.006
Zr41.2Ti13.8Cu12.5Ni10Be22.5 | 636 | 0.01 | 0.225 | 1047.566 | doi: 10.1016/S1359-6454(03)00164-2 & doi: 10.1016/j.msea.2005.03.006 & doi: 10.1016/j.msea.2006.02.279 & doi: 10.1016/j.jnoncrysol.2005.06.012 & doi: 10.1016/j.jnoncrysol.2004.11.006
Zr41.2Ti13.8Cu12.5Ni10Be22.5 | 636 | 0.01 | 0.23 | 1051.43 | doi: 10.1016/S1359-6454(03)00164-2 & doi: 10.1016/j.msea.2005.03.006 & doi: 10.1016/j.msea.2006.02.279 & doi: 10.1016/j.jnoncrysol.2005.06.012 & doi: 10.1016/j.jnoncrysol.2004.11.006
Zr41.2Ti13.8Cu12.5Ni10Be22.5 | 636 | 0.01 | 0.235 | 1051.673 | doi: 10.1016/S1359-6454(03)00164-2 & doi: 10.1016/j.msea.2005.03.006 & doi: 10.1016/j.msea.2006.02.279 & doi: 10.1016/j.jnoncrysol.2005.06.012 & doi: 10.1016/j.jnoncrysol.2004.11.006
Zr41.2Ti13.8Cu12.5Ni10Be22.5 | 636 | 0.01 | 0.24 | 1055.403 | doi: 10.1016/S1359-6454(03)00164-2 & doi: 10.1016/j.msea.2005.03.006 & doi: 10.1016/j.msea.2006.02.279 & doi: 10.1016/j.jnoncrysol.2005.06.012 & doi: 10.1016/j.jnoncrysol.2004.11.006
Zr41.2Ti13.8Cu12.5Ni10Be22.5 | 636 | 0.01 | 0.245 | 1058.018 | doi: 10.1016/S1359-6454(03)00164-2 & doi: 10.1016/j.msea.2005.03.006 & doi: 10.1016/j.msea.2006.02.279 & doi: 10.1016/j.jnoncrysol.2005.06.012 & doi: 10.1016/j.jnoncrysol.2004.11.006
Zr41.2Ti13.8Cu12.5Ni10Be22.5 | 636 | 0.001 | 0 | 0 | doi: 10.1016/S1359-6454(03)00164-2 & doi: 10.1016/j.msea.2005.03.006 & doi: 10.1016/j.msea.2006.02.279 & doi: 10.1016/j.jnoncrysol.2005.06.012 & doi: 10.1016/j.jnoncrysol.2004.11.006
Zr41.2Ti13.8Cu12.5Ni10Be22.5 | 636 | 0.001 | 0.02 | 244.161 | doi: 10.1016/S1359-6454(03)00164-2 & doi: 10.1016/j.msea.2005.03.006 & doi: 10.1016/j.msea.2006.02.279 & doi: 10.1016/j.jnoncrysol.2005.06.012 & doi: 10.1016/j.jnoncrysol.2004.11.006
Zr41.2Ti13.8Cu12.5Ni10Be22.5 | 636 | 0.001 | 0.025 | 305.2064 | doi: 10.1016/S1359-6454(03)00164-2 & doi: 10.1016/j.msea.2005.03.006 & doi: 10.1016/j.msea.2006.02.279 & doi: 10.1016/j.jnoncrysol.2005.06.012 & doi: 10.1016/j.jnoncrysol.2004.11.006
Zr41.2Ti13.8Cu12.5Ni10Be22.5 | 636 | 0.001 | 0.03 | 365.6106 | doi: 10.1016/S1359-6454(03)00164-2 & doi: 10.1016/j.msea.2005.03.006 & doi: 10.1016/j.msea.2006.02.279 & doi: 10.1016/j.jnoncrysol.2005.06.012 & doi: 10.1016/j.jnoncrysol.2004.11.006
Zr41.2Ti13.8Cu12.5Ni10Be22.5 | 636 | 0.001 | 0.035 | 424.7979 | doi: 10.1016/S1359-6454(03)00164-2 & doi: 10.1016/j.msea.2005.03.006 & doi: 10.1016/j.msea.2006.02.279 & doi: 10.1016/j.jnoncrysol.2005.06.012 & doi: 10.1016/j.jnoncrysol.2004.11.006
Zr41.2Ti13.8Cu12.5Ni10Be22.5 | 636 | 0.001 | 0.04 | 486.4053 | doi: 10.1016/S1359-6454(03)00164-2 & doi: 10.1016/j.msea.2005.03.006 & doi: 10.1016/j.msea.2006.02.279 & doi: 10.1016/j.jnoncrysol.2005.06.012 & doi: 10.1016/j.jnoncrysol.2004.11.006
Zr41.2Ti13.8Cu12.5Ni10Be22.5 | 636 | 0.001 | 0.045 | 546.4336 | doi: 10.1016/S1359-6454(03)00164-2 & doi: 10.1016/j.msea.2005.03.006 & doi: 10.1016/j.msea.2006.02.279 & doi: 10.1016/j.jnoncrysol.2005.06.012 & doi: 10.1016/j.jnoncrysol.2004.11.006
Zr41.2Ti13.8Cu12.5Ni10Be22.5 | 636 | 0.001 | 0.05 | 608.7514 | doi: 10.1016/S1359-6454(03)00164-2 & doi: 10.1016/j.msea.2005.03.006 & doi: 10.1016/j.msea.2006.02.279 & doi: 10.1016/j.jnoncrysol.2005.06.012 & doi: 10.1016/j.jnoncrysol.2004.11.006
Zr41.2Ti13.8Cu12.5Ni10Be22.5 | 636 | 0.001 | 0.055 | 666.0385 | doi: 10.1016/S1359-6454(03)00164-2 & doi: 10.1016/j.msea.2005.03.006 & doi: 10.1016/j.msea.2006.02.279 & doi: 10.1016/j.jnoncrysol.2005.06.012 & doi: 10.1016/j.jnoncrysol.2004.11.006
Zr41.2Ti13.8Cu12.5Ni10Be22.5 | 636 | 0.001 | 0.06 | 725.6185 | doi: 10.1016/S1359-6454(03)00164-2 & doi: 10.1016/j.msea.2005.03.006 & doi: 10.1016/j.msea.2006.02.279 & doi: 10.1016/j.jnoncrysol.2005.06.012 & doi: 10.1016/j.jnoncrysol.2004.11.006
Zr41.2Ti13.8Cu12.5Ni10Be22.5 | 636 | 0.001 | 0.065 | 782.3612 | doi: 10.1016/S1359-6454(03)00164-2 & doi: 10.1016/j.msea.2005.03.006 & doi: 10.1016/j.msea.2006.02.279 & doi: 10.1016/j.jnoncrysol.2005.06.012 & doi: 10.1016/j.jnoncrysol.2004.11.006
Zr41.2Ti13.8Cu12.5Ni10Be22.5 | 636 | 0.001 | 0.07 | 835.5877 | doi: 10.1016/S1359-6454(03)00164-2 & doi: 10.1016/j.msea.2005.03.006 & doi: 10.1016/j.msea.2006.02.279 & doi: 10.1016/j.jnoncrysol.2005.06.012 & doi: 10.1016/j.jnoncrysol.2004.11.006
Zr41.2Ti13.8Cu12.5Ni10Be22.5 | 636 | 0.001 | 0.075 | 882.1375 | doi: 10.1016/S1359-6454(03)00164-2 & doi: 10.1016/j.msea.2005.03.006 & doi: 10.1016/j.msea.2006.02.279 & doi: 10.1016/j.jnoncrysol.2005.06.012 & doi: 10.1016/j.jnoncrysol.2004.11.006
Zr41.2Ti13.8Cu12.5Ni10Be22.5 | 636 | 0.001 | 0.08 | 922.3531 | doi: 10.1016/S1359-6454(03)00164-2 & doi: 10.1016/j.msea.2005.03.006 & doi: 10.1016/j.msea.2006.02.279 & doi: 10.1016/j.jnoncrysol.2005.06.012 & doi: 10.1016/j.jnoncrysol.2004.11.006
Zr41.2Ti13.8Cu12.5Ni10Be22.5 | 636 | 0.001 | 0.085 | 954.5272 | doi: 10.1016/S1359-6454(03)00164-2 & doi: 10.1016/j.msea.2005.03.006 & doi: 10.1016/j.msea.2006.02.279 & doi: 10.1016/j.jnoncrysol.2005.06.012 & doi: 10.1016/j.jnoncrysol.2004.11.006
Zr41.2Ti13.8Cu12.5Ni10Be22.5 | 636 | 0.001 | 0.09 | 972.0439 | doi: 10.1016/S1359-6454(03)00164-2 & doi: 10.1016/j.msea.2005.03.006 & doi: 10.1016/j.msea.2006.02.279 & doi: 10.1016/j.jnoncrysol.2005.06.012 & doi: 10.1016/j.jnoncrysol.2004.11.006
Zr41.2Ti13.8Cu12.5Ni10Be22.5 | 636 | 0.001 | 0.095 | 987.5671 | doi: 10.1016/S1359-6454(03)00164-2 & doi: 10.1016/j.msea.2005.03.006 & doi: 10.1016/j.msea.2006.02.279 & doi: 10.1016/j.jnoncrysol.2005.06.012 & doi: 10.1016/j.jnoncrysol.2004.11.006
Zr41.2Ti13.8Cu12.5Ni10Be22.5 | 636 | 0.001 | 0.1 | 983.0645 | doi: 10.1016/S1359-6454(03)00164-2 & doi: 10.1016/j.msea.2005.03.006 & doi: 10.1016/j.msea.2006.02.279 & doi: 10.1016/j.jnoncrysol.2005.06.012 & doi: 10.1016/j.jnoncrysol.2004.11.006
Zr41.2Ti13.8Cu12.5Ni10Be22.5 | 636 | 0.001 | 0.105 | 970.1281 | doi: 10.1016/S1359-6454(03)00164-2 & doi: 10.1016/j.msea.2005.03.006 & doi: 10.1016/j.msea.2006.02.279 & doi: 10.1016/j.jnoncrysol.2005.06.012 & doi: 10.1016/j.jnoncrysol.2004.11.006
Zr41.2Ti13.8Cu12.5Ni10Be22.5 | 636 | 0.001 | 0.11 | 950.9922 | doi: 10.1016/S1359-6454(03)00164-2 & doi: 10.1016/j.msea.2005.03.006 & doi: 10.1016/j.msea.2006.02.279 & doi: 10.1016/j.jnoncrysol.2005.06.012 & doi: 10.1016/j.jnoncrysol.2004.11.006
Zr41.2Ti13.8Cu12.5Ni10Be22.5 | 636 | 0.001 | 0.115 | 924.0129 | doi: 10.1016/S1359-6454(03)00164-2 & doi: 10.1016/j.msea.2005.03.006 & doi: 10.1016/j.msea.2006.02.279 & doi: 10.1016/j.jnoncrysol.2005.06.012 & doi: 10.1016/j.jnoncrysol.2004.11.006
Zr41.2Ti13.8Cu12.5Ni10Be22.5 | 636 | 0.001 | 0.12 | 898.1109 | doi: 10.1016/S1359-6454(03)00164-2 & doi: 10.1016/j.msea.2005.03.006 & doi: 10.1016/j.msea.2006.02.279 & doi: 10.1016/j.jnoncrysol.2005.06.012 & doi: 10.1016/j.jnoncrysol.2004.11.006
Zr41.2Ti13.8Cu12.5Ni10Be22.5 | 636 | 0.001 | 0.125 | 872.4197 | doi: 10.1016/S1359-6454(03)00164-2 & doi: 10.1016/j.msea.2005.03.006 & doi: 10.1016/j.msea.2006.02.279 & doi: 10.1016/j.jnoncrysol.2005.06.012 & doi: 10.1016/j.jnoncrysol.2004.11.006
Zr41.2Ti13.8Cu12.5Ni10Be22.5 | 636 | 0.001 | 0.13 | 851.9326 | doi: 10.1016/S1359-6454(03)00164-2 & doi: 10.1016/j.msea.2005.03.006 & doi: 10.1016/j.msea.2006.02.279 & doi: 10.1016/j.jnoncrysol.2005.06.012 & doi: 10.1016/j.jnoncrysol.2004.11.006
Zr41.2Ti13.8Cu12.5Ni10Be22.5 | 636 | 0.001 | 0.135 | 831.2799 | doi: 10.1016/S1359-6454(03)00164-2 & doi: 10.1016/j.msea.2005.03.006 & doi: 10.1016/j.msea.2006.02.279 & doi: 10.1016/j.jnoncrysol.2005.06.012 & doi: 10.1016/j.jnoncrysol.2004.11.006
Zr41.2Ti13.8Cu12.5Ni10Be22.5 | 636 | 0.001 | 0.14 | 818.2288 | doi: 10.1016/S1359-6454(03)00164-2 & doi: 10.1016/j.msea.2005.03.006 & doi: 10.1016/j.msea.2006.02.279 & doi: 10.1016/j.jnoncrysol.2005.06.012 & doi: 10.1016/j.jnoncrysol.2004.11.006
Zr41.2Ti13.8Cu12.5Ni10Be22.5 | 636 | 0.001 | 0.145 | 808.1971 | doi: 10.1016/S1359-6454(03)00164-2 & doi: 10.1016/j.msea.2005.03.006 & doi: 10.1016/j.msea.2006.02.279 & doi: 10.1016/j.jnoncrysol.2005.06.012 & doi: 10.1016/j.jnoncrysol.2004.11.006
Zr41.2Ti13.8Cu12.5Ni10Be22.5 | 636 | 0.001 | 0.15 | 802.0815 | doi: 10.1016/S1359-6454(03)00164-2 & doi: 10.1016/j.msea.2005.03.006 & doi: 10.1016/j.msea.2006.02.279 & doi: 10.1016/j.jnoncrysol.2005.06.012 & doi: 10.1016/j.jnoncrysol.2004.11.006
Zr41.2Ti13.8Cu12.5Ni10Be22.5 | 636 | 0.001 | 0.155 | 798.1604 | doi: 10.1016/S1359-6454(03)00164-2 & doi: 10.1016/j.msea.2005.03.006 & doi: 10.1016/j.msea.2006.02.279 & doi: 10.1016/j.jnoncrysol.2005.06.012 & doi: 10.1016/j.jnoncrysol.2004.11.006
Zr41.2Ti13.8Cu12.5Ni10Be22.5 | 636 | 0.001 | 0.16 | 795.4709 | doi: 10.1016/S1359-6454(03)00164-2 & doi: 10.1016/j.msea.2005.03.006 & doi: 10.1016/j.msea.2006.02.279 & doi: 10.1016/j.jnoncrysol.2005.06.012 & doi: 10.1016/j.jnoncrysol.2004.11.006
Zr41.2Ti13.8Cu12.5Ni10Be22.5 | 636 | 0.001 | 0.165 | 794.1042 | doi: 10.1016/S1359-6454(03)00164-2 & doi: 10.1016/j.msea.2005.03.006 & doi: 10.1016/j.msea.2006.02.279 & doi: 10.1016/j.jnoncrysol.2005.06.012 & doi: 10.1016/j.jnoncrysol.2004.11.006
Zr41.2Ti13.8Cu12.5Ni10Be22.5 | 636 | 0.001 | 0.17 | 795.4898 | doi: 10.1016/S1359-6454(03)00164-2 & doi: 10.1016/j.msea.2005.03.006 & doi: 10.1016/j.msea.2006.02.279 & doi: 10.1016/j.jnoncrysol.2005.06.012 & doi: 10.1016/j.jnoncrysol.2004.11.006
Zr41.2Ti13.8Cu12.5Ni10Be22.5 | 636 | 0.001 | 0.175 | 795.4942 | doi: 10.1016/S1359-6454(03)00164-2 & doi: 10.1016/j.msea.2005.03.006 & doi: 10.1016/j.msea.2006.02.279 & doi: 10.1016/j.jnoncrysol.2005.06.012 & doi: 10.1016/j.jnoncrysol.2004.11.006
Zr41.2Ti13.8Cu12.5Ni10Be22.5 | 636 | 0.001 | 0.18 | 798.0736 | doi: 10.1016/S1359-6454(03)00164-2 & doi: 10.1016/j.msea.2005.03.006 & doi: 10.1016/j.msea.2006.02.279 & doi: 10.1016/j.jnoncrysol.2005.06.012 & doi: 10.1016/j.jnoncrysol.2004.11.006
Zr41.2Ti13.8Cu12.5Ni10Be22.5 | 636 | 0.001 | 0.185 | 800.7505 | doi: 10.1016/S1359-6454(03)00164-2 & doi: 10.1016/j.msea.2005.03.006 & doi: 10.1016/j.msea.2006.02.279 & doi: 10.1016/j.jnoncrysol.2005.06.012 & doi: 10.1016/j.jnoncrysol.2004.11.006
Zr41.2Ti13.8Cu12.5Ni10Be22.5 | 636 | 0.001 | 0.19 | 802.1317 | doi: 10.1016/S1359-6454(03)00164-2 & doi: 10.1016/j.msea.2005.03.006 & doi: 10.1016/j.msea.2006.02.279 & doi: 10.1016/j.jnoncrysol.2005.06.012 & doi: 10.1016/j.jnoncrysol.2004.11.006
Zr41.2Ti13.8Cu12.5Ni10Be22.5 | 636 | 0.001 | 0.195 | 804.6788 | doi: 10.1016/S1359-6454(03)00164-2 & doi: 10.1016/j.msea.2005.03.006 & doi: 10.1016/j.msea.2006.02.279 & doi: 10.1016/j.jnoncrysol.2005.06.012 & doi: 10.1016/j.jnoncrysol.2004.11.006
Zr41.2Ti13.8Cu12.5Ni10Be22.5 | 636 | 0.001 | 0.2 | 805.8676 | doi: 10.1016/S1359-6454(03)00164-2 & doi: 10.1016/j.msea.2005.03.006 & doi: 10.1016/j.msea.2006.02.279 & doi: 10.1016/j.jnoncrysol.2005.06.012 & doi: 10.1016/j.jnoncrysol.2004.11.006
Zr41.2Ti13.8Cu12.5Ni10Be22.5 | 636 | 0.001 | 0.205 | 810.0654 | doi: 10.1016/S1359-6454(03)00164-2 & doi: 10.1016/j.msea.2005.03.006 & doi: 10.1016/j.msea.2006.02.279 & doi: 10.1016/j.jnoncrysol.2005.06.012 & doi: 10.1016/j.jnoncrysol.2004.11.006
Zr41.2Ti13.8Cu12.5Ni10Be22.5 | 636 | 0.001 | 0.21 | 811.2453 | doi: 10.1016/S1359-6454(03)00164-2 & doi: 10.1016/j.msea.2005.03.006 & doi: 10.1016/j.msea.2006.02.279 & doi: 10.1016/j.jnoncrysol.2005.06.012 & doi: 10.1016/j.jnoncrysol.2004.11.006
Zr41.2Ti13.8Cu12.5Ni10Be22.5 | 636 | 0.001 | 0.215 | 813.871 | doi: 10.1016/S1359-6454(03)00164-2 & doi: 10.1016/j.msea.2005.03.006 & doi: 10.1016/j.msea.2006.02.279 & doi: 10.1016/j.jnoncrysol.2005.06.012 & doi: 10.1016/j.jnoncrysol.2004.11.006
Zr41.2Ti13.8Cu12.5Ni10Be22.5 | 636 | 0.001 | 0.22 | 816.4999 | doi: 10.1016/S1359-6454(03)00164-2 & doi: 10.1016/j.msea.2005.03.006 & doi: 10.1016/j.msea.2006.02.279 & doi: 10.1016/j.jnoncrysol.2005.06.012 & doi: 10.1016/j.jnoncrysol.2004.11.006
Zr41.2Ti13.8Cu12.5Ni10Be22.5 | 636 | 0.001 | 0.225 | 817.6694 | doi: 10.1016/S1359-6454(03)00164-2 & doi: 10.1016/j.msea.2005.03.006 & doi: 10.1016/j.msea.2006.02.279 & doi: 10.1016/j.jnoncrysol.2005.06.012 & doi: 10.1016/j.jnoncrysol.2004.11.006
Zr41.2Ti13.8Cu12.5Ni10Be22.5 | 636 | 0.001 | 0.23 | 820.3975 | doi: 10.1016/S1359-6454(03)00164-2 & doi: 10.1016/j.msea.2005.03.006 & doi: 10.1016/j.msea.2006.02.279 & doi: 10.1016/j.jnoncrysol.2005.06.012 & doi: 10.1016/j.jnoncrysol.2004.11.006
Zr41.2Ti13.8Cu12.5Ni10Be22.5 | 636 | 0.001 | 0.235 | 821.9478 | doi: 10.1016/S1359-6454(03)00164-2 & doi: 10.1016/j.msea.2005.03.006 & doi: 10.1016/j.msea.2006.02.279 & doi: 10.1016/j.jnoncrysol.2005.06.012 & doi: 10.1016/j.jnoncrysol.2004.11.006
Zr41.2Ti13.8Cu12.5Ni10Be22.5 | 636 | 0.001 | 0.24 | 825.6819 | doi: 10.1016/S1359-6454(03)00164-2 & doi: 10.1016/j.msea.2005.03.006 & doi: 10.1016/j.msea.2006.02.279 & doi: 10.1016/j.jnoncrysol.2005.06.012 & doi: 10.1016/j.jnoncrysol.2004.11.006
Zr41.2Ti13.8Cu12.5Ni10Be22.5 | 636 | 0.001 | 0.245 | 829.6533 | doi: 10.1016/S1359-6454(03)00164-2 & doi: 10.1016/j.msea.2005.03.006 & doi: 10.1016/j.msea.2006.02.279 & doi: 10.1016/j.jnoncrysol.2005.06.012 & doi: 10.1016/j.jnoncrysol.2004.11.006
Zr41.2Ti13.8Cu12.5Ni10Be22.5 | 636 | 0.0005 | 0 | 0 | doi: 10.1016/S1359-6454(03)00164-2 & doi: 10.1016/j.msea.2005.03.006 & doi: 10.1016/j.msea.2006.02.279 & doi: 10.1016/j.jnoncrysol.2005.06.012 & doi: 10.1016/j.jnoncrysol.2004.11.006
Zr41.2Ti13.8Cu12.5Ni10Be22.5 | 636 | 0.0005 | 0.02 | 202.1548 | doi: 10.1016/S1359-6454(03)00164-2 & doi: 10.1016/j.msea.2005.03.006 & doi: 10.1016/j.msea.2006.02.279 & doi: 10.1016/j.jnoncrysol.2005.06.012 & doi: 10.1016/j.jnoncrysol.2004.11.006
Zr41.2Ti13.8Cu12.5Ni10Be22.5 | 636 | 0.0005 | 0.025 | 252.6979 | doi: 10.1016/S1359-6454(03)00164-2 & doi: 10.1016/j.msea.2005.03.006 & doi: 10.1016/j.msea.2006.02.279 & doi: 10.1016/j.jnoncrysol.2005.06.012 & doi: 10.1016/j.jnoncrysol.2004.11.006
Zr41.2Ti13.8Cu12.5Ni10Be22.5 | 636 | 0.0005 | 0.03 | 301.6969 | doi: 10.1016/S1359-6454(03)00164-2 & doi: 10.1016/j.msea.2005.03.006 & doi: 10.1016/j.msea.2006.02.279 & doi: 10.1016/j.jnoncrysol.2005.06.012 & doi: 10.1016/j.jnoncrysol.2004.11.006
Zr41.2Ti13.8Cu12.5Ni10Be22.5 | 636 | 0.0005 | 0.035 | 352.9796 | doi: 10.1016/S1359-6454(03)00164-2 & doi: 10.1016/j.msea.2005.03.006 & doi: 10.1016/j.msea.2006.02.279 & doi: 10.1016/j.jnoncrysol.2005.06.012 & doi: 10.1016/j.jnoncrysol.2004.11.006
Zr41.2Ti13.8Cu12.5Ni10Be22.5 | 636 | 0.0005 | 0.04 | 405.3893 | doi: 10.1016/S1359-6454(03)00164-2 & doi: 10.1016/j.msea.2005.03.006 & doi: 10.1016/j.msea.2006.02.279 & doi: 10.1016/j.jnoncrysol.2005.06.012 & doi: 10.1016/j.jnoncrysol.2004.11.006
Zr41.2Ti13.8Cu12.5Ni10Be22.5 | 636 | 0.0005 | 0.045 | 457.0732 | doi: 10.1016/S1359-6454(03)00164-2 & doi: 10.1016/j.msea.2005.03.006 & doi: 10.1016/j.msea.2006.02.279 & doi: 10.1016/j.jnoncrysol.2005.06.012 & doi: 10.1016/j.jnoncrysol.2004.11.006
Zr41.2Ti13.8Cu12.5Ni10Be22.5 | 636 | 0.0005 | 0.05 | 506.3978 | doi: 10.1016/S1359-6454(03)00164-2 & doi: 10.1016/j.msea.2005.03.006 & doi: 10.1016/j.msea.2006.02.279 & doi: 10.1016/j.jnoncrysol.2005.06.012 & doi: 10.1016/j.jnoncrysol.2004.11.006
Zr41.2Ti13.8Cu12.5Ni10Be22.5 | 636 | 0.0005 | 0.055 | 555.4003 | doi: 10.1016/S1359-6454(03)00164-2 & doi: 10.1016/j.msea.2005.03.006 & doi: 10.1016/j.msea.2006.02.279 & doi: 10.1016/j.jnoncrysol.2005.06.012 & doi: 10.1016/j.jnoncrysol.2004.11.006
Zr41.2Ti13.8Cu12.5Ni10Be22.5 | 636 | 0.0005 | 0.06 | 599.31 | doi: 10.1016/S1359-6454(03)00164-2 & doi: 10.1016/j.msea.2005.03.006 & doi: 10.1016/j.msea.2006.02.279 & doi: 10.1016/j.jnoncrysol.2005.06.012 & doi: 10.1016/j.jnoncrysol.2004.11.006
Zr41.2Ti13.8Cu12.5Ni10Be22.5 | 636 | 0.0005 | 0.065 | 639.3689 | doi: 10.1016/S1359-6454(03)00164-2 & doi: 10.1016/j.msea.2005.03.006 & doi: 10.1016/j.msea.2006.02.279 & doi: 10.1016/j.jnoncrysol.2005.06.012 & doi: 10.1016/j.jnoncrysol.2004.11.006
Zr41.2Ti13.8Cu12.5Ni10Be22.5 | 636 | 0.0005 | 0.07 | 676.7851 | doi: 10.1016/S1359-6454(03)00164-2 & doi: 10.1016/j.msea.2005.03.006 & doi: 10.1016/j.msea.2006.02.279 & doi: 10.1016/j.jnoncrysol.2005.06.012 & doi: 10.1016/j.jnoncrysol.2004.11.006
Zr41.2Ti13.8Cu12.5Ni10Be22.5 | 636 | 0.0005 | 0.075 | 710.1695 | doi: 10.1016/S1359-6454(03)00164-2 & doi: 10.1016/j.msea.2005.03.006 & doi: 10.1016/j.msea.2006.02.279 & doi: 10.1016/j.jnoncrysol.2005.06.012 & doi: 10.1016/j.jnoncrysol.2004.11.006
Zr41.2Ti13.8Cu12.5Ni10Be22.5 | 636 | 0.0005 | 0.08 | 734.88 | doi: 10.1016/S1359-6454(03)00164-2 & doi: 10.1016/j.msea.2005.03.006 & doi: 10.1016/j.msea.2006.02.279 & doi: 10.1016/j.jnoncrysol.2005.06.012 & doi: 10.1016/j.jnoncrysol.2004.11.006
Zr41.2Ti13.8Cu12.5Ni10Be22.5 | 636 | 0.0005 | 0.085 | 755.7747 | doi: 10.1016/S1359-6454(03)00164-2 & doi: 10.1016/j.msea.2005.03.006 & doi: 10.1016/j.msea.2006.02.279 & doi: 10.1016/j.jnoncrysol.2005.06.012 & doi: 10.1016/j.jnoncrysol.2004.11.006
Zr41.2Ti13.8Cu12.5Ni10Be22.5 | 636 | 0.0005 | 0.09 | 769.8757 | doi: 10.1016/S1359-6454(03)00164-2 & doi: 10.1016/j.msea.2005.03.006 & doi: 10.1016/j.msea.2006.02.279 & doi: 10.1016/j.jnoncrysol.2005.06.012 & doi: 10.1016/j.jnoncrysol.2004.11.006
Zr41.2Ti13.8Cu12.5Ni10Be22.5 | 636 | 0.0005 | 0.095 | 778.7584 | doi: 10.1016/S1359-6454(03)00164-2 & doi: 10.1016/j.msea.2005.03.006 & doi: 10.1016/j.msea.2006.02.279 & doi: 10.1016/j.jnoncrysol.2005.06.012 & doi: 10.1016/j.jnoncrysol.2004.11.006
Zr41.2Ti13.8Cu12.5Ni10Be22.5 | 636 | 0.0005 | 0.1 | 780.9618 | doi: 10.1016/S1359-6454(03)00164-2 & doi: 10.1016/j.msea.2005.03.006 & doi: 10.1016/j.msea.2006.02.279 & doi: 10.1016/j.jnoncrysol.2005.06.012 & doi: 10.1016/j.jnoncrysol.2004.11.006
Zr41.2Ti13.8Cu12.5Ni10Be22.5 | 636 | 0.0005 | 0.105 | 777.0962 | doi: 10.1016/S1359-6454(03)00164-2 & doi: 10.1016/j.msea.2005.03.006 & doi: 10.1016/j.msea.2006.02.279 & doi: 10.1016/j.jnoncrysol.2005.06.012 & doi: 10.1016/j.jnoncrysol.2004.11.006
Zr41.2Ti13.8Cu12.5Ni10Be22.5 | 636 | 0.0005 | 0.11 | 770.8184 | doi: 10.1016/S1359-6454(03)00164-2 & doi: 10.1016/j.msea.2005.03.006 & doi: 10.1016/j.msea.2006.02.279 & doi: 10.1016/j.jnoncrysol.2005.06.012 & doi: 10.1016/j.jnoncrysol.2004.11.006
Zr41.2Ti13.8Cu12.5Ni10Be22.5 | 636 | 0.0005 | 0.115 | 762.1166 | doi: 10.1016/S1359-6454(03)00164-2 & doi: 10.1016/j.msea.2005.03.006 & doi: 10.1016/j.msea.2006.02.279 & doi: 10.1016/j.jnoncrysol.2005.06.012 & doi: 10.1016/j.jnoncrysol.2004.11.006
Zr41.2Ti13.8Cu12.5Ni10Be22.5 | 636 | 0.0005 | 0.12 | 749.5307 | doi: 10.1016/S1359-6454(03)00164-2 & doi: 10.1016/j.msea.2005.03.006 & doi: 10.1016/j.msea.2006.02.279 & doi: 10.1016/j.jnoncrysol.2005.06.012 & doi: 10.1016/j.jnoncrysol.2004.11.006
Zr41.2Ti13.8Cu12.5Ni10Be22.5 | 636 | 0.0005 | 0.125 | 738.7876 | doi: 10.1016/S1359-6454(03)00164-2 & doi: 10.1016/j.msea.2005.03.006 & doi: 10.1016/j.msea.2006.02.279 & doi: 10.1016/j.jnoncrysol.2005.06.012 & doi: 10.1016/j.jnoncrysol.2004.11.006
Zr41.2Ti13.8Cu12.5Ni10Be22.5 | 636 | 0.0005 | 0.13 | 729.8543 | doi: 10.1016/S1359-6454(03)00164-2 & doi: 10.1016/j.msea.2005.03.006 & doi: 10.1016/j.msea.2006.02.279 & doi: 10.1016/j.jnoncrysol.2005.06.012 & doi: 10.1016/j.jnoncrysol.2004.11.006
Zr41.2Ti13.8Cu12.5Ni10Be22.5 | 636 | 0.0005 | 0.135 | 722.0912 | doi: 10.1016/S1359-6454(03)00164-2 & doi: 10.1016/j.msea.2005.03.006 & doi: 10.1016/j.msea.2006.02.279 & doi: 10.1016/j.jnoncrysol.2005.06.012 & doi: 10.1016/j.jnoncrysol.2004.11.006
Zr41.2Ti13.8Cu12.5Ni10Be22.5 | 636 | 0.0005 | 0.14 | 714.1074 | doi: 10.1016/S1359-6454(03)00164-2 & doi: 10.1016/j.msea.2005.03.006 & doi: 10.1016/j.msea.2006.02.279 & doi: 10.1016/j.jnoncrysol.2005.06.012 & doi: 10.1016/j.jnoncrysol.2004.11.006
Zr41.2Ti13.8Cu12.5Ni10Be22.5 | 636 | 0.0005 | 0.145 | 706.9839 | doi: 10.1016/S1359-6454(03)00164-2 & doi: 10.1016/j.msea.2005.03.006 & doi: 10.1016/j.msea.2006.02.279 & doi: 10.1016/j.jnoncrysol.2005.06.012 & doi: 10.1016/j.jnoncrysol.2004.11.006
Zr41.2Ti13.8Cu12.5Ni10Be22.5 | 636 | 0.0005 | 0.15 | 703.6828 | doi: 10.1016/S1359-6454(03)00164-2 & doi: 10.1016/j.msea.2005.03.006 & doi: 10.1016/j.msea.2006.02.279 & doi: 10.1016/j.jnoncrysol.2005.06.012 & doi: 10.1016/j.jnoncrysol.2004.11.006
Zr41.2Ti13.8Cu12.5Ni10Be22.5 | 636 | 0.0005 | 0.155 | 702.2909 | doi: 10.1016/S1359-6454(03)00164-2 & doi: 10.1016/j.msea.2005.03.006 & doi: 10.1016/j.msea.2006.02.279 & doi: 10.1016/j.jnoncrysol.2005.06.012 & doi: 10.1016/j.jnoncrysol.2004.11.006
Zr41.2Ti13.8Cu12.5Ni10Be22.5 | 636 | 0.0005 | 0.16 | 701.0584 | doi: 10.1016/S1359-6454(03)00164-2 & doi: 10.1016/j.msea.2005.03.006 & doi: 10.1016/j.msea.2006.02.279 & doi: 10.1016/j.jnoncrysol.2005.06.012 & doi: 10.1016/j.jnoncrysol.2004.11.006
Zr41.2Ti13.8Cu12.5Ni10Be22.5 | 636 | 0.0005 | 0.165 | 700.9783 | doi: 10.1016/S1359-6454(03)00164-2 & doi: 10.1016/j.msea.2005.03.006 & doi: 10.1016/j.msea.2006.02.279 & doi: 10.1016/j.jnoncrysol.2005.06.012 & doi: 10.1016/j.jnoncrysol.2004.11.006
Zr41.2Ti13.8Cu12.5Ni10Be22.5 | 636 | 0.0005 | 0.17 | 702.2998 | doi: 10.1016/S1359-6454(03)00164-2 & doi: 10.1016/j.msea.2005.03.006 & doi: 10.1016/j.msea.2006.02.279 & doi: 10.1016/j.jnoncrysol.2005.06.012 & doi: 10.1016/j.jnoncrysol.2004.11.006
Zr41.2Ti13.8Cu12.5Ni10Be22.5 | 636 | 0.0005 | 0.175 | 703.6038 | doi: 10.1016/S1359-6454(03)00164-2 & doi: 10.1016/j.msea.2005.03.006 & doi: 10.1016/j.msea.2006.02.279 & doi: 10.1016/j.jnoncrysol.2005.06.012 & doi: 10.1016/j.jnoncrysol.2004.11.006
Zr41.2Ti13.8Cu12.5Ni10Be22.5 | 636 | 0.0005 | 0.18 | 705.1187 | doi: 10.1016/S1359-6454(03)00164-2 & doi: 10.1016/j.msea.2005.03.006 & doi: 10.1016/j.msea.2006.02.279 & doi: 10.1016/j.jnoncrysol.2005.06.012 & doi: 10.1016/j.jnoncrysol.2004.11.006
Zr41.2Ti13.8Cu12.5Ni10Be22.5 | 636 | 0.0005 | 0.185 | 707.542 | doi: 10.1016/S1359-6454(03)00164-2 & doi: 10.1016/j.msea.2005.03.006 & doi: 10.1016/j.msea.2006.02.279 & doi: 10.1016/j.jnoncrysol.2005.06.012 & doi: 10.1016/j.jnoncrysol.2004.11.006
Zr41.2Ti13.8Cu12.5Ni10Be22.5 | 636 | 0.0005 | 0.19 | 710.1587 | doi: 10.1016/S1359-6454(03)00164-2 & doi: 10.1016/j.msea.2005.03.006 & doi: 10.1016/j.msea.2006.02.279 & doi: 10.1016/j.jnoncrysol.2005.06.012 & doi: 10.1016/j.jnoncrysol.2004.11.006
Zr41.2Ti13.8Cu12.5Ni10Be22.5 | 636 | 0.0005 | 0.195 | 715.5254 | doi: 10.1016/S1359-6454(03)00164-2 & doi: 10.1016/j.msea.2005.03.006 & doi: 10.1016/j.msea.2006.02.279 & doi: 10.1016/j.jnoncrysol.2005.06.012 & doi: 10.1016/j.jnoncrysol.2004.11.006
Zr41.2Ti13.8Cu12.5Ni10Be22.5 | 636 | 0.0005 | 0.2 | 719.2389 | doi: 10.1016/S1359-6454(03)00164-2 & doi: 10.1016/j.msea.2005.03.006 & doi: 10.1016/j.msea.2006.02.279 & doi: 10.1016/j.jnoncrysol.2005.06.012 & doi: 10.1016/j.jnoncrysol.2004.11.006
Zr41.2Ti13.8Cu12.5Ni10Be22.5 | 636 | 0.0005 | 0.205 | 722.1987 | doi: 10.1016/S1359-6454(03)00164-2 & doi: 10.1016/j.msea.2005.03.006 & doi: 10.1016/j.msea.2006.02.279 & doi: 10.1016/j.jnoncrysol.2005.06.012 & doi: 10.1016/j.jnoncrysol.2004.11.006
Zr41.2Ti13.8Cu12.5Ni10Be22.5 | 636 | 0.0005 | 0.21 | 722.1987 | doi: 10.1016/S1359-6454(03)00164-2 & doi: 10.1016/j.msea.2005.03.006 & doi: 10.1016/j.msea.2006.02.279 & doi: 10.1016/j.jnoncrysol.2005.06.012 & doi: 10.1016/j.jnoncrysol.2004.11.006
Zr41.2Ti13.8Cu12.5Ni10Be22.5 | 636 | 0.0005 | 0.215 | 725.1586 | doi: 10.1016/S1359-6454(03)00164-2 & doi: 10.1016/j.msea.2005.03.006 & doi: 10.1016/j.msea.2006.02.279 & doi: 10.1016/j.jnoncrysol.2005.06.012 & doi: 10.1016/j.jnoncrysol.2004.11.006
Zr41.2Ti13.8Cu12.5Ni10Be22.5 | 636 | 0.0005 | 0.22 | 725.1586 | doi: 10.1016/S1359-6454(03)00164-2 & doi: 10.1016/j.msea.2005.03.006 & doi: 10.1016/j.msea.2006.02.279 & doi: 10.1016/j.jnoncrysol.2005.06.012 & doi: 10.1016/j.jnoncrysol.2004.11.006
Zr41.2Ti13.8Cu12.5Ni10Be22.5 | 636 | 0.0005 | 0.225 | 725.1586 | doi: 10.1016/S1359-6454(03)00164-2 & doi: 10.1016/j.msea.2005.03.006 & doi: 10.1016/j.msea.2006.02.279 & doi: 10.1016/j.jnoncrysol.2005.06.012 & doi: 10.1016/j.jnoncrysol.2004.11.006
Zr41.2Ti13.8Cu12.5Ni10Be22.5 | 636 | 0.0005 | 0.23 | 728.1184 | doi: 10.1016/S1359-6454(03)00164-2 & doi: 10.1016/j.msea.2005.03.006 & doi: 10.1016/j.msea.2006.02.279 & doi: 10.1016/j.jnoncrysol.2005.06.012 & doi: 10.1016/j.jnoncrysol.2004.11.006
Zr41.2Ti13.8Cu12.5Ni10Be22.5 | 636 | 0.0005 | 0.235 | 731.0782 | doi: 10.1016/S1359-6454(03)00164-2 & doi: 10.1016/j.msea.2005.03.006 & doi: 10.1016/j.msea.2006.02.279 & doi: 10.1016/j.jnoncrysol.2005.06.012 & doi: 10.1016/j.jnoncrysol.2004.11.006
Zr41.2Ti13.8Cu12.5Ni10Be22.5 | 636 | 0.0005 | 0.24 | 731.0782 | doi: 10.1016/S1359-6454(03)00164-2 & doi: 10.1016/j.msea.2005.03.006 & doi: 10.1016/j.msea.2006.02.279 & doi: 10.1016/j.jnoncrysol.2005.06.012 & doi: 10.1016/j.jnoncrysol.2004.11.006
Zr41.2Ti13.8Cu12.5Ni10Be22.5 | 636 | 0.0005 | 0.245 | 731.0782 | doi: 10.1016/S1359-6454(03)00164-2 & doi: 10.1016/j.msea.2005.03.006 & doi: 10.1016/j.msea.2006.02.279 & doi: 10.1016/j.jnoncrysol.2005.06.012 & doi: 10.1016/j.jnoncrysol.2004.11.006
Zr41.2Ti13.8Cu12.5Ni10Be22.5 | 643 | 0.032 | 0 | 0 | doi: 10.1016/S1359-6454(03)00164-2 & doi: 10.1016/j.msea.2005.03.006 & doi: 10.1016/j.msea.2006.02.279 & doi: 10.1016/j.jnoncrysol.2005.06.012 & doi: 10.1016/j.jnoncrysol.2004.11.006
Zr41.2Ti13.8Cu12.5Ni10Be22.5 | 643 | 0.032 | 0.02 | 591.3752 | doi: 10.1016/S1359-6454(03)00164-2 & doi: 10.1016/j.msea.2005.03.006 & doi: 10.1016/j.msea.2006.02.279 & doi: 10.1016/j.jnoncrysol.2005.06.012 & doi: 10.1016/j.jnoncrysol.2004.11.006
Zr41.2Ti13.8Cu12.5Ni10Be22.5 | 643 | 0.032 | 0.025 | 777.2651 | doi: 10.1016/S1359-6454(03)00164-2 & doi: 10.1016/j.msea.2005.03.006 & doi: 10.1016/j.msea.2006.02.279 & doi: 10.1016/j.jnoncrysol.2005.06.012 & doi: 10.1016/j.jnoncrysol.2004.11.006
Zr41.2Ti13.8Cu12.5Ni10Be22.5 | 643 | 0.032 | 0.03 | 923.422 | doi: 10.1016/S1359-6454(03)00164-2 & doi: 10.1016/j.msea.2005.03.006 & doi: 10.1016/j.msea.2006.02.279 & doi: 10.1016/j.jnoncrysol.2005.06.012 & doi: 10.1016/j.jnoncrysol.2004.11.006
Zr41.2Ti13.8Cu12.5Ni10Be22.5 | 643 | 0.032 | 0.035 | 968.0418 | doi: 10.1016/S1359-6454(03)00164-2 & doi: 10.1016/j.msea.2005.03.006 & doi: 10.1016/j.msea.2006.02.279 & doi: 10.1016/j.jnoncrysol.2005.06.012 & doi: 10.1016/j.jnoncrysol.2004.11.006
Zr41.2Ti13.8Cu12.5Ni10Be22.5 | 643 | 0.032 | 0.04 | 1050.293 | doi: 10.1016/S1359-6454(03)00164-2 & doi: 10.1016/j.msea.2005.03.006 & doi: 10.1016/j.msea.2006.02.279 & doi: 10.1016/j.jnoncrysol.2005.06.012 & doi: 10.1016/j.jnoncrysol.2004.11.006
Zr41.2Ti13.8Cu12.5Ni10Be22.5 | 643 | 0.032 | 0.045 | 1095.815 | doi: 10.1016/S1359-6454(03)00164-2 & doi: 10.1016/j.msea.2005.03.006 & doi: 10.1016/j.msea.2006.02.279 & doi: 10.1016/j.jnoncrysol.2005.06.012 & doi: 10.1016/j.jnoncrysol.2004.11.006
Zr41.2Ti13.8Cu12.5Ni10Be22.5 | 643 | 0.032 | 0.05 | 1120.204 | doi: 10.1016/S1359-6454(03)00164-2 & doi: 10.1016/j.msea.2005.03.006 & doi: 10.1016/j.msea.2006.02.279 & doi: 10.1016/j.jnoncrysol.2005.06.012 & doi: 10.1016/j.jnoncrysol.2004.11.006
Zr41.2Ti13.8Cu12.5Ni10Be22.5 | 643 | 0.032 | 0.055 | 1126.706 | doi: 10.1016/S1359-6454(03)00164-2 & doi: 10.1016/j.msea.2005.03.006 & doi: 10.1016/j.msea.2006.02.279 & doi: 10.1016/j.jnoncrysol.2005.06.012 & doi: 10.1016/j.jnoncrysol.2004.11.006
Zr41.2Ti13.8Cu12.5Ni10Be22.5 | 643 | 0.032 | 0.06 | 1118.52 | doi: 10.1016/S1359-6454(03)00164-2 & doi: 10.1016/j.msea.2005.03.006 & doi: 10.1016/j.msea.2006.02.279 & doi: 10.1016/j.jnoncrysol.2005.06.012 & doi: 10.1016/j.jnoncrysol.2004.11.006
Zr41.2Ti13.8Cu12.5Ni10Be22.5 | 643 | 0.032 | 0.065 | 1097.924 | doi: 10.1016/S1359-6454(03)00164-2 & doi: 10.1016/j.msea.2005.03.006 & doi: 10.1016/j.msea.2006.02.279 & doi: 10.1016/j.jnoncrysol.2005.06.012 & doi: 10.1016/j.jnoncrysol.2004.11.006
Zr41.2Ti13.8Cu12.5Ni10Be22.5 | 643 | 0.032 | 0.07 | 1070.351 | doi: 10.1016/S1359-6454(03)00164-2 & doi: 10.1016/j.msea.2005.03.006 & doi: 10.1016/j.msea.2006.02.279 & doi: 10.1016/j.jnoncrysol.2005.06.012 & doi: 10.1016/j.jnoncrysol.2004.11.006
Zr41.2Ti13.8Cu12.5Ni10Be22.5 | 643 | 0.032 | 0.075 | 1036.044 | doi: 10.1016/S1359-6454(03)00164-2 & doi: 10.1016/j.msea.2005.03.006 & doi: 10.1016/j.msea.2006.02.279 & doi: 10.1016/j.jnoncrysol.2005.06.012 & doi: 10.1016/j.jnoncrysol.2004.11.006
Zr41.2Ti13.8Cu12.5Ni10Be22.5 | 643 | 0.032 | 0.08 | 998.3402 | doi: 10.1016/S1359-6454(03)00164-2 & doi: 10.1016/j.msea.2005.03.006 & doi: 10.1016/j.msea.2006.02.279 & doi: 10.1016/j.jnoncrysol.2005.06.012 & doi: 10.1016/j.jnoncrysol.2004.11.006
Zr41.2Ti13.8Cu12.5Ni10Be22.5 | 643 | 0.032 | 0.085 | 935.7612 | doi: 10.1016/S1359-6454(03)00164-2 & doi: 10.1016/j.msea.2005.03.006 & doi: 10.1016/j.msea.2006.02.279 & doi: 10.1016/j.jnoncrysol.2005.06.012 & doi: 10.1016/j.jnoncrysol.2004.11.006
Zr41.2Ti13.8Cu12.5Ni10Be22.5 | 643 | 0.032 | 0.09 | 912.6214 | doi: 10.1016/S1359-6454(03)00164-2 & doi: 10.1016/j.msea.2005.03.006 & doi: 10.1016/j.msea.2006.02.279 & doi: 10.1016/j.jnoncrysol.2005.06.012 & doi: 10.1016/j.jnoncrysol.2004.11.006
Zr41.2Ti13.8Cu12.5Ni10Be22.5 | 643 | 0.032 | 0.095 | 893.4855 | doi: 10.1016/S1359-6454(03)00164-2 & doi: 10.1016/j.msea.2005.03.006 & doi: 10.1016/j.msea.2006.02.279 & doi: 10.1016/j.jnoncrysol.2005.06.012 & doi: 10.1016/j.jnoncrysol.2004.11.006
Zr41.2Ti13.8Cu12.5Ni10Be22.5 | 643 | 0.032 | 0.1 | 835.7714 | doi: 10.1016/S1359-6454(03)00164-2 & doi: 10.1016/j.msea.2005.03.006 & doi: 10.1016/j.msea.2006.02.279 & doi: 10.1016/j.jnoncrysol.2005.06.012 & doi: 10.1016/j.jnoncrysol.2004.11.006
Zr41.2Ti13.8Cu12.5Ni10Be22.5 | 643 | 0.032 | 0.105 | 797.1671 | doi: 10.1016/S1359-6454(03)00164-2 & doi: 10.1016/j.msea.2005.03.006 & doi: 10.1016/j.msea.2006.02.279 & doi: 10.1016/j.jnoncrysol.2005.06.012 & doi: 10.1016/j.jnoncrysol.2004.11.006
Zr41.2Ti13.8Cu12.5Ni10Be22.5 | 643 | 0.032 | 0.11 | 760.5108 | doi: 10.1016/S1359-6454(03)00164-2 & doi: 10.1016/j.msea.2005.03.006 & doi: 10.1016/j.msea.2006.02.279 & doi: 10.1016/j.jnoncrysol.2005.06.012 & doi: 10.1016/j.jnoncrysol.2004.11.006
Zr41.2Ti13.8Cu12.5Ni10Be22.5 | 643 | 0.032 | 0.115 | 732.6926 | doi: 10.1016/S1359-6454(03)00164-2 & doi: 10.1016/j.msea.2005.03.006 & doi: 10.1016/j.msea.2006.02.279 & doi: 10.1016/j.jnoncrysol.2005.06.012 & doi: 10.1016/j.jnoncrysol.2004.11.006
Zr41.2Ti13.8Cu12.5Ni10Be22.5 | 643 | 0.032 | 0.12 | 705.0464 | doi: 10.1016/S1359-6454(03)00164-2 & doi: 10.1016/j.msea.2005.03.006 & doi: 10.1016/j.msea.2006.02.279 & doi: 10.1016/j.jnoncrysol.2005.06.012 & doi: 10.1016/j.jnoncrysol.2004.11.006
Zr41.2Ti13.8Cu12.5Ni10Be22.5 | 643 | 0.032 | 0.125 | 681.3487 | doi: 10.1016/S1359-6454(03)00164-2 & doi: 10.1016/j.msea.2005.03.006 & doi: 10.1016/j.msea.2006.02.279 & doi: 10.1016/j.jnoncrysol.2005.06.012 & doi: 10.1016/j.jnoncrysol.2004.11.006
Zr41.2Ti13.8Cu12.5Ni10Be22.5 | 643 | 0.032 | 0.13 | 663.0346 | doi: 10.1016/S1359-6454(03)00164-2 & doi: 10.1016/j.msea.2005.03.006 & doi: 10.1016/j.msea.2006.02.279 & doi: 10.1016/j.jnoncrysol.2005.06.012 & doi: 10.1016/j.jnoncrysol.2004.11.006
Zr41.2Ti13.8Cu12.5Ni10Be22.5 | 643 | 0.032 | 0.135 | 651.1027 | doi: 10.1016/S1359-6454(03)00164-2 & doi: 10.1016/j.msea.2005.03.006 & doi: 10.1016/j.msea.2006.02.279 & doi: 10.1016/j.jnoncrysol.2005.06.012 & doi: 10.1016/j.jnoncrysol.2004.11.006
Zr41.2Ti13.8Cu12.5Ni10Be22.5 | 643 | 0.032 | 0.14 | 639.8716 | doi: 10.1016/S1359-6454(03)00164-2 & doi: 10.1016/j.msea.2005.03.006 & doi: 10.1016/j.msea.2006.02.279 & doi: 10.1016/j.jnoncrysol.2005.06.012 & doi: 10.1016/j.jnoncrysol.2004.11.006
Zr41.2Ti13.8Cu12.5Ni10Be22.5 | 643 | 0.032 | 0.145 | 635.9768 | doi: 10.1016/S1359-6454(03)00164-2 & doi: 10.1016/j.msea.2005.03.006 & doi: 10.1016/j.msea.2006.02.279 & doi: 10.1016/j.jnoncrysol.2005.06.012 & doi: 10.1016/j.jnoncrysol.2004.11.006
Zr41.2Ti13.8Cu12.5Ni10Be22.5 | 643 | 0.032 | 0.15 | 631.0504 | doi: 10.1016/S1359-6454(03)00164-2 & doi: 10.1016/j.msea.2005.03.006 & doi: 10.1016/j.msea.2006.02.279 & doi: 10.1016/j.jnoncrysol.2005.06.012 & doi: 10.1016/j.jnoncrysol.2004.11.006
Zr41.2Ti13.8Cu12.5Ni10Be22.5 | 643 | 0.032 | 0.155 | 626.5935 | doi: 10.1016/S1359-6454(03)00164-2 & doi: 10.1016/j.msea.2005.03.006 & doi: 10.1016/j.msea.2006.02.279 & doi: 10.1016/j.jnoncrysol.2005.06.012 & doi: 10.1016/j.jnoncrysol.2004.11.006
Zr41.2Ti13.8Cu12.5Ni10Be22.5 | 643 | 0.032 | 0.16 | 631.5193 | doi: 10.1016/S1359-6454(03)00164-2 & doi: 10.1016/j.msea.2005.03.006 & doi: 10.1016/j.msea.2006.02.279 & doi: 10.1016/j.jnoncrysol.2005.06.012 & doi: 10.1016/j.jnoncrysol.2004.11.006
Zr41.2Ti13.8Cu12.5Ni10Be22.5 | 643 | 0.032 | 0.165 | 632.2415 | doi: 10.1016/S1359-6454(03)00164-2 & doi: 10.1016/j.msea.2005.03.006 & doi: 10.1016/j.msea.2006.02.279 & doi: 10.1016/j.jnoncrysol.2005.06.012 & doi: 10.1016/j.jnoncrysol.2004.11.006
Zr41.2Ti13.8Cu12.5Ni10Be22.5 | 643 | 0.032 | 0.17 | 636.5236 | doi: 10.1016/S1359-6454(03)00164-2 & doi: 10.1016/j.msea.2005.03.006 & doi: 10.1016/j.msea.2006.02.279 & doi: 10.1016/j.jnoncrysol.2005.06.012 & doi: 10.1016/j.jnoncrysol.2004.11.006
Zr41.2Ti13.8Cu12.5Ni10Be22.5 | 643 | 0.032 | 0.175 | 642.4096 | doi: 10.1016/S1359-6454(03)00164-2 & doi: 10.1016/j.msea.2005.03.006 & doi: 10.1016/j.msea.2006.02.279 & doi: 10.1016/j.jnoncrysol.2005.06.012 & doi: 10.1016/j.jnoncrysol.2004.11.006
Zr41.2Ti13.8Cu12.5Ni10Be22.5 | 643 | 0.032 | 0.18 | 646.689 | doi: 10.1016/S1359-6454(03)00164-2 & doi: 10.1016/j.msea.2005.03.006 & doi: 10.1016/j.msea.2006.02.279 & doi: 10.1016/j.jnoncrysol.2005.06.012 & doi: 10.1016/j.jnoncrysol.2004.11.006
Zr41.2Ti13.8Cu12.5Ni10Be22.5 | 643 | 0.032 | 0.185 | 653.6059 | doi: 10.1016/S1359-6454(03)00164-2 & doi: 10.1016/j.msea.2005.03.006 & doi: 10.1016/j.msea.2006.02.279 & doi: 10.1016/j.jnoncrysol.2005.06.012 & doi: 10.1016/j.jnoncrysol.2004.11.006
Zr41.2Ti13.8Cu12.5Ni10Be22.5 | 643 | 0.032 | 0.19 | 660.7764 | doi: 10.1016/S1359-6454(03)00164-2 & doi: 10.1016/j.msea.2005.03.006 & doi: 10.1016/j.msea.2006.02.279 & doi: 10.1016/j.jnoncrysol.2005.06.012 & doi: 10.1016/j.jnoncrysol.2004.11.006
Zr41.2Ti13.8Cu12.5Ni10Be22.5 | 643 | 0.032 | 0.195 | 666.559 | doi: 10.1016/S1359-6454(03)00164-2 & doi: 10.1016/j.msea.2005.03.006 & doi: 10.1016/j.msea.2006.02.279 & doi: 10.1016/j.jnoncrysol.2005.06.012 & doi: 10.1016/j.jnoncrysol.2004.11.006
Zr41.2Ti13.8Cu12.5Ni10Be22.5 | 643 | 0.032 | 0.2 | 671.1058 | doi: 10.1016/S1359-6454(03)00164-2 & doi: 10.1016/j.msea.2005.03.006 & doi: 10.1016/j.msea.2006.02.279 & doi: 10.1016/j.jnoncrysol.2005.06.012 & doi: 10.1016/j.jnoncrysol.2004.11.006
Zr41.2Ti13.8Cu12.5Ni10Be22.5 | 643 | 0.032 | 0.205 | 675.621 | doi: 10.1016/S1359-6454(03)00164-2 & doi: 10.1016/j.msea.2005.03.006 & doi: 10.1016/j.msea.2006.02.279 & doi: 10.1016/j.jnoncrysol.2005.06.012 & doi: 10.1016/j.jnoncrysol.2004.11.006
Zr41.2Ti13.8Cu12.5Ni10Be22.5 | 643 | 0.032 | 0.21 | 679.997 | doi: 10.1016/S1359-6454(03)00164-2 & doi: 10.1016/j.msea.2005.03.006 & doi: 10.1016/j.msea.2006.02.279 & doi: 10.1016/j.jnoncrysol.2005.06.012 & doi: 10.1016/j.jnoncrysol.2004.11.006
Zr41.2Ti13.8Cu12.5Ni10Be22.5 | 643 | 0.032 | 0.215 | 682.2993 | doi: 10.1016/S1359-6454(03)00164-2 & doi: 10.1016/j.msea.2005.03.006 & doi: 10.1016/j.msea.2006.02.279 & doi: 10.1016/j.jnoncrysol.2005.06.012 & doi: 10.1016/j.jnoncrysol.2004.11.006
Zr41.2Ti13.8Cu12.5Ni10Be22.5 | 643 | 0.032 | 0.22 | 686.6323 | doi: 10.1016/S1359-6454(03)00164-2 & doi: 10.1016/j.msea.2005.03.006 & doi: 10.1016/j.msea.2006.02.279 & doi: 10.1016/j.jnoncrysol.2005.06.012 & doi: 10.1016/j.jnoncrysol.2004.11.006
Zr41.2Ti13.8Cu12.5Ni10Be22.5 | 643 | 0.032 | 0.225 | 686.6605 | doi: 10.1016/S1359-6454(03)00164-2 & doi: 10.1016/j.msea.2005.03.006 & doi: 10.1016/j.msea.2006.02.279 & doi: 10.1016/j.jnoncrysol.2005.06.012 & doi: 10.1016/j.jnoncrysol.2004.11.006
Zr41.2Ti13.8Cu12.5Ni10Be22.5 | 643 | 0.032 | 0.23 | 688.9077 | doi: 10.1016/S1359-6454(03)00164-2 & doi: 10.1016/j.msea.2005.03.006 & doi: 10.1016/j.msea.2006.02.279 & doi: 10.1016/j.jnoncrysol.2005.06.012 & doi: 10.1016/j.jnoncrysol.2004.11.006
Zr41.2Ti13.8Cu12.5Ni10Be22.5 | 643 | 0.032 | 0.235 | 691.1314 | doi: 10.1016/S1359-6454(03)00164-2 & doi: 10.1016/j.msea.2005.03.006 & doi: 10.1016/j.msea.2006.02.279 & doi: 10.1016/j.jnoncrysol.2005.06.012 & doi: 10.1016/j.jnoncrysol.2004.11.006
Zr41.2Ti13.8Cu12.5Ni10Be22.5 | 643 | 0.032 | 0.24 | 691.1142 | doi: 10.1016/S1359-6454(03)00164-2 & doi: 10.1016/j.msea.2005.03.006 & doi: 10.1016/j.msea.2006.02.279 & doi: 10.1016/j.jnoncrysol.2005.06.012 & doi: 10.1016/j.jnoncrysol.2004.11.006
Zr41.2Ti13.8Cu12.5Ni10Be22.5 | 643 | 0.032 | 0.245 | 691.1142 | doi: 10.1016/S1359-6454(03)00164-2 & doi: 10.1016/j.msea.2005.03.006 & doi: 10.1016/j.msea.2006.02.279 & doi: 10.1016/j.jnoncrysol.2005.06.012 & doi: 10.1016/j.jnoncrysol.2004.11.006
Zr41.2Ti13.8Cu12.5Ni10Be22.5 | 643 | 0.005 | 0 | 0 | doi: 10.1016/S1359-6454(03)00164-2 & doi: 10.1016/j.msea.2005.03.006 & doi: 10.1016/j.msea.2006.02.279 & doi: 10.1016/j.jnoncrysol.2005.06.012 & doi: 10.1016/j.jnoncrysol.2004.11.006
Zr41.2Ti13.8Cu12.5Ni10Be22.5 | 643 | 0.005 | 0.02 | 340.0015 | doi: 10.1016/S1359-6454(03)00164-2 & doi: 10.1016/j.msea.2005.03.006 & doi: 10.1016/j.msea.2006.02.279 & doi: 10.1016/j.jnoncrysol.2005.06.012 & doi: 10.1016/j.jnoncrysol.2004.11.006
Zr41.2Ti13.8Cu12.5Ni10Be22.5 | 643 | 0.005 | 0.025 | 404.4066 | doi: 10.1016/S1359-6454(03)00164-2 & doi: 10.1016/j.msea.2005.03.006 & doi: 10.1016/j.msea.2006.02.279 & doi: 10.1016/j.jnoncrysol.2005.06.012 & doi: 10.1016/j.jnoncrysol.2004.11.006
Zr41.2Ti13.8Cu12.5Ni10Be22.5 | 643 | 0.005 | 0.03 | 462.7409 | doi: 10.1016/S1359-6454(03)00164-2 & doi: 10.1016/j.msea.2005.03.006 & doi: 10.1016/j.msea.2006.02.279 & doi: 10.1016/j.jnoncrysol.2005.06.012 & doi: 10.1016/j.jnoncrysol.2004.11.006
Zr41.2Ti13.8Cu12.5Ni10Be22.5 | 643 | 0.005 | 0.035 | 489.4884 | doi: 10.1016/S1359-6454(03)00164-2 & doi: 10.1016/j.msea.2005.03.006 & doi: 10.1016/j.msea.2006.02.279 & doi: 10.1016/j.jnoncrysol.2005.06.012 & doi: 10.1016/j.jnoncrysol.2004.11.006
Zr41.2Ti13.8Cu12.5Ni10Be22.5 | 643 | 0.005 | 0.04 | 519.3565 | doi: 10.1016/S1359-6454(03)00164-2 & doi: 10.1016/j.msea.2005.03.006 & doi: 10.1016/j.msea.2006.02.279 & doi: 10.1016/j.jnoncrysol.2005.06.012 & doi: 10.1016/j.jnoncrysol.2004.11.006
Zr41.2Ti13.8Cu12.5Ni10Be22.5 | 643 | 0.005 | 0.045 | 537.776 | doi: 10.1016/S1359-6454(03)00164-2 & doi: 10.1016/j.msea.2005.03.006 & doi: 10.1016/j.msea.2006.02.279 & doi: 10.1016/j.jnoncrysol.2005.06.012 & doi: 10.1016/j.jnoncrysol.2004.11.006
Zr41.2Ti13.8Cu12.5Ni10Be22.5 | 643 | 0.005 | 0.05 | 546.3944 | doi: 10.1016/S1359-6454(03)00164-2 & doi: 10.1016/j.msea.2005.03.006 & doi: 10.1016/j.msea.2006.02.279 & doi: 10.1016/j.jnoncrysol.2005.06.012 & doi: 10.1016/j.jnoncrysol.2004.11.006
Zr41.2Ti13.8Cu12.5Ni10Be22.5 | 643 | 0.005 | 0.055 | 551.1035 | doi: 10.1016/S1359-6454(03)00164-2 & doi: 10.1016/j.msea.2005.03.006 & doi: 10.1016/j.msea.2006.02.279 & doi: 10.1016/j.jnoncrysol.2005.06.012 & doi: 10.1016/j.jnoncrysol.2004.11.006
Zr41.2Ti13.8Cu12.5Ni10Be22.5 | 643 | 0.005 | 0.06 | 548.9868 | doi: 10.1016/S1359-6454(03)00164-2 & doi: 10.1016/j.msea.2005.03.006 & doi: 10.1016/j.msea.2006.02.279 & doi: 10.1016/j.jnoncrysol.2005.06.012 & doi: 10.1016/j.jnoncrysol.2004.11.006
Zr41.2Ti13.8Cu12.5Ni10Be22.5 | 643 | 0.005 | 0.065 | 544.4951 | doi: 10.1016/S1359-6454(03)00164-2 & doi: 10.1016/j.msea.2005.03.006 & doi: 10.1016/j.msea.2006.02.279 & doi: 10.1016/j.jnoncrysol.2005.06.012 & doi: 10.1016/j.jnoncrysol.2004.11.006
Zr41.2Ti13.8Cu12.5Ni10Be22.5 | 643 | 0.005 | 0.07 | 537.5382 | doi: 10.1016/S1359-6454(03)00164-2 & doi: 10.1016/j.msea.2005.03.006 & doi: 10.1016/j.msea.2006.02.279 & doi: 10.1016/j.jnoncrysol.2005.06.012 & doi: 10.1016/j.jnoncrysol.2004.11.006
Zr41.2Ti13.8Cu12.5Ni10Be22.5 | 643 | 0.005 | 0.075 | 527.9971 | doi: 10.1016/S1359-6454(03)00164-2 & doi: 10.1016/j.msea.2005.03.006 & doi: 10.1016/j.msea.2006.02.279 & doi: 10.1016/j.jnoncrysol.2005.06.012 & doi: 10.1016/j.jnoncrysol.2004.11.006
Zr41.2Ti13.8Cu12.5Ni10Be22.5 | 643 | 0.005 | 0.08 | 516.1389 | doi: 10.1016/S1359-6454(03)00164-2 & doi: 10.1016/j.msea.2005.03.006 & doi: 10.1016/j.msea.2006.02.279 & doi: 10.1016/j.jnoncrysol.2005.06.012 & doi: 10.1016/j.jnoncrysol.2004.11.006
Zr41.2Ti13.8Cu12.5Ni10Be22.5 | 643 | 0.005 | 0.085 | 504.8836 | doi: 10.1016/S1359-6454(03)00164-2 & doi: 10.1016/j.msea.2005.03.006 & doi: 10.1016/j.msea.2006.02.279 & doi: 10.1016/j.jnoncrysol.2005.06.012 & doi: 10.1016/j.jnoncrysol.2004.11.006
Zr41.2Ti13.8Cu12.5Ni10Be22.5 | 643 | 0.005 | 0.09 | 493.3001 | doi: 10.1016/S1359-6454(03)00164-2 & doi: 10.1016/j.msea.2005.03.006 & doi: 10.1016/j.msea.2006.02.279 & doi: 10.1016/j.jnoncrysol.2005.06.012 & doi: 10.1016/j.jnoncrysol.2004.11.006
Zr41.2Ti13.8Cu12.5Ni10Be22.5 | 643 | 0.005 | 0.095 | 481.4784 | doi: 10.1016/S1359-6454(03)00164-2 & doi: 10.1016/j.msea.2005.03.006 & doi: 10.1016/j.msea.2006.02.279 & doi: 10.1016/j.jnoncrysol.2005.06.012 & doi: 10.1016/j.jnoncrysol.2004.11.006
Zr41.2Ti13.8Cu12.5Ni10Be22.5 | 643 | 0.005 | 0.1 | 471.1264 | doi: 10.1016/S1359-6454(03)00164-2 & doi: 10.1016/j.msea.2005.03.006 & doi: 10.1016/j.msea.2006.02.279 & doi: 10.1016/j.jnoncrysol.2005.06.012 & doi: 10.1016/j.jnoncrysol.2004.11.006
Zr41.2Ti13.8Cu12.5Ni10Be22.5 | 643 | 0.005 | 0.105 | 460.8381 | doi: 10.1016/S1359-6454(03)00164-2 & doi: 10.1016/j.msea.2005.03.006 & doi: 10.1016/j.msea.2006.02.279 & doi: 10.1016/j.jnoncrysol.2005.06.012 & doi: 10.1016/j.jnoncrysol.2004.11.006
Zr41.2Ti13.8Cu12.5Ni10Be22.5 | 643 | 0.005 | 0.11 | 448.9874 | doi: 10.1016/S1359-6454(03)00164-2 & doi: 10.1016/j.msea.2005.03.006 & doi: 10.1016/j.msea.2006.02.279 & doi: 10.1016/j.jnoncrysol.2005.06.012 & doi: 10.1016/j.jnoncrysol.2004.11.006
Zr41.2Ti13.8Cu12.5Ni10Be22.5 | 643 | 0.005 | 0.115 | 424.1951 | doi: 10.1016/S1359-6454(03)00164-2 & doi: 10.1016/j.msea.2005.03.006 & doi: 10.1016/j.msea.2006.02.279 & doi: 10.1016/j.jnoncrysol.2005.06.012 & doi: 10.1016/j.jnoncrysol.2004.11.006
Zr41.2Ti13.8Cu12.5Ni10Be22.5 | 643 | 0.005 | 0.12 | 418.4792 | doi: 10.1016/S1359-6454(03)00164-2 & doi: 10.1016/j.msea.2005.03.006 & doi: 10.1016/j.msea.2006.02.279 & doi: 10.1016/j.jnoncrysol.2005.06.012 & doi: 10.1016/j.jnoncrysol.2004.11.006
Zr41.2Ti13.8Cu12.5Ni10Be22.5 | 643 | 0.005 | 0.125 | 424.1445 | doi: 10.1016/S1359-6454(03)00164-2 & doi: 10.1016/j.msea.2005.03.006 & doi: 10.1016/j.msea.2006.02.279 & doi: 10.1016/j.jnoncrysol.2005.06.012 & doi: 10.1016/j.jnoncrysol.2004.11.006
Zr41.2Ti13.8Cu12.5Ni10Be22.5 | 643 | 0.005 | 0.13 | 418.1992 | doi: 10.1016/S1359-6454(03)00164-2 & doi: 10.1016/j.msea.2005.03.006 & doi: 10.1016/j.msea.2006.02.279 & doi: 10.1016/j.jnoncrysol.2005.06.012 & doi: 10.1016/j.jnoncrysol.2004.11.006
Zr41.2Ti13.8Cu12.5Ni10Be22.5 | 643 | 0.005 | 0.135 | 413.3283 | doi: 10.1016/S1359-6454(03)00164-2 & doi: 10.1016/j.msea.2005.03.006 & doi: 10.1016/j.msea.2006.02.279 & doi: 10.1016/j.jnoncrysol.2005.06.012 & doi: 10.1016/j.jnoncrysol.2004.11.006
Zr41.2Ti13.8Cu12.5Ni10Be22.5 | 643 | 0.005 | 0.14 | 406.5758 | doi: 10.1016/S1359-6454(03)00164-2 & doi: 10.1016/j.msea.2005.03.006 & doi: 10.1016/j.msea.2006.02.279 & doi: 10.1016/j.jnoncrysol.2005.06.012 & doi: 10.1016/j.jnoncrysol.2004.11.006
Zr41.2Ti13.8Cu12.5Ni10Be22.5 | 643 | 0.005 | 0.145 | 402.4333 | doi: 10.1016/S1359-6454(03)00164-2 & doi: 10.1016/j.msea.2005.03.006 & doi: 10.1016/j.msea.2006.02.279 & doi: 10.1016/j.jnoncrysol.2005.06.012 & doi: 10.1016/j.jnoncrysol.2004.11.006
Zr41.2Ti13.8Cu12.5Ni10Be22.5 | 643 | 0.005 | 0.15 | 397.5355 | doi: 10.1016/S1359-6454(03)00164-2 & doi: 10.1016/j.msea.2005.03.006 & doi: 10.1016/j.msea.2006.02.279 & doi: 10.1016/j.jnoncrysol.2005.06.012 & doi: 10.1016/j.jnoncrysol.2004.11.006
Zr41.2Ti13.8Cu12.5Ni10Be22.5 | 643 | 0.005 | 0.155 | 395.8515 | doi: 10.1016/S1359-6454(03)00164-2 & doi: 10.1016/j.msea.2005.03.006 & doi: 10.1016/j.msea.2006.02.279 & doi: 10.1016/j.jnoncrysol.2005.06.012 & doi: 10.1016/j.jnoncrysol.2004.11.006
Zr41.2Ti13.8Cu12.5Ni10Be22.5 | 643 | 0.005 | 0.16 | 391.1156 | doi: 10.1016/S1359-6454(03)00164-2 & doi: 10.1016/j.msea.2005.03.006 & doi: 10.1016/j.msea.2006.02.279 & doi: 10.1016/j.jnoncrysol.2005.06.012 & doi: 10.1016/j.jnoncrysol.2004.11.006
Zr41.2Ti13.8Cu12.5Ni10Be22.5 | 643 | 0.005 | 0.165 | 388.8553 | doi: 10.1016/S1359-6454(03)00164-2 & doi: 10.1016/j.msea.2005.03.006 & doi: 10.1016/j.msea.2006.02.279 & doi: 10.1016/j.jnoncrysol.2005.06.012 & doi: 10.1016/j.jnoncrysol.2004.11.006
Zr41.2Ti13.8Cu12.5Ni10Be22.5 | 643 | 0.005 | 0.17 | 385.4843 | doi: 10.1016/S1359-6454(03)00164-2 & doi: 10.1016/j.msea.2005.03.006 & doi: 10.1016/j.msea.2006.02.279 & doi: 10.1016/j.jnoncrysol.2005.06.012 & doi: 10.1016/j.jnoncrysol.2004.11.006
Zr41.2Ti13.8Cu12.5Ni10Be22.5 | 643 | 0.005 | 0.175 | 382.7161 | doi: 10.1016/S1359-6454(03)00164-2 & doi: 10.1016/j.msea.2005.03.006 & doi: 10.1016/j.msea.2006.02.279 & doi: 10.1016/j.jnoncrysol.2005.06.012 & doi: 10.1016/j.jnoncrysol.2004.11.006
Zr41.2Ti13.8Cu12.5Ni10Be22.5 | 643 | 0.005 | 0.18 | 380.0093 | doi: 10.1016/S1359-6454(03)00164-2 & doi: 10.1016/j.msea.2005.03.006 & doi: 10.1016/j.msea.2006.02.279 & doi: 10.1016/j.jnoncrysol.2005.06.012 & doi: 10.1016/j.jnoncrysol.2004.11.006
Zr41.2Ti13.8Cu12.5Ni10Be22.5 | 643 | 0.005 | 0.185 | 377.7785 | doi: 10.1016/S1359-6454(03)00164-2 & doi: 10.1016/j.msea.2005.03.006 & doi: 10.1016/j.msea.2006.02.279 & doi: 10.1016/j.jnoncrysol.2005.06.012 & doi: 10.1016/j.jnoncrysol.2004.11.006
Zr41.2Ti13.8Cu12.5Ni10Be22.5 | 643 | 0.005 | 0.19 | 374.4751 | doi: 10.1016/S1359-6454(03)00164-2 & doi: 10.1016/j.msea.2005.03.006 & doi: 10.1016/j.msea.2006.02.279 & doi: 10.1016/j.jnoncrysol.2005.06.012 & doi: 10.1016/j.jnoncrysol.2004.11.006
Zr41.2Ti13.8Cu12.5Ni10Be22.5 | 643 | 0.005 | 0.195 | 371.1572 | doi: 10.1016/S1359-6454(03)00164-2 & doi: 10.1016/j.msea.2005.03.006 & doi: 10.1016/j.msea.2006.02.279 & doi: 10.1016/j.jnoncrysol.2005.06.012 & doi: 10.1016/j.jnoncrysol.2004.11.006
Zr41.2Ti13.8Cu12.5Ni10Be22.5 | 643 | 0.005 | 0.2 | 368.886 | doi: 10.1016/S1359-6454(03)00164-2 & doi: 10.1016/j.msea.2005.03.006 & doi: 10.1016/j.msea.2006.02.279 & doi: 10.1016/j.jnoncrysol.2005.06.012 & doi: 10.1016/j.jnoncrysol.2004.11.006
Zr41.2Ti13.8Cu12.5Ni10Be22.5 | 643 | 0.005 | 0.205 | 366.6842 | doi: 10.1016/S1359-6454(03)00164-2 & doi: 10.1016/j.msea.2005.03.006 & doi: 10.1016/j.msea.2006.02.279 & doi: 10.1016/j.jnoncrysol.2005.06.012 & doi: 10.1016/j.jnoncrysol.2004.11.006
Zr41.2Ti13.8Cu12.5Ni10Be22.5 | 643 | 0.005 | 0.21 | 364.3794 | doi: 10.1016/S1359-6454(03)00164-2 & doi: 10.1016/j.msea.2005.03.006 & doi: 10.1016/j.msea.2006.02.279 & doi: 10.1016/j.jnoncrysol.2005.06.012 & doi: 10.1016/j.jnoncrysol.2004.11.006
Zr41.2Ti13.8Cu12.5Ni10Be22.5 | 643 | 0.005 | 0.215 | 354.221 | doi: 10.1016/S1359-6454(03)00164-2 & doi: 10.1016/j.msea.2005.03.006 & doi: 10.1016/j.msea.2006.02.279 & doi: 10.1016/j.jnoncrysol.2005.06.012 & doi: 10.1016/j.jnoncrysol.2004.11.006
Zr41.2Ti13.8Cu12.5Ni10Be22.5 | 643 | 0.005 | 0.22 | 359.2354 | doi: 10.1016/S1359-6454(03)00164-2 & doi: 10.1016/j.msea.2005.03.006 & doi: 10.1016/j.msea.2006.02.279 & doi: 10.1016/j.jnoncrysol.2005.06.012 & doi: 10.1016/j.jnoncrysol.2004.11.006
Zr41.2Ti13.8Cu12.5Ni10Be22.5 | 643 | 0.005 | 0.225 | 357.7882 | doi: 10.1016/S1359-6454(03)00164-2 & doi: 10.1016/j.msea.2005.03.006 & doi: 10.1016/j.msea.2006.02.279 & doi: 10.1016/j.jnoncrysol.2005.06.012 & doi: 10.1016/j.jnoncrysol.2004.11.006
Zr41.2Ti13.8Cu12.5Ni10Be22.5 | 643 | 0.005 | 0.23 | 357.9708 | doi: 10.1016/S1359-6454(03)00164-2 & doi: 10.1016/j.msea.2005.03.006 & doi: 10.1016/j.msea.2006.02.279 & doi: 10.1016/j.jnoncrysol.2005.06.012 & doi: 10.1016/j.jnoncrysol.2004.11.006
Zr41.2Ti13.8Cu12.5Ni10Be22.5 | 643 | 0.005 | 0.235 | 357.7761 | doi: 10.1016/S1359-6454(03)00164-2 & doi: 10.1016/j.msea.2005.03.006 & doi: 10.1016/j.msea.2006.02.279 & doi: 10.1016/j.jnoncrysol.2005.06.012 & doi: 10.1016/j.jnoncrysol.2004.11.006
Zr41.2Ti13.8Cu12.5Ni10Be22.5 | 643 | 0.005 | 0.24 | 355.4793 | doi: 10.1016/S1359-6454(03)00164-2 & doi: 10.1016/j.msea.2005.03.006 & doi: 10.1016/j.msea.2006.02.279 & doi: 10.1016/j.jnoncrysol.2005.06.012 & doi: 10.1016/j.jnoncrysol.2004.11.006
Zr41.2Ti13.8Cu12.5Ni10Be22.5 | 643 | 0.005 | 0.245 | 353.3344 | doi: 10.1016/S1359-6454(03)00164-2 & doi: 10.1016/j.msea.2005.03.006 & doi: 10.1016/j.msea.2006.02.279 & doi: 10.1016/j.jnoncrysol.2005.06.012 & doi: 10.1016/j.jnoncrysol.2004.11.006
Zr41.2Ti13.8Cu12.5Ni10Be22.5 | 644 | 0.0002 | 0 | 0 | doi: 10.1016/S1359-6454(03)00164-2 & doi: 10.1016/j.msea.2005.03.006 & doi: 10.1016/j.msea.2006.02.279 & doi: 10.1016/j.jnoncrysol.2005.06.012 & doi: 10.1016/j.jnoncrysol.2004.11.006
Zr41.2Ti13.8Cu12.5Ni10Be22.5 | 644 | 0.0002 | 0.02 | 220.0841 | doi: 10.1016/S1359-6454(03)00164-2 & doi: 10.1016/j.msea.2005.03.006 & doi: 10.1016/j.msea.2006.02.279 & doi: 10.1016/j.jnoncrysol.2005.06.012 & doi: 10.1016/j.jnoncrysol.2004.11.006
Zr41.2Ti13.8Cu12.5Ni10Be22.5 | 644 | 0.0002 | 0.025 | 273.2352 | doi: 10.1016/S1359-6454(03)00164-2 & doi: 10.1016/j.msea.2005.03.006 & doi: 10.1016/j.msea.2006.02.279 & doi: 10.1016/j.jnoncrysol.2005.06.012 & doi: 10.1016/j.jnoncrysol.2004.11.006
Zr41.2Ti13.8Cu12.5Ni10Be22.5 | 644 | 0.0002 | 0.03 | 319.7586 | doi: 10.1016/S1359-6454(03)00164-2 & doi: 10.1016/j.msea.2005.03.006 & doi: 10.1016/j.msea.2006.02.279 & doi: 10.1016/j.jnoncrysol.2005.06.012 & doi: 10.1016/j.jnoncrysol.2004.11.006
Zr41.2Ti13.8Cu12.5Ni10Be22.5 | 644 | 0.0002 | 0.035 | 359.4122 | doi: 10.1016/S1359-6454(03)00164-2 & doi: 10.1016/j.msea.2005.03.006 & doi: 10.1016/j.msea.2006.02.279 & doi: 10.1016/j.jnoncrysol.2005.06.012 & doi: 10.1016/j.jnoncrysol.2004.11.006
Zr41.2Ti13.8Cu12.5Ni10Be22.5 | 644 | 0.0002 | 0.04 | 389.4129 | doi: 10.1016/S1359-6454(03)00164-2 & doi: 10.1016/j.msea.2005.03.006 & doi: 10.1016/j.msea.2006.02.279 & doi: 10.1016/j.jnoncrysol.2005.06.012 & doi: 10.1016/j.jnoncrysol.2004.11.006
Zr41.2Ti13.8Cu12.5Ni10Be22.5 | 644 | 0.0002 | 0.045 | 415.6213 | doi: 10.1016/S1359-6454(03)00164-2 & doi: 10.1016/j.msea.2005.03.006 & doi: 10.1016/j.msea.2006.02.279 & doi: 10.1016/j.jnoncrysol.2005.06.012 & doi: 10.1016/j.jnoncrysol.2004.11.006
Zr41.2Ti13.8Cu12.5Ni10Be22.5 | 644 | 0.0002 | 0.05 | 430.5076 | doi: 10.1016/S1359-6454(03)00164-2 & doi: 10.1016/j.msea.2005.03.006 & doi: 10.1016/j.msea.2006.02.279 & doi: 10.1016/j.jnoncrysol.2005.06.012 & doi: 10.1016/j.jnoncrysol.2004.11.006
Zr41.2Ti13.8Cu12.5Ni10Be22.5 | 644 | 0.0002 | 0.055 | 438.3435 | doi: 10.1016/S1359-6454(03)00164-2 & doi: 10.1016/j.msea.2005.03.006 & doi: 10.1016/j.msea.2006.02.279 & doi: 10.1016/j.jnoncrysol.2005.06.012 & doi: 10.1016/j.jnoncrysol.2004.11.006
Zr41.2Ti13.8Cu12.5Ni10Be22.5 | 644 | 0.0002 | 0.06 | 442.1739 | doi: 10.1016/S1359-6454(03)00164-2 & doi: 10.1016/j.msea.2005.03.006 & doi: 10.1016/j.msea.2006.02.279 & doi: 10.1016/j.jnoncrysol.2005.06.012 & doi: 10.1016/j.jnoncrysol.2004.11.006
Zr41.2Ti13.8Cu12.5Ni10Be22.5 | 644 | 0.0002 | 0.065 | 438.0878 | doi: 10.1016/S1359-6454(03)00164-2 & doi: 10.1016/j.msea.2005.03.006 & doi: 10.1016/j.msea.2006.02.279 & doi: 10.1016/j.jnoncrysol.2005.06.012 & doi: 10.1016/j.jnoncrysol.2004.11.006
Zr41.2Ti13.8Cu12.5Ni10Be22.5 | 644 | 0.0002 | 0.07 | 434.1078 | doi: 10.1016/S1359-6454(03)00164-2 & doi: 10.1016/j.msea.2005.03.006 & doi: 10.1016/j.msea.2006.02.279 & doi: 10.1016/j.jnoncrysol.2005.06.012 & doi: 10.1016/j.jnoncrysol.2004.11.006
Zr41.2Ti13.8Cu12.5Ni10Be22.5 | 644 | 0.0002 | 0.075 | 424.0421 | doi: 10.1016/S1359-6454(03)00164-2 & doi: 10.1016/j.msea.2005.03.006 & doi: 10.1016/j.msea.2006.02.279 & doi: 10.1016/j.jnoncrysol.2005.06.012 & doi: 10.1016/j.jnoncrysol.2004.11.006
Zr41.2Ti13.8Cu12.5Ni10Be22.5 | 644 | 0.0002 | 0.08 | 418.038 | doi: 10.1016/S1359-6454(03)00164-2 & doi: 10.1016/j.msea.2005.03.006 & doi: 10.1016/j.msea.2006.02.279 & doi: 10.1016/j.jnoncrysol.2005.06.012 & doi: 10.1016/j.jnoncrysol.2004.11.006
Zr41.2Ti13.8Cu12.5Ni10Be22.5 | 644 | 0.0002 | 0.085 | 409.77 | doi: 10.1016/S1359-6454(03)00164-2 & doi: 10.1016/j.msea.2005.03.006 & doi: 10.1016/j.msea.2006.02.279 & doi: 10.1016/j.jnoncrysol.2005.06.012 & doi: 10.1016/j.jnoncrysol.2004.11.006
Zr41.2Ti13.8Cu12.5Ni10Be22.5 | 644 | 0.0002 | 0.09 | 405.0741 | doi: 10.1016/S1359-6454(03)00164-2 & doi: 10.1016/j.msea.2005.03.006 & doi: 10.1016/j.msea.2006.02.279 & doi: 10.1016/j.jnoncrysol.2005.06.012 & doi: 10.1016/j.jnoncrysol.2004.11.006
Zr41.2Ti13.8Cu12.5Ni10Be22.5 | 644 | 0.0002 | 0.095 | 402.6875 | doi: 10.1016/S1359-6454(03)00164-2 & doi: 10.1016/j.msea.2005.03.006 & doi: 10.1016/j.msea.2006.02.279 & doi: 10.1016/j.jnoncrysol.2005.06.012 & doi: 10.1016/j.jnoncrysol.2004.11.006
Zr41.2Ti13.8Cu12.5Ni10Be22.5 | 644 | 0.0002 | 0.1 | 399.6128 | doi: 10.1016/S1359-6454(03)00164-2 & doi: 10.1016/j.msea.2005.03.006 & doi: 10.1016/j.msea.2006.02.279 & doi: 10.1016/j.jnoncrysol.2005.06.012 & doi: 10.1016/j.jnoncrysol.2004.11.006
Zr41.2Ti13.8Cu12.5Ni10Be22.5 | 644 | 0.0002 | 0.105 | 395.5467 | doi: 10.1016/S1359-6454(03)00164-2 & doi: 10.1016/j.msea.2005.03.006 & doi: 10.1016/j.msea.2006.02.279 & doi: 10.1016/j.jnoncrysol.2005.06.012 & doi: 10.1016/j.jnoncrysol.2004.11.006
Zr41.2Ti13.8Cu12.5Ni10Be22.5 | 644 | 0.0002 | 0.11 | 395.5454 | doi: 10.1016/S1359-6454(03)00164-2 & doi: 10.1016/j.msea.2005.03.006 & doi: 10.1016/j.msea.2006.02.279 & doi: 10.1016/j.jnoncrysol.2005.06.012 & doi: 10.1016/j.jnoncrysol.2004.11.006
Zr41.2Ti13.8Cu12.5Ni10Be22.5 | 644 | 0.0002 | 0.115 | 391.4831 | doi: 10.1016/S1359-6454(03)00164-2 & doi: 10.1016/j.msea.2005.03.006 & doi: 10.1016/j.msea.2006.02.279 & doi: 10.1016/j.jnoncrysol.2005.06.012 & doi: 10.1016/j.jnoncrysol.2004.11.006
Zr41.2Ti13.8Cu12.5Ni10Be22.5 | 644 | 0.0002 | 0.12 | 392.5003 | doi: 10.1016/S1359-6454(03)00164-2 & doi: 10.1016/j.msea.2005.03.006 & doi: 10.1016/j.msea.2006.02.279 & doi: 10.1016/j.jnoncrysol.2005.06.012 & doi: 10.1016/j.jnoncrysol.2004.11.006
Zr41.2Ti13.8Cu12.5Ni10Be22.5 | 644 | 0.0002 | 0.125 | 391.5848 | doi: 10.1016/S1359-6454(03)00164-2 & doi: 10.1016/j.msea.2005.03.006 & doi: 10.1016/j.msea.2006.02.279 & doi: 10.1016/j.jnoncrysol.2005.06.012 & doi: 10.1016/j.jnoncrysol.2004.11.006
Zr41.2Ti13.8Cu12.5Ni10Be22.5 | 644 | 0.0002 | 0.13 | 391.4861 | doi: 10.1016/S1359-6454(03)00164-2 & doi: 10.1016/j.msea.2005.03.006 & doi: 10.1016/j.msea.2006.02.279 & doi: 10.1016/j.jnoncrysol.2005.06.012 & doi: 10.1016/j.jnoncrysol.2004.11.006
Zr41.2Ti13.8Cu12.5Ni10Be22.5 | 644 | 0.0002 | 0.135 | 391.4858 | doi: 10.1016/S1359-6454(03)00164-2 & doi: 10.1016/j.msea.2005.03.006 & doi: 10.1016/j.msea.2006.02.279 & doi: 10.1016/j.jnoncrysol.2005.06.012 & doi: 10.1016/j.jnoncrysol.2004.11.006
Zr41.2Ti13.8Cu12.5Ni10Be22.5 | 644 | 0.0002 | 0.14 | 390.5641 | doi: 10.1016/S1359-6454(03)00164-2 & doi: 10.1016/j.msea.2005.03.006 & doi: 10.1016/j.msea.2006.02.279 & doi: 10.1016/j.jnoncrysol.2005.06.012 & doi: 10.1016/j.jnoncrysol.2004.11.006
Zr41.2Ti13.8Cu12.5Ni10Be22.5 | 644 | 0.0002 | 0.145 | 392.4721 | doi: 10.1016/S1359-6454(03)00164-2 & doi: 10.1016/j.msea.2005.03.006 & doi: 10.1016/j.msea.2006.02.279 & doi: 10.1016/j.jnoncrysol.2005.06.012 & doi: 10.1016/j.jnoncrysol.2004.11.006
Zr41.2Ti13.8Cu12.5Ni10Be22.5 | 644 | 0.0002 | 0.15 | 393.6022 | doi: 10.1016/S1359-6454(03)00164-2 & doi: 10.1016/j.msea.2005.03.006 & doi: 10.1016/j.msea.2006.02.279 & doi: 10.1016/j.jnoncrysol.2005.06.012 & doi: 10.1016/j.jnoncrysol.2004.11.006
Zr41.2Ti13.8Cu12.5Ni10Be22.5 | 644 | 0.0002 | 0.155 | 392.5025 | doi: 10.1016/S1359-6454(03)00164-2 & doi: 10.1016/j.msea.2005.03.006 & doi: 10.1016/j.msea.2006.02.279 & doi: 10.1016/j.jnoncrysol.2005.06.012 & doi: 10.1016/j.jnoncrysol.2004.11.006
Zr41.2Ti13.8Cu12.5Ni10Be22.5 | 644 | 0.0002 | 0.16 | 394.4543 | doi: 10.1016/S1359-6454(03)00164-2 & doi: 10.1016/j.msea.2005.03.006 & doi: 10.1016/j.msea.2006.02.279 & doi: 10.1016/j.jnoncrysol.2005.06.012 & doi: 10.1016/j.jnoncrysol.2004.11.006
Zr41.2Ti13.8Cu12.5Ni10Be22.5 | 644 | 0.0002 | 0.165 | 397.5683 | doi: 10.1016/S1359-6454(03)00164-2 & doi: 10.1016/j.msea.2005.03.006 & doi: 10.1016/j.msea.2006.02.279 & doi: 10.1016/j.jnoncrysol.2005.06.012 & doi: 10.1016/j.jnoncrysol.2004.11.006
Zr41.2Ti13.8Cu12.5Ni10Be22.5 | 644 | 0.0002 | 0.17 | 397.5767 | doi: 10.1016/S1359-6454(03)00164-2 & doi: 10.1016/j.msea.2005.03.006 & doi: 10.1016/j.msea.2006.02.279 & doi: 10.1016/j.jnoncrysol.2005.06.012 & doi: 10.1016/j.jnoncrysol.2004.11.006
Zr41.2Ti13.8Cu12.5Ni10Be22.5 | 644 | 0.0002 | 0.175 | 397.5043 | doi: 10.1016/S1359-6454(03)00164-2 & doi: 10.1016/j.msea.2005.03.006 & doi: 10.1016/j.msea.2006.02.279 & doi: 10.1016/j.jnoncrysol.2005.06.012 & doi: 10.1016/j.jnoncrysol.2004.11.006
Zr41.2Ti13.8Cu12.5Ni10Be22.5 | 644 | 0.0002 | 0.18 | 395.3599 | doi: 10.1016/S1359-6454(03)00164-2 & doi: 10.1016/j.msea.2005.03.006 & doi: 10.1016/j.msea.2006.02.279 & doi: 10.1016/j.jnoncrysol.2005.06.012 & doi: 10.1016/j.jnoncrysol.2004.11.006
Zr41.2Ti13.8Cu12.5Ni10Be22.5 | 644 | 0.0002 | 0.185 | 399.9215 | doi: 10.1016/S1359-6454(03)00164-2 & doi: 10.1016/j.msea.2005.03.006 & doi: 10.1016/j.msea.2006.02.279 & doi: 10.1016/j.jnoncrysol.2005.06.012 & doi: 10.1016/j.jnoncrysol.2004.11.006
Zr41.2Ti13.8Cu12.5Ni10Be22.5 | 644 | 0.0002 | 0.19 | 401.6127 | doi: 10.1016/S1359-6454(03)00164-2 & doi: 10.1016/j.msea.2005.03.006 & doi: 10.1016/j.msea.2006.02.279 & doi: 10.1016/j.jnoncrysol.2005.06.012 & doi: 10.1016/j.jnoncrysol.2004.11.006
Zr41.2Ti13.8Cu12.5Ni10Be22.5 | 644 | 0.0002 | 0.195 | 403.6567 | doi: 10.1016/S1359-6454(03)00164-2 & doi: 10.1016/j.msea.2005.03.006 & doi: 10.1016/j.msea.2006.02.279 & doi: 10.1016/j.jnoncrysol.2005.06.012 & doi: 10.1016/j.jnoncrysol.2004.11.006
Zr41.2Ti13.8Cu12.5Ni10Be22.5 | 644 | 0.0002 | 0.2 | 403.5717 | doi: 10.1016/S1359-6454(03)00164-2 & doi: 10.1016/j.msea.2005.03.006 & doi: 10.1016/j.msea.2006.02.279 & doi: 10.1016/j.jnoncrysol.2005.06.012 & doi: 10.1016/j.jnoncrysol.2004.11.006
Zr41.2Ti13.8Cu12.5Ni10Be22.5 | 644 | 0.0002 | 0.205 | 406.8458 | doi: 10.1016/S1359-6454(03)00164-2 & doi: 10.1016/j.msea.2005.03.006 & doi: 10.1016/j.msea.2006.02.279 & doi: 10.1016/j.jnoncrysol.2005.06.012 & doi: 10.1016/j.jnoncrysol.2004.11.006
Zr41.2Ti13.8Cu12.5Ni10Be22.5 | 644 | 0.0002 | 0.21 | 407.688 | doi: 10.1016/S1359-6454(03)00164-2 & doi: 10.1016/j.msea.2005.03.006 & doi: 10.1016/j.msea.2006.02.279 & doi: 10.1016/j.jnoncrysol.2005.06.012 & doi: 10.1016/j.jnoncrysol.2004.11.006
Zr41.2Ti13.8Cu12.5Ni10Be22.5 | 644 | 0.0002 | 0.215 | 409.8059 | doi: 10.1016/S1359-6454(03)00164-2 & doi: 10.1016/j.msea.2005.03.006 & doi: 10.1016/j.msea.2006.02.279 & doi: 10.1016/j.jnoncrysol.2005.06.012 & doi: 10.1016/j.jnoncrysol.2004.11.006
Zr41.2Ti13.8Cu12.5Ni10Be22.5 | 644 | 0.0002 | 0.22 | 412.7845 | doi: 10.1016/S1359-6454(03)00164-2 & doi: 10.1016/j.msea.2005.03.006 & doi: 10.1016/j.msea.2006.02.279 & doi: 10.1016/j.jnoncrysol.2005.06.012 & doi: 10.1016/j.jnoncrysol.2004.11.006
Zr41.2Ti13.8Cu12.5Ni10Be22.5 | 644 | 0.0002 | 0.225 | 414.687 | doi: 10.1016/S1359-6454(03)00164-2 & doi: 10.1016/j.msea.2005.03.006 & doi: 10.1016/j.msea.2006.02.279 & doi: 10.1016/j.jnoncrysol.2005.06.012 & doi: 10.1016/j.jnoncrysol.2004.11.006
Zr41.2Ti13.8Cu12.5Ni10Be22.5 | 644 | 0.0002 | 0.23 | 413.8534 | doi: 10.1016/S1359-6454(03)00164-2 & doi: 10.1016/j.msea.2005.03.006 & doi: 10.1016/j.msea.2006.02.279 & doi: 10.1016/j.jnoncrysol.2005.06.012 & doi: 10.1016/j.jnoncrysol.2004.11.006
Zr41.2Ti13.8Cu12.5Ni10Be22.5 | 644 | 0.0002 | 0.235 | 417.8499 | doi: 10.1016/S1359-6454(03)00164-2 & doi: 10.1016/j.msea.2005.03.006 & doi: 10.1016/j.msea.2006.02.279 & doi: 10.1016/j.jnoncrysol.2005.06.012 & doi: 10.1016/j.jnoncrysol.2004.11.006
Zr41.2Ti13.8Cu12.5Ni10Be22.5 | 644 | 0.0002 | 0.24 | 419.4549 | doi: 10.1016/S1359-6454(03)00164-2 & doi: 10.1016/j.msea.2005.03.006 & doi: 10.1016/j.msea.2006.02.279 & doi: 10.1016/j.jnoncrysol.2005.06.012 & doi: 10.1016/j.jnoncrysol.2004.11.006
Zr41.2Ti13.8Cu12.5Ni10Be22.5 | 644 | 0.0002 | 0.245 | 421.913 | doi: 10.1016/S1359-6454(03)00164-2 & doi: 10.1016/j.msea.2005.03.006 & doi: 10.1016/j.msea.2006.02.279 & doi: 10.1016/j.jnoncrysol.2005.06.012 & doi: 10.1016/j.jnoncrysol.2004.11.006
Zr41.2Ti13.8Cu12.5Ni10Be22.5 | 624 | 0.0002 | 0 | 0 | doi: 10.1016/S1359-6454(03)00164-2 & doi: 10.1016/j.msea.2005.03.006 & doi: 10.1016/j.msea.2006.02.279 & doi: 10.1016/j.jnoncrysol.2005.06.012 & doi: 10.1016/j.jnoncrysol.2004.11.006
Zr41.2Ti13.8Cu12.5Ni10Be22.5 | 624 | 0.0002 | 0.02 | 485.8078 | doi: 10.1016/S1359-6454(03)00164-2 & doi: 10.1016/j.msea.2005.03.006 & doi: 10.1016/j.msea.2006.02.279 & doi: 10.1016/j.jnoncrysol.2005.06.012 & doi: 10.1016/j.jnoncrysol.2004.11.006
Zr41.2Ti13.8Cu12.5Ni10Be22.5 | 624 | 0.0002 | 0.025 | 592.3913 | doi: 10.1016/S1359-6454(03)00164-2 & doi: 10.1016/j.msea.2005.03.006 & doi: 10.1016/j.msea.2006.02.279 & doi: 10.1016/j.jnoncrysol.2005.06.012 & doi: 10.1016/j.jnoncrysol.2004.11.006
Zr41.2Ti13.8Cu12.5Ni10Be22.5 | 624 | 0.0002 | 0.03 | 690.7498 | doi: 10.1016/S1359-6454(03)00164-2 & doi: 10.1016/j.msea.2005.03.006 & doi: 10.1016/j.msea.2006.02.279 & doi: 10.1016/j.jnoncrysol.2005.06.012 & doi: 10.1016/j.jnoncrysol.2004.11.006
Zr41.2Ti13.8Cu12.5Ni10Be22.5 | 624 | 0.0002 | 0.035 | 775.1335 | doi: 10.1016/S1359-6454(03)00164-2 & doi: 10.1016/j.msea.2005.03.006 & doi: 10.1016/j.msea.2006.02.279 & doi: 10.1016/j.jnoncrysol.2005.06.012 & doi: 10.1016/j.jnoncrysol.2004.11.006
Zr41.2Ti13.8Cu12.5Ni10Be22.5 | 624 | 0.0002 | 0.04 | 863.5996 | doi: 10.1016/S1359-6454(03)00164-2 & doi: 10.1016/j.msea.2005.03.006 & doi: 10.1016/j.msea.2006.02.279 & doi: 10.1016/j.jnoncrysol.2005.06.012 & doi: 10.1016/j.jnoncrysol.2004.11.006
Zr41.2Ti13.8Cu12.5Ni10Be22.5 | 624 | 0.0002 | 0.045 | 937.1836 | doi: 10.1016/S1359-6454(03)00164-2 & doi: 10.1016/j.msea.2005.03.006 & doi: 10.1016/j.msea.2006.02.279 & doi: 10.1016/j.jnoncrysol.2005.06.012 & doi: 10.1016/j.jnoncrysol.2004.11.006
Zr41.2Ti13.8Cu12.5Ni10Be22.5 | 624 | 0.0002 | 0.05 | 999.0605 | doi: 10.1016/S1359-6454(03)00164-2 & doi: 10.1016/j.msea.2005.03.006 & doi: 10.1016/j.msea.2006.02.279 & doi: 10.1016/j.jnoncrysol.2005.06.012 & doi: 10.1016/j.jnoncrysol.2004.11.006
Zr41.2Ti13.8Cu12.5Ni10Be22.5 | 624 | 0.0002 | 0.055 | 1039.107 | doi: 10.1016/S1359-6454(03)00164-2 & doi: 10.1016/j.msea.2005.03.006 & doi: 10.1016/j.msea.2006.02.279 & doi: 10.1016/j.jnoncrysol.2005.06.012 & doi: 10.1016/j.jnoncrysol.2004.11.006
Zr41.2Ti13.8Cu12.5Ni10Be22.5 | 624 | 0.0002 | 0.06 | 1067.044 | doi: 10.1016/S1359-6454(03)00164-2 & doi: 10.1016/j.msea.2005.03.006 & doi: 10.1016/j.msea.2006.02.279 & doi: 10.1016/j.jnoncrysol.2005.06.012 & doi: 10.1016/j.jnoncrysol.2004.11.006
Zr41.2Ti13.8Cu12.5Ni10Be22.5 | 624 | 0.0002 | 0.065 | 1075.065 | doi: 10.1016/S1359-6454(03)00164-2 & doi: 10.1016/j.msea.2005.03.006 & doi: 10.1016/j.msea.2006.02.279 & doi: 10.1016/j.jnoncrysol.2005.06.012 & doi: 10.1016/j.jnoncrysol.2004.11.006
Zr41.2Ti13.8Cu12.5Ni10Be22.5 | 624 | 0.0002 | 0.07 | 1065.958 | doi: 10.1016/S1359-6454(03)00164-2 & doi: 10.1016/j.msea.2005.03.006 & doi: 10.1016/j.msea.2006.02.279 & doi: 10.1016/j.jnoncrysol.2005.06.012 & doi: 10.1016/j.jnoncrysol.2004.11.006
Zr41.2Ti13.8Cu12.5Ni10Be22.5 | 624 | 0.0002 | 0.075 | 1043.746 | doi: 10.1016/S1359-6454(03)00164-2 & doi: 10.1016/j.msea.2005.03.006 & doi: 10.1016/j.msea.2006.02.279 & doi: 10.1016/j.jnoncrysol.2005.06.012 & doi: 10.1016/j.jnoncrysol.2004.11.006
Zr41.2Ti13.8Cu12.5Ni10Be22.5 | 624 | 0.0002 | 0.08 | 1013.559 | doi: 10.1016/S1359-6454(03)00164-2 & doi: 10.1016/j.msea.2005.03.006 & doi: 10.1016/j.msea.2006.02.279 & doi: 10.1016/j.jnoncrysol.2005.06.012 & doi: 10.1016/j.jnoncrysol.2004.11.006
Zr41.2Ti13.8Cu12.5Ni10Be22.5 | 624 | 0.0002 | 0.085 | 977.3848 | doi: 10.1016/S1359-6454(03)00164-2 & doi: 10.1016/j.msea.2005.03.006 & doi: 10.1016/j.msea.2006.02.279 & doi: 10.1016/j.jnoncrysol.2005.06.012 & doi: 10.1016/j.jnoncrysol.2004.11.006
Zr41.2Ti13.8Cu12.5Ni10Be22.5 | 624 | 0.0002 | 0.09 | 946.0826 | doi: 10.1016/S1359-6454(03)00164-2 & doi: 10.1016/j.msea.2005.03.006 & doi: 10.1016/j.msea.2006.02.279 & doi: 10.1016/j.jnoncrysol.2005.06.012 & doi: 10.1016/j.jnoncrysol.2004.11.006
Zr41.2Ti13.8Cu12.5Ni10Be22.5 | 624 | 0.0002 | 0.095 | 921.9624 | doi: 10.1016/S1359-6454(03)00164-2 & doi: 10.1016/j.msea.2005.03.006 & doi: 10.1016/j.msea.2006.02.279 & doi: 10.1016/j.jnoncrysol.2005.06.012 & doi: 10.1016/j.jnoncrysol.2004.11.006
Zr41.2Ti13.8Cu12.5Ni10Be22.5 | 624 | 0.0002 | 0.1 | 904.3611 | doi: 10.1016/S1359-6454(03)00164-2 & doi: 10.1016/j.msea.2005.03.006 & doi: 10.1016/j.msea.2006.02.279 & doi: 10.1016/j.jnoncrysol.2005.06.012 & doi: 10.1016/j.jnoncrysol.2004.11.006
Zr41.2Ti13.8Cu12.5Ni10Be22.5 | 624 | 0.0002 | 0.105 | 889.4726 | doi: 10.1016/S1359-6454(03)00164-2 & doi: 10.1016/j.msea.2005.03.006 & doi: 10.1016/j.msea.2006.02.279 & doi: 10.1016/j.jnoncrysol.2005.06.012 & doi: 10.1016/j.jnoncrysol.2004.11.006
Zr41.2Ti13.8Cu12.5Ni10Be22.5 | 624 | 0.0002 | 0.11 | 881.2047 | doi: 10.1016/S1359-6454(03)00164-2 & doi: 10.1016/j.msea.2005.03.006 & doi: 10.1016/j.msea.2006.02.279 & doi: 10.1016/j.jnoncrysol.2005.06.012 & doi: 10.1016/j.jnoncrysol.2004.11.006
Zr41.2Ti13.8Cu12.5Ni10Be22.5 | 624 | 0.0002 | 0.115 | 876.2241 | doi: 10.1016/S1359-6454(03)00164-2 & doi: 10.1016/j.msea.2005.03.006 & doi: 10.1016/j.msea.2006.02.279 & doi: 10.1016/j.jnoncrysol.2005.06.012 & doi: 10.1016/j.jnoncrysol.2004.11.006
Zr41.2Ti13.8Cu12.5Ni10Be22.5 | 624 | 0.0002 | 0.12 | 877.2938 | doi: 10.1016/S1359-6454(03)00164-2 & doi: 10.1016/j.msea.2005.03.006 & doi: 10.1016/j.msea.2006.02.279 & doi: 10.1016/j.jnoncrysol.2005.06.012 & doi: 10.1016/j.jnoncrysol.2004.11.006
Zr41.2Ti13.8Cu12.5Ni10Be22.5 | 624 | 0.0002 | 0.125 | 877.294 | doi: 10.1016/S1359-6454(03)00164-2 & doi: 10.1016/j.msea.2005.03.006 & doi: 10.1016/j.msea.2006.02.279 & doi: 10.1016/j.jnoncrysol.2005.06.012 & doi: 10.1016/j.jnoncrysol.2004.11.006
Zr41.2Ti13.8Cu12.5Ni10Be22.5 | 624 | 0.0002 | 0.13 | 877.3138 | doi: 10.1016/S1359-6454(03)00164-2 & doi: 10.1016/j.msea.2005.03.006 & doi: 10.1016/j.msea.2006.02.279 & doi: 10.1016/j.jnoncrysol.2005.06.012 & doi: 10.1016/j.jnoncrysol.2004.11.006
Zr41.2Ti13.8Cu12.5Ni10Be22.5 | 624 | 0.0002 | 0.135 | 881.3557 | doi: 10.1016/S1359-6454(03)00164-2 & doi: 10.1016/j.msea.2005.03.006 & doi: 10.1016/j.msea.2006.02.279 & doi: 10.1016/j.jnoncrysol.2005.06.012 & doi: 10.1016/j.jnoncrysol.2004.11.006
Zr41.2Ti13.8Cu12.5Ni10Be22.5 | 624 | 0.0002 | 0.14 | 885.4979 | doi: 10.1016/S1359-6454(03)00164-2 & doi: 10.1016/j.msea.2005.03.006 & doi: 10.1016/j.msea.2006.02.279 & doi: 10.1016/j.jnoncrysol.2005.06.012 & doi: 10.1016/j.jnoncrysol.2004.11.006
Zr41.2Ti13.8Cu12.5Ni10Be22.5 | 624 | 0.0002 | 0.145 | 888.431 | doi: 10.1016/S1359-6454(03)00164-2 & doi: 10.1016/j.msea.2005.03.006 & doi: 10.1016/j.msea.2006.02.279 & doi: 10.1016/j.jnoncrysol.2005.06.012 & doi: 10.1016/j.jnoncrysol.2004.11.006
Zr41.2Ti13.8Cu12.5Ni10Be22.5 | 624 | 0.0002 | 0.15 | 890.9513 | doi: 10.1016/S1359-6454(03)00164-2 & doi: 10.1016/j.msea.2005.03.006 & doi: 10.1016/j.msea.2006.02.279 & doi: 10.1016/j.jnoncrysol.2005.06.012 & doi: 10.1016/j.jnoncrysol.2004.11.006
Zr41.2Ti13.8Cu12.5Ni10Be22.5 | 624 | 0.0002 | 0.155 | 897.5979 | doi: 10.1016/S1359-6454(03)00164-2 & doi: 10.1016/j.msea.2005.03.006 & doi: 10.1016/j.msea.2006.02.279 & doi: 10.1016/j.jnoncrysol.2005.06.012 & doi: 10.1016/j.jnoncrysol.2004.11.006
Zr41.2Ti13.8Cu12.5Ni10Be22.5 | 624 | 0.0002 | 0.16 | 901.7934 | doi: 10.1016/S1359-6454(03)00164-2 & doi: 10.1016/j.msea.2005.03.006 & doi: 10.1016/j.msea.2006.02.279 & doi: 10.1016/j.jnoncrysol.2005.06.012 & doi: 10.1016/j.jnoncrysol.2004.11.006
Zr41.2Ti13.8Cu12.5Ni10Be22.5 | 624 | 0.0002 | 0.165 | 905.6919 | doi: 10.1016/S1359-6454(03)00164-2 & doi: 10.1016/j.msea.2005.03.006 & doi: 10.1016/j.msea.2006.02.279 & doi: 10.1016/j.jnoncrysol.2005.06.012 & doi: 10.1016/j.jnoncrysol.2004.11.006
Zr41.2Ti13.8Cu12.5Ni10Be22.5 | 624 | 0.0002 | 0.17 | 907.7206 | doi: 10.1016/S1359-6454(03)00164-2 & doi: 10.1016/j.msea.2005.03.006 & doi: 10.1016/j.msea.2006.02.279 & doi: 10.1016/j.jnoncrysol.2005.06.012 & doi: 10.1016/j.jnoncrysol.2004.11.006
Zr41.2Ti13.8Cu12.5Ni10Be22.5 | 624 | 0.0002 | 0.175 | 912.7195 | doi: 10.1016/S1359-6454(03)00164-2 & doi: 10.1016/j.msea.2005.03.006 & doi: 10.1016/j.msea.2006.02.279 & doi: 10.1016/j.jnoncrysol.2005.06.012 & doi: 10.1016/j.jnoncrysol.2004.11.006
Zr41.2Ti13.8Cu12.5Ni10Be22.5 | 624 | 0.0002 | 0.18 | 915.8052 | doi: 10.1016/S1359-6454(03)00164-2 & doi: 10.1016/j.msea.2005.03.006 & doi: 10.1016/j.msea.2006.02.279 & doi: 10.1016/j.jnoncrysol.2005.06.012 & doi: 10.1016/j.jnoncrysol.2004.11.006
Zr41.2Ti13.8Cu12.5Ni10Be22.5 | 624 | 0.0002 | 0.185 | 921.5823 | doi: 10.1016/S1359-6454(03)00164-2 & doi: 10.1016/j.msea.2005.03.006 & doi: 10.1016/j.msea.2006.02.279 & doi: 10.1016/j.jnoncrysol.2005.06.012 & doi: 10.1016/j.jnoncrysol.2004.11.006
Zr41.2Ti13.8Cu12.5Ni10Be22.5 | 624 | 0.0002 | 0.19 | 922.9207 | doi: 10.1016/S1359-6454(03)00164-2 & doi: 10.1016/j.msea.2005.03.006 & doi: 10.1016/j.msea.2006.02.279 & doi: 10.1016/j.jnoncrysol.2005.06.012 & doi: 10.1016/j.jnoncrysol.2004.11.006
Zr41.2Ti13.8Cu12.5Ni10Be22.5 | 624 | 0.0002 | 0.195 | 925.8559 | doi: 10.1016/S1359-6454(03)00164-2 & doi: 10.1016/j.msea.2005.03.006 & doi: 10.1016/j.msea.2006.02.279 & doi: 10.1016/j.jnoncrysol.2005.06.012 & doi: 10.1016/j.jnoncrysol.2004.11.006
Zr41.2Ti13.8Cu12.5Ni10Be22.5 | 624 | 0.0002 | 0.2 | 930.1697 | doi: 10.1016/S1359-6454(03)00164-2 & doi: 10.1016/j.msea.2005.03.006 & doi: 10.1016/j.msea.2006.02.279 & doi: 10.1016/j.jnoncrysol.2005.06.012 & doi: 10.1016/j.jnoncrysol.2004.11.006
Zr41.2Ti13.8Cu12.5Ni10Be22.5 | 624 | 0.0002 | 0.205 | 934.2291 | doi: 10.1016/S1359-6454(03)00164-2 & doi: 10.1016/j.msea.2005.03.006 & doi: 10.1016/j.msea.2006.02.279 & doi: 10.1016/j.jnoncrysol.2005.06.012 & doi: 10.1016/j.jnoncrysol.2004.11.006
Zr41.2Ti13.8Cu12.5Ni10Be22.5 | 624 | 0.0002 | 0.21 | 938.2351 | doi: 10.1016/S1359-6454(03)00164-2 & doi: 10.1016/j.msea.2005.03.006 & doi: 10.1016/j.msea.2006.02.279 & doi: 10.1016/j.jnoncrysol.2005.06.012 & doi: 10.1016/j.jnoncrysol.2004.11.006
Zr41.2Ti13.8Cu12.5Ni10Be22.5 | 624 | 0.0002 | 0.215 | 946.2725 | doi: 10.1016/S1359-6454(03)00164-2 & doi: 10.1016/j.msea.2005.03.006 & doi: 10.1016/j.msea.2006.02.279 & doi: 10.1016/j.jnoncrysol.2005.06.012 & doi: 10.1016/j.jnoncrysol.2004.11.006
Zr41.2Ti13.8Cu12.5Ni10Be22.5 | 624 | 0.0002 | 0.22 | 949.3418 | doi: 10.1016/S1359-6454(03)00164-2 & doi: 10.1016/j.msea.2005.03.006 & doi: 10.1016/j.msea.2006.02.279 & doi: 10.1016/j.jnoncrysol.2005.06.012 & doi: 10.1016/j.jnoncrysol.2004.11.006
Zr41.2Ti13.8Cu12.5Ni10Be22.5 | 624 | 0.0002 | 0.225 | 951.4125 | doi: 10.1016/S1359-6454(03)00164-2 & doi: 10.1016/j.msea.2005.03.006 & doi: 10.1016/j.msea.2006.02.279 & doi: 10.1016/j.jnoncrysol.2005.06.012 & doi: 10.1016/j.jnoncrysol.2004.11.006
Zr41.2Ti13.8Cu12.5Ni10Be22.5 | 624 | 0.0002 | 0.23 | 956.4227 | doi: 10.1016/S1359-6454(03)00164-2 & doi: 10.1016/j.msea.2005.03.006 & doi: 10.1016/j.msea.2006.02.279 & doi: 10.1016/j.jnoncrysol.2005.06.012 & doi: 10.1016/j.jnoncrysol.2004.11.006
Zr41.2Ti13.8Cu12.5Ni10Be22.5 | 624 | 0.0002 | 0.235 | 962.514 | doi: 10.1016/S1359-6454(03)00164-2 & doi: 10.1016/j.msea.2005.03.006 & doi: 10.1016/j.msea.2006.02.279 & doi: 10.1016/j.jnoncrysol.2005.06.012 & doi: 10.1016/j.jnoncrysol.2004.11.006
Zr41.2Ti13.8Cu12.5Ni10Be22.5 | 624 | 0.0002 | 0.24 | 964.3761 | doi: 10.1016/S1359-6454(03)00164-2 & doi: 10.1016/j.msea.2005.03.006 & doi: 10.1016/j.msea.2006.02.279 & doi: 10.1016/j.jnoncrysol.2005.06.012 & doi: 10.1016/j.jnoncrysol.2004.11.006
Zr41.2Ti13.8Cu12.5Ni10Be22.5 | 624 | 0.0002 | 0.245 | 971.6862 | doi: 10.1016/S1359-6454(03)00164-2 & doi: 10.1016/j.msea.2005.03.006 & doi: 10.1016/j.msea.2006.02.279 & doi: 10.1016/j.jnoncrysol.2005.06.012 & doi: 10.1016/j.jnoncrysol.2004.11.006
Zr41.2Ti13.8Cu12.5Ni10Be22.5 | 663 | 0.1 | 0 | 0 | doi: 10.1016/S1359-6454(03)00164-2 & doi: 10.1016/j.msea.2005.03.006 & doi: 10.1016/j.msea.2006.02.279 & doi: 10.1016/j.jnoncrysol.2005.06.012 & doi: 10.1016/j.jnoncrysol.2004.11.006
Zr41.2Ti13.8Cu12.5Ni10Be22.5 | 663 | 0.1 | 0.02 | 457.4626 | doi: 10.1016/S1359-6454(03)00164-2 & doi: 10.1016/j.msea.2005.03.006 & doi: 10.1016/j.msea.2006.02.279 & doi: 10.1016/j.jnoncrysol.2005.06.012 & doi: 10.1016/j.jnoncrysol.2004.11.006
Zr41.2Ti13.8Cu12.5Ni10Be22.5 | 663 | 0.1 | 0.025 | 503.6635 | doi: 10.1016/S1359-6454(03)00164-2 & doi: 10.1016/j.msea.2005.03.006 & doi: 10.1016/j.msea.2006.02.279 & doi: 10.1016/j.jnoncrysol.2005.06.012 & doi: 10.1016/j.jnoncrysol.2004.11.006
Zr41.2Ti13.8Cu12.5Ni10Be22.5 | 663 | 0.1 | 0.03 | 574.902 | doi: 10.1016/S1359-6454(03)00164-2 & doi: 10.1016/j.msea.2005.03.006 & doi: 10.1016/j.msea.2006.02.279 & doi: 10.1016/j.jnoncrysol.2005.06.012 & doi: 10.1016/j.jnoncrysol.2004.11.006
Zr41.2Ti13.8Cu12.5Ni10Be22.5 | 663 | 0.1 | 0.035 | 613.6328 | doi: 10.1016/S1359-6454(03)00164-2 & doi: 10.1016/j.msea.2005.03.006 & doi: 10.1016/j.msea.2006.02.279 & doi: 10.1016/j.jnoncrysol.2005.06.012 & doi: 10.1016/j.jnoncrysol.2004.11.006
Zr41.2Ti13.8Cu12.5Ni10Be22.5 | 663 | 0.1 | 0.04 | 636.7274 | doi: 10.1016/S1359-6454(03)00164-2 & doi: 10.1016/j.msea.2005.03.006 & doi: 10.1016/j.msea.2006.02.279 & doi: 10.1016/j.jnoncrysol.2005.06.012 & doi: 10.1016/j.jnoncrysol.2004.11.006
Zr41.2Ti13.8Cu12.5Ni10Be22.5 | 663 | 0.1 | 0.045 | 652.9379 | doi: 10.1016/S1359-6454(03)00164-2 & doi: 10.1016/j.msea.2005.03.006 & doi: 10.1016/j.msea.2006.02.279 & doi: 10.1016/j.jnoncrysol.2005.06.012 & doi: 10.1016/j.jnoncrysol.2004.11.006
Zr41.2Ti13.8Cu12.5Ni10Be22.5 | 663 | 0.1 | 0.05 | 657.2585 | doi: 10.1016/S1359-6454(03)00164-2 & doi: 10.1016/j.msea.2005.03.006 & doi: 10.1016/j.msea.2006.02.279 & doi: 10.1016/j.jnoncrysol.2005.06.012 & doi: 10.1016/j.jnoncrysol.2004.11.006
Zr41.2Ti13.8Cu12.5Ni10Be22.5 | 663 | 0.1 | 0.055 | 652.6357 | doi: 10.1016/S1359-6454(03)00164-2 & doi: 10.1016/j.msea.2005.03.006 & doi: 10.1016/j.msea.2006.02.279 & doi: 10.1016/j.jnoncrysol.2005.06.012 & doi: 10.1016/j.jnoncrysol.2004.11.006
Zr41.2Ti13.8Cu12.5Ni10Be22.5 | 663 | 0.1 | 0.06 | 647.1416 | doi: 10.1016/S1359-6454(03)00164-2 & doi: 10.1016/j.msea.2005.03.006 & doi: 10.1016/j.msea.2006.02.279 & doi: 10.1016/j.jnoncrysol.2005.06.012 & doi: 10.1016/j.jnoncrysol.2004.11.006
Zr41.2Ti13.8Cu12.5Ni10Be22.5 | 663 | 0.1 | 0.065 | 635.3293 | doi: 10.1016/S1359-6454(03)00164-2 & doi: 10.1016/j.msea.2005.03.006 & doi: 10.1016/j.msea.2006.02.279 & doi: 10.1016/j.jnoncrysol.2005.06.012 & doi: 10.1016/j.jnoncrysol.2004.11.006
Zr41.2Ti13.8Cu12.5Ni10Be22.5 | 663 | 0.1 | 0.07 | 617.1663 | doi: 10.1016/S1359-6454(03)00164-2 & doi: 10.1016/j.msea.2005.03.006 & doi: 10.1016/j.msea.2006.02.279 & doi: 10.1016/j.jnoncrysol.2005.06.012 & doi: 10.1016/j.jnoncrysol.2004.11.006
Zr41.2Ti13.8Cu12.5Ni10Be22.5 | 663 | 0.1 | 0.075 | 599.4454 | doi: 10.1016/S1359-6454(03)00164-2 & doi: 10.1016/j.msea.2005.03.006 & doi: 10.1016/j.msea.2006.02.279 & doi: 10.1016/j.jnoncrysol.2005.06.012 & doi: 10.1016/j.jnoncrysol.2004.11.006
Zr41.2Ti13.8Cu12.5Ni10Be22.5 | 663 | 0.1 | 0.08 | 579.515 | doi: 10.1016/S1359-6454(03)00164-2 & doi: 10.1016/j.msea.2005.03.006 & doi: 10.1016/j.msea.2006.02.279 & doi: 10.1016/j.jnoncrysol.2005.06.012 & doi: 10.1016/j.jnoncrysol.2004.11.006
Zr41.2Ti13.8Cu12.5Ni10Be22.5 | 663 | 0.1 | 0.085 | 558.335 | doi: 10.1016/S1359-6454(03)00164-2 & doi: 10.1016/j.msea.2005.03.006 & doi: 10.1016/j.msea.2006.02.279 & doi: 10.1016/j.jnoncrysol.2005.06.012 & doi: 10.1016/j.jnoncrysol.2004.11.006
Zr41.2Ti13.8Cu12.5Ni10Be22.5 | 663 | 0.1 | 0.09 | 533.0695 | doi: 10.1016/S1359-6454(03)00164-2 & doi: 10.1016/j.msea.2005.03.006 & doi: 10.1016/j.msea.2006.02.279 & doi: 10.1016/j.jnoncrysol.2005.06.012 & doi: 10.1016/j.jnoncrysol.2004.11.006
Zr41.2Ti13.8Cu12.5Ni10Be22.5 | 663 | 0.1 | 0.095 | 527.7342 | doi: 10.1016/S1359-6454(03)00164-2 & doi: 10.1016/j.msea.2005.03.006 & doi: 10.1016/j.msea.2006.02.279 & doi: 10.1016/j.jnoncrysol.2005.06.012 & doi: 10.1016/j.jnoncrysol.2004.11.006
Zr41.2Ti13.8Cu12.5Ni10Be22.5 | 663 | 0.1 | 0.1 | 494.0703 | doi: 10.1016/S1359-6454(03)00164-2 & doi: 10.1016/j.msea.2005.03.006 & doi: 10.1016/j.msea.2006.02.279 & doi: 10.1016/j.jnoncrysol.2005.06.012 & doi: 10.1016/j.jnoncrysol.2004.11.006
Zr41.2Ti13.8Cu12.5Ni10Be22.5 | 663 | 0.1 | 0.105 | 475.3262 | doi: 10.1016/S1359-6454(03)00164-2 & doi: 10.1016/j.msea.2005.03.006 & doi: 10.1016/j.msea.2006.02.279 & doi: 10.1016/j.jnoncrysol.2005.06.012 & doi: 10.1016/j.jnoncrysol.2004.11.006
Zr41.2Ti13.8Cu12.5Ni10Be22.5 | 663 | 0.1 | 0.11 | 453.9469 | doi: 10.1016/S1359-6454(03)00164-2 & doi: 10.1016/j.msea.2005.03.006 & doi: 10.1016/j.msea.2006.02.279 & doi: 10.1016/j.jnoncrysol.2005.06.012 & doi: 10.1016/j.jnoncrysol.2004.11.006
Zr41.2Ti13.8Cu12.5Ni10Be22.5 | 663 | 0.1 | 0.115 | 435.2278 | doi: 10.1016/S1359-6454(03)00164-2 & doi: 10.1016/j.msea.2005.03.006 & doi: 10.1016/j.msea.2006.02.279 & doi: 10.1016/j.jnoncrysol.2005.06.012 & doi: 10.1016/j.jnoncrysol.2004.11.006
Zr41.2Ti13.8Cu12.5Ni10Be22.5 | 663 | 0.1 | 0.12 | 416.8282 | doi: 10.1016/S1359-6454(03)00164-2 & doi: 10.1016/j.msea.2005.03.006 & doi: 10.1016/j.msea.2006.02.279 & doi: 10.1016/j.jnoncrysol.2005.06.012 & doi: 10.1016/j.jnoncrysol.2004.11.006
Zr41.2Ti13.8Cu12.5Ni10Be22.5 | 663 | 0.1 | 0.125 | 403.5275 | doi: 10.1016/S1359-6454(03)00164-2 & doi: 10.1016/j.msea.2005.03.006 & doi: 10.1016/j.msea.2006.02.279 & doi: 10.1016/j.jnoncrysol.2005.06.012 & doi: 10.1016/j.jnoncrysol.2004.11.006
Zr41.2Ti13.8Cu12.5Ni10Be22.5 | 663 | 0.1 | 0.13 | 389.5542 | doi: 10.1016/S1359-6454(03)00164-2 & doi: 10.1016/j.msea.2005.03.006 & doi: 10.1016/j.msea.2006.02.279 & doi: 10.1016/j.jnoncrysol.2005.06.012 & doi: 10.1016/j.jnoncrysol.2004.11.006
Zr41.2Ti13.8Cu12.5Ni10Be22.5 | 663 | 0.1 | 0.135 | 373.6034 | doi: 10.1016/S1359-6454(03)00164-2 & doi: 10.1016/j.msea.2005.03.006 & doi: 10.1016/j.msea.2006.02.279 & doi: 10.1016/j.jnoncrysol.2005.06.012 & doi: 10.1016/j.jnoncrysol.2004.11.006
Zr41.2Ti13.8Cu12.5Ni10Be22.5 | 663 | 0.1 | 0.14 | 363.9996 | doi: 10.1016/S1359-6454(03)00164-2 & doi: 10.1016/j.msea.2005.03.006 & doi: 10.1016/j.msea.2006.02.279 & doi: 10.1016/j.jnoncrysol.2005.06.012 & doi: 10.1016/j.jnoncrysol.2004.11.006
Zr41.2Ti13.8Cu12.5Ni10Be22.5 | 663 | 0.1 | 0.145 | 350.6415 | doi: 10.1016/S1359-6454(03)00164-2 & doi: 10.1016/j.msea.2005.03.006 & doi: 10.1016/j.msea.2006.02.279 & doi: 10.1016/j.jnoncrysol.2005.06.012 & doi: 10.1016/j.jnoncrysol.2004.11.006
Zr41.2Ti13.8Cu12.5Ni10Be22.5 | 663 | 0.1 | 0.15 | 342.0565 | doi: 10.1016/S1359-6454(03)00164-2 & doi: 10.1016/j.msea.2005.03.006 & doi: 10.1016/j.msea.2006.02.279 & doi: 10.1016/j.jnoncrysol.2005.06.012 & doi: 10.1016/j.jnoncrysol.2004.11.006
Zr41.2Ti13.8Cu12.5Ni10Be22.5 | 663 | 0.1 | 0.155 | 332.8786 | doi: 10.1016/S1359-6454(03)00164-2 & doi: 10.1016/j.msea.2005.03.006 & doi: 10.1016/j.msea.2006.02.279 & doi: 10.1016/j.jnoncrysol.2005.06.012 & doi: 10.1016/j.jnoncrysol.2004.11.006
Zr41.2Ti13.8Cu12.5Ni10Be22.5 | 663 | 0.1 | 0.16 | 324.4983 | doi: 10.1016/S1359-6454(03)00164-2 & doi: 10.1016/j.msea.2005.03.006 & doi: 10.1016/j.msea.2006.02.279 & doi: 10.1016/j.jnoncrysol.2005.06.012 & doi: 10.1016/j.jnoncrysol.2004.11.006
Zr41.2Ti13.8Cu12.5Ni10Be22.5 | 663 | 0.1 | 0.165 | 319.8089 | doi: 10.1016/S1359-6454(03)00164-2 & doi: 10.1016/j.msea.2005.03.006 & doi: 10.1016/j.msea.2006.02.279 & doi: 10.1016/j.jnoncrysol.2005.06.012 & doi: 10.1016/j.jnoncrysol.2004.11.006
Zr41.2Ti13.8Cu12.5Ni10Be22.5 | 663 | 0.1 | 0.17 | 315.5149 | doi: 10.1016/S1359-6454(03)00164-2 & doi: 10.1016/j.msea.2005.03.006 & doi: 10.1016/j.msea.2006.02.279 & doi: 10.1016/j.jnoncrysol.2005.06.012 & doi: 10.1016/j.jnoncrysol.2004.11.006
Zr41.2Ti13.8Cu12.5Ni10Be22.5 | 663 | 0.1 | 0.175 | 305.7908 | doi: 10.1016/S1359-6454(03)00164-2 & doi: 10.1016/j.msea.2005.03.006 & doi: 10.1016/j.msea.2006.02.279 & doi: 10.1016/j.jnoncrysol.2005.06.012 & doi: 10.1016/j.jnoncrysol.2004.11.006
Zr41.2Ti13.8Cu12.5Ni10Be22.5 | 663 | 0.1 | 0.18 | 306.3835 | doi: 10.1016/S1359-6454(03)00164-2 & doi: 10.1016/j.msea.2005.03.006 & doi: 10.1016/j.msea.2006.02.279 & doi: 10.1016/j.jnoncrysol.2005.06.012 & doi: 10.1016/j.jnoncrysol.2004.11.006
Zr41.2Ti13.8Cu12.5Ni10Be22.5 | 663 | 0.1 | 0.185 | 302.0155 | doi: 10.1016/S1359-6454(03)00164-2 & doi: 10.1016/j.msea.2005.03.006 & doi: 10.1016/j.msea.2006.02.279 & doi: 10.1016/j.jnoncrysol.2005.06.012 & doi: 10.1016/j.jnoncrysol.2004.11.006
Zr41.2Ti13.8Cu12.5Ni10Be22.5 | 663 | 0.1 | 0.19 | 297.5588 | doi: 10.1016/S1359-6454(03)00164-2 & doi: 10.1016/j.msea.2005.03.006 & doi: 10.1016/j.msea.2006.02.279 & doi: 10.1016/j.jnoncrysol.2005.06.012 & doi: 10.1016/j.jnoncrysol.2004.11.006
Zr41.2Ti13.8Cu12.5Ni10Be22.5 | 663 | 0.1 | 0.195 | 297.772 | doi: 10.1016/S1359-6454(03)00164-2 & doi: 10.1016/j.msea.2005.03.006 & doi: 10.1016/j.msea.2006.02.279 & doi: 10.1016/j.jnoncrysol.2005.06.012 & doi: 10.1016/j.jnoncrysol.2004.11.006
Zr41.2Ti13.8Cu12.5Ni10Be22.5 | 663 | 0.1 | 0.2 | 293.1352 | doi: 10.1016/S1359-6454(03)00164-2 & doi: 10.1016/j.msea.2005.03.006 & doi: 10.1016/j.msea.2006.02.279 & doi: 10.1016/j.jnoncrysol.2005.06.012 & doi: 10.1016/j.jnoncrysol.2004.11.006
Zr41.2Ti13.8Cu12.5Ni10Be22.5 | 663 | 0.1 | 0.205 | 293.1278 | doi: 10.1016/S1359-6454(03)00164-2 & doi: 10.1016/j.msea.2005.03.006 & doi: 10.1016/j.msea.2006.02.279 & doi: 10.1016/j.jnoncrysol.2005.06.012 & doi: 10.1016/j.jnoncrysol.2004.11.006
Zr41.2Ti13.8Cu12.5Ni10Be22.5 | 663 | 0.1 | 0.21 | 290.9111 | doi: 10.1016/S1359-6454(03)00164-2 & doi: 10.1016/j.msea.2005.03.006 & doi: 10.1016/j.msea.2006.02.279 & doi: 10.1016/j.jnoncrysol.2005.06.012 & doi: 10.1016/j.jnoncrysol.2004.11.006
Zr41.2Ti13.8Cu12.5Ni10Be22.5 | 663 | 0.1 | 0.215 | 288.6749 | doi: 10.1016/S1359-6454(03)00164-2 & doi: 10.1016/j.msea.2005.03.006 & doi: 10.1016/j.msea.2006.02.279 & doi: 10.1016/j.jnoncrysol.2005.06.012 & doi: 10.1016/j.jnoncrysol.2004.11.006
Zr41.2Ti13.8Cu12.5Ni10Be22.5 | 663 | 0.1 | 0.22 | 288.69 | doi: 10.1016/S1359-6454(03)00164-2 & doi: 10.1016/j.msea.2005.03.006 & doi: 10.1016/j.msea.2006.02.279 & doi: 10.1016/j.jnoncrysol.2005.06.012 & doi: 10.1016/j.jnoncrysol.2004.11.006
Zr41.2Ti13.8Cu12.5Ni10Be22.5 | 663 | 0.1 | 0.225 | 288.69 | doi: 10.1016/S1359-6454(03)00164-2 & doi: 10.1016/j.msea.2005.03.006 & doi: 10.1016/j.msea.2006.02.279 & doi: 10.1016/j.jnoncrysol.2005.06.012 & doi: 10.1016/j.jnoncrysol.2004.11.006
Zr41.2Ti13.8Cu12.5Ni10Be22.5 | 663 | 0.1 | 0.23 | 288.69 | doi: 10.1016/S1359-6454(03)00164-2 & doi: 10.1016/j.msea.2005.03.006 & doi: 10.1016/j.msea.2006.02.279 & doi: 10.1016/j.jnoncrysol.2005.06.012 & doi: 10.1016/j.jnoncrysol.2004.11.006
Zr41.2Ti13.8Cu12.5Ni10Be22.5 | 663 | 0.1 | 0.235 | 288.69 | doi: 10.1016/S1359-6454(03)00164-2 & doi: 10.1016/j.msea.2005.03.006 & doi: 10.1016/j.msea.2006.02.279 & doi: 10.1016/j.jnoncrysol.2005.06.012 & doi: 10.1016/j.jnoncrysol.2004.11.006
Zr41.2Ti13.8Cu12.5Ni10Be22.5 | 663 | 0.1 | 0.24 | 288.69 | doi: 10.1016/S1359-6454(03)00164-2 & doi: 10.1016/j.msea.2005.03.006 & doi: 10.1016/j.msea.2006.02.279 & doi: 10.1016/j.jnoncrysol.2005.06.012 & doi: 10.1016/j.jnoncrysol.2004.11.006
Zr41.2Ti13.8Cu12.5Ni10Be22.5 | 663 | 0.1 | 0.245 | 288.6 | doi: 10.1016/S1359-6454(03)00164-2 & doi: 10.1016/j.msea.2005.03.006 & doi: 10.1016/j.msea.2006.02.279 & doi: 10.1016/j.jnoncrysol.2005.06.012 & doi: 10.1016/j.jnoncrysol.2004.11.006
Zr41.2Ti13.8Cu12.5Ni10Be22.5 | 674 | 0.02 | 0 | 0 | doi: 10.1016/S1359-6454(03)00164-2 & doi: 10.1016/j.msea.2005.03.006 & doi: 10.1016/j.msea.2006.02.279 & doi: 10.1016/j.jnoncrysol.2005.06.012 & doi: 10.1016/j.jnoncrysol.2004.11.006
Zr41.2Ti13.8Cu12.5Ni10Be22.5 | 674 | 0.02 | 0.02 | 406.8741 | doi: 10.1016/S1359-6454(03)00164-2 & doi: 10.1016/j.msea.2005.03.006 & doi: 10.1016/j.msea.2006.02.279 & doi: 10.1016/j.jnoncrysol.2005.06.012 & doi: 10.1016/j.jnoncrysol.2004.11.006
Zr41.2Ti13.8Cu12.5Ni10Be22.5 | 674 | 0.02 | 0.025 | 506.9036 | doi: 10.1016/S1359-6454(03)00164-2 & doi: 10.1016/j.msea.2005.03.006 & doi: 10.1016/j.msea.2006.02.279 & doi: 10.1016/j.jnoncrysol.2005.06.012 & doi: 10.1016/j.jnoncrysol.2004.11.006
Zr41.2Ti13.8Cu12.5Ni10Be22.5 | 674 | 0.02 | 0.03 | 610.3284 | doi: 10.1016/S1359-6454(03)00164-2 & doi: 10.1016/j.msea.2005.03.006 & doi: 10.1016/j.msea.2006.02.279 & doi: 10.1016/j.jnoncrysol.2005.06.012 & doi: 10.1016/j.jnoncrysol.2004.11.006
Zr41.2Ti13.8Cu12.5Ni10Be22.5 | 674 | 0.02 | 0.035 | 712.1566 | doi: 10.1016/S1359-6454(03)00164-2 & doi: 10.1016/j.msea.2005.03.006 & doi: 10.1016/j.msea.2006.02.279 & doi: 10.1016/j.jnoncrysol.2005.06.012 & doi: 10.1016/j.jnoncrysol.2004.11.006
Zr41.2Ti13.8Cu12.5Ni10Be22.5 | 674 | 0.02 | 0.04 | 789.1442 | doi: 10.1016/S1359-6454(03)00164-2 & doi: 10.1016/j.msea.2005.03.006 & doi: 10.1016/j.msea.2006.02.279 & doi: 10.1016/j.jnoncrysol.2005.06.012 & doi: 10.1016/j.jnoncrysol.2004.11.006
Zr41.2Ti13.8Cu12.5Ni10Be22.5 | 674 | 0.02 | 0.045 | 853.8791 | doi: 10.1016/S1359-6454(03)00164-2 & doi: 10.1016/j.msea.2005.03.006 & doi: 10.1016/j.msea.2006.02.279 & doi: 10.1016/j.jnoncrysol.2005.06.012 & doi: 10.1016/j.jnoncrysol.2004.11.006
Zr41.2Ti13.8Cu12.5Ni10Be22.5 | 674 | 0.02 | 0.05 | 920.0681 | doi: 10.1016/S1359-6454(03)00164-2 & doi: 10.1016/j.msea.2005.03.006 & doi: 10.1016/j.msea.2006.02.279 & doi: 10.1016/j.jnoncrysol.2005.06.012 & doi: 10.1016/j.jnoncrysol.2004.11.006
Zr41.2Ti13.8Cu12.5Ni10Be22.5 | 674 | 0.02 | 0.055 | 972.0413 | doi: 10.1016/S1359-6454(03)00164-2 & doi: 10.1016/j.msea.2005.03.006 & doi: 10.1016/j.msea.2006.02.279 & doi: 10.1016/j.jnoncrysol.2005.06.012 & doi: 10.1016/j.jnoncrysol.2004.11.006
Zr41.2Ti13.8Cu12.5Ni10Be22.5 | 674 | 0.02 | 0.06 | 1014.882 | doi: 10.1016/S1359-6454(03)00164-2 & doi: 10.1016/j.msea.2005.03.006 & doi: 10.1016/j.msea.2006.02.279 & doi: 10.1016/j.jnoncrysol.2005.06.012 & doi: 10.1016/j.jnoncrysol.2004.11.006
Zr41.2Ti13.8Cu12.5Ni10Be22.5 | 674 | 0.02 | 0.065 | 1043.864 | doi: 10.1016/S1359-6454(03)00164-2 & doi: 10.1016/j.msea.2005.03.006 & doi: 10.1016/j.msea.2006.02.279 & doi: 10.1016/j.jnoncrysol.2005.06.012 & doi: 10.1016/j.jnoncrysol.2004.11.006
Zr41.2Ti13.8Cu12.5Ni10Be22.5 | 674 | 0.02 | 0.07 | 1052.438 | doi: 10.1016/S1359-6454(03)00164-2 & doi: 10.1016/j.msea.2005.03.006 & doi: 10.1016/j.msea.2006.02.279 & doi: 10.1016/j.jnoncrysol.2005.06.012 & doi: 10.1016/j.jnoncrysol.2004.11.006
Zr41.2Ti13.8Cu12.5Ni10Be22.5 | 674 | 0.02 | 0.075 | 1044.867 | doi: 10.1016/S1359-6454(03)00164-2 & doi: 10.1016/j.msea.2005.03.006 & doi: 10.1016/j.msea.2006.02.279 & doi: 10.1016/j.jnoncrysol.2005.06.012 & doi: 10.1016/j.jnoncrysol.2004.11.006
Zr41.2Ti13.8Cu12.5Ni10Be22.5 | 674 | 0.02 | 0.08 | 1012.413 | doi: 10.1016/S1359-6454(03)00164-2 & doi: 10.1016/j.msea.2005.03.006 & doi: 10.1016/j.msea.2006.02.279 & doi: 10.1016/j.jnoncrysol.2005.06.012 & doi: 10.1016/j.jnoncrysol.2004.11.006
Zr41.2Ti13.8Cu12.5Ni10Be22.5 | 674 | 0.02 | 0.085 | 966.5093 | doi: 10.1016/S1359-6454(03)00164-2 & doi: 10.1016/j.msea.2005.03.006 & doi: 10.1016/j.msea.2006.02.279 & doi: 10.1016/j.jnoncrysol.2005.06.012 & doi: 10.1016/j.jnoncrysol.2004.11.006
Zr41.2Ti13.8Cu12.5Ni10Be22.5 | 674 | 0.02 | 0.09 | 914.3279 | doi: 10.1016/S1359-6454(03)00164-2 & doi: 10.1016/j.msea.2005.03.006 & doi: 10.1016/j.msea.2006.02.279 & doi: 10.1016/j.jnoncrysol.2005.06.012 & doi: 10.1016/j.jnoncrysol.2004.11.006
Zr41.2Ti13.8Cu12.5Ni10Be22.5 | 674 | 0.02 | 0.095 | 861.5337 | doi: 10.1016/S1359-6454(03)00164-2 & doi: 10.1016/j.msea.2005.03.006 & doi: 10.1016/j.msea.2006.02.279 & doi: 10.1016/j.jnoncrysol.2005.06.012 & doi: 10.1016/j.jnoncrysol.2004.11.006
Zr41.2Ti13.8Cu12.5Ni10Be22.5 | 674 | 0.02 | 0.1 | 810.1198 | doi: 10.1016/S1359-6454(03)00164-2 & doi: 10.1016/j.msea.2005.03.006 & doi: 10.1016/j.msea.2006.02.279 & doi: 10.1016/j.jnoncrysol.2005.06.012 & doi: 10.1016/j.jnoncrysol.2004.11.006
Zr41.2Ti13.8Cu12.5Ni10Be22.5 | 674 | 0.02 | 0.105 | 773.183 | doi: 10.1016/S1359-6454(03)00164-2 & doi: 10.1016/j.msea.2005.03.006 & doi: 10.1016/j.msea.2006.02.279 & doi: 10.1016/j.jnoncrysol.2005.06.012 & doi: 10.1016/j.jnoncrysol.2004.11.006
Zr41.2Ti13.8Cu12.5Ni10Be22.5 | 674 | 0.02 | 0.11 | 745.0283 | doi: 10.1016/S1359-6454(03)00164-2 & doi: 10.1016/j.msea.2005.03.006 & doi: 10.1016/j.msea.2006.02.279 & doi: 10.1016/j.jnoncrysol.2005.06.012 & doi: 10.1016/j.jnoncrysol.2004.11.006
Zr41.2Ti13.8Cu12.5Ni10Be22.5 | 674 | 0.02 | 0.115 | 723.1344 | doi: 10.1016/S1359-6454(03)00164-2 & doi: 10.1016/j.msea.2005.03.006 & doi: 10.1016/j.msea.2006.02.279 & doi: 10.1016/j.jnoncrysol.2005.06.012 & doi: 10.1016/j.jnoncrysol.2004.11.006
Zr41.2Ti13.8Cu12.5Ni10Be22.5 | 674 | 0.02 | 0.12 | 711.3894 | doi: 10.1016/S1359-6454(03)00164-2 & doi: 10.1016/j.msea.2005.03.006 & doi: 10.1016/j.msea.2006.02.279 & doi: 10.1016/j.jnoncrysol.2005.06.012 & doi: 10.1016/j.jnoncrysol.2004.11.006
Zr41.2Ti13.8Cu12.5Ni10Be22.5 | 674 | 0.02 | 0.125 | 703.1819 | doi: 10.1016/S1359-6454(03)00164-2 & doi: 10.1016/j.msea.2005.03.006 & doi: 10.1016/j.msea.2006.02.279 & doi: 10.1016/j.jnoncrysol.2005.06.012 & doi: 10.1016/j.jnoncrysol.2004.11.006
Zr41.2Ti13.8Cu12.5Ni10Be22.5 | 674 | 0.02 | 0.13 | 702.6948 | doi: 10.1016/S1359-6454(03)00164-2 & doi: 10.1016/j.msea.2005.03.006 & doi: 10.1016/j.msea.2006.02.279 & doi: 10.1016/j.jnoncrysol.2005.06.012 & doi: 10.1016/j.jnoncrysol.2004.11.006
Zr41.2Ti13.8Cu12.5Ni10Be22.5 | 674 | 0.02 | 0.135 | 701.296 | doi: 10.1016/S1359-6454(03)00164-2 & doi: 10.1016/j.msea.2005.03.006 & doi: 10.1016/j.msea.2006.02.279 & doi: 10.1016/j.jnoncrysol.2005.06.012 & doi: 10.1016/j.jnoncrysol.2004.11.006
Zr41.2Ti13.8Cu12.5Ni10Be22.5 | 674 | 0.02 | 0.14 | 702.0346 | doi: 10.1016/S1359-6454(03)00164-2 & doi: 10.1016/j.msea.2005.03.006 & doi: 10.1016/j.msea.2006.02.279 & doi: 10.1016/j.jnoncrysol.2005.06.012 & doi: 10.1016/j.jnoncrysol.2004.11.006
Zr41.2Ti13.8Cu12.5Ni10Be22.5 | 674 | 0.02 | 0.145 | 705.6031 | doi: 10.1016/S1359-6454(03)00164-2 & doi: 10.1016/j.msea.2005.03.006 & doi: 10.1016/j.msea.2006.02.279 & doi: 10.1016/j.jnoncrysol.2005.06.012 & doi: 10.1016/j.jnoncrysol.2004.11.006
Zr41.2Ti13.8Cu12.5Ni10Be22.5 | 674 | 0.02 | 0.15 | 713.2343 | doi: 10.1016/S1359-6454(03)00164-2 & doi: 10.1016/j.msea.2005.03.006 & doi: 10.1016/j.msea.2006.02.279 & doi: 10.1016/j.jnoncrysol.2005.06.012 & doi: 10.1016/j.jnoncrysol.2004.11.006
Zr41.2Ti13.8Cu12.5Ni10Be22.5 | 674 | 0.02 | 0.155 | 716.1358 | doi: 10.1016/S1359-6454(03)00164-2 & doi: 10.1016/j.msea.2005.03.006 & doi: 10.1016/j.msea.2006.02.279 & doi: 10.1016/j.jnoncrysol.2005.06.012 & doi: 10.1016/j.jnoncrysol.2004.11.006
Zr41.2Ti13.8Cu12.5Ni10Be22.5 | 674 | 0.02 | 0.16 | 719.663 | doi: 10.1016/S1359-6454(03)00164-2 & doi: 10.1016/j.msea.2005.03.006 & doi: 10.1016/j.msea.2006.02.279 & doi: 10.1016/j.jnoncrysol.2005.06.012 & doi: 10.1016/j.jnoncrysol.2004.11.006
Zr41.2Ti13.8Cu12.5Ni10Be22.5 | 674 | 0.02 | 0.165 | 723.237 | doi: 10.1016/S1359-6454(03)00164-2 & doi: 10.1016/j.msea.2005.03.006 & doi: 10.1016/j.msea.2006.02.279 & doi: 10.1016/j.jnoncrysol.2005.06.012 & doi: 10.1016/j.jnoncrysol.2004.11.006
Zr41.2Ti13.8Cu12.5Ni10Be22.5 | 674 | 0.02 | 0.17 | 727.9202 | doi: 10.1016/S1359-6454(03)00164-2 & doi: 10.1016/j.msea.2005.03.006 & doi: 10.1016/j.msea.2006.02.279 & doi: 10.1016/j.jnoncrysol.2005.06.012 & doi: 10.1016/j.jnoncrysol.2004.11.006
Zr41.2Ti13.8Cu12.5Ni10Be22.5 | 674 | 0.02 | 0.175 | 728.9672 | doi: 10.1016/S1359-6454(03)00164-2 & doi: 10.1016/j.msea.2005.03.006 & doi: 10.1016/j.msea.2006.02.279 & doi: 10.1016/j.jnoncrysol.2005.06.012 & doi: 10.1016/j.jnoncrysol.2004.11.006
Zr41.2Ti13.8Cu12.5Ni10Be22.5 | 674 | 0.02 | 0.18 | 732.6642 | doi: 10.1016/S1359-6454(03)00164-2 & doi: 10.1016/j.msea.2005.03.006 & doi: 10.1016/j.msea.2006.02.279 & doi: 10.1016/j.jnoncrysol.2005.06.012 & doi: 10.1016/j.jnoncrysol.2004.11.006
Zr41.2Ti13.8Cu12.5Ni10Be22.5 | 674 | 0.02 | 0.185 | 738.5379 | doi: 10.1016/S1359-6454(03)00164-2 & doi: 10.1016/j.msea.2005.03.006 & doi: 10.1016/j.msea.2006.02.279 & doi: 10.1016/j.jnoncrysol.2005.06.012 & doi: 10.1016/j.jnoncrysol.2004.11.006
Zr41.2Ti13.8Cu12.5Ni10Be22.5 | 674 | 0.02 | 0.19 | 742.0261 | doi: 10.1016/S1359-6454(03)00164-2 & doi: 10.1016/j.msea.2005.03.006 & doi: 10.1016/j.msea.2006.02.279 & doi: 10.1016/j.jnoncrysol.2005.06.012 & doi: 10.1016/j.jnoncrysol.2004.11.006
Zr41.2Ti13.8Cu12.5Ni10Be22.5 | 674 | 0.02 | 0.195 | 745.5444 | doi: 10.1016/S1359-6454(03)00164-2 & doi: 10.1016/j.msea.2005.03.006 & doi: 10.1016/j.msea.2006.02.279 & doi: 10.1016/j.jnoncrysol.2005.06.012 & doi: 10.1016/j.jnoncrysol.2004.11.006
Zr41.2Ti13.8Cu12.5Ni10Be22.5 | 674 | 0.02 | 0.2 | 745.595 | doi: 10.1016/S1359-6454(03)00164-2 & doi: 10.1016/j.msea.2005.03.006 & doi: 10.1016/j.msea.2006.02.279 & doi: 10.1016/j.jnoncrysol.2005.06.012 & doi: 10.1016/j.jnoncrysol.2004.11.006
Zr41.2Ti13.8Cu12.5Ni10Be22.5 | 674 | 0.02 | 0.205 | 747.8891 | doi: 10.1016/S1359-6454(03)00164-2 & doi: 10.1016/j.msea.2005.03.006 & doi: 10.1016/j.msea.2006.02.279 & doi: 10.1016/j.jnoncrysol.2005.06.012 & doi: 10.1016/j.jnoncrysol.2004.11.006
Zr41.2Ti13.8Cu12.5Ni10Be22.5 | 674 | 0.02 | 0.21 | 753.7647 | doi: 10.1016/S1359-6454(03)00164-2 & doi: 10.1016/j.msea.2005.03.006 & doi: 10.1016/j.msea.2006.02.279 & doi: 10.1016/j.jnoncrysol.2005.06.012 & doi: 10.1016/j.jnoncrysol.2004.11.006
Zr41.2Ti13.8Cu12.5Ni10Be22.5 | 674 | 0.02 | 0.215 | 756.1264 | doi: 10.1016/S1359-6454(03)00164-2 & doi: 10.1016/j.msea.2005.03.006 & doi: 10.1016/j.msea.2006.02.279 & doi: 10.1016/j.jnoncrysol.2005.06.012 & doi: 10.1016/j.jnoncrysol.2004.11.006
Zr41.2Ti13.8Cu12.5Ni10Be22.5 | 674 | 0.02 | 0.22 | 758.4842 | doi: 10.1016/S1359-6454(03)00164-2 & doi: 10.1016/j.msea.2005.03.006 & doi: 10.1016/j.msea.2006.02.279 & doi: 10.1016/j.jnoncrysol.2005.06.012 & doi: 10.1016/j.jnoncrysol.2004.11.006
Zr41.2Ti13.8Cu12.5Ni10Be22.5 | 674 | 0.02 | 0.225 | 763.1992 | doi: 10.1016/S1359-6454(03)00164-2 & doi: 10.1016/j.msea.2005.03.006 & doi: 10.1016/j.msea.2006.02.279 & doi: 10.1016/j.jnoncrysol.2005.06.012 & doi: 10.1016/j.jnoncrysol.2004.11.006
Zr41.2Ti13.8Cu12.5Ni10Be22.5 | 674 | 0.02 | 0.23 | 764.36 | doi: 10.1016/S1359-6454(03)00164-2 & doi: 10.1016/j.msea.2005.03.006 & doi: 10.1016/j.msea.2006.02.279 & doi: 10.1016/j.jnoncrysol.2005.06.012 & doi: 10.1016/j.jnoncrysol.2004.11.006
Zr41.2Ti13.8Cu12.5Ni10Be22.5 | 674 | 0.02 | 0.235 | 769.1091 | doi: 10.1016/S1359-6454(03)00164-2 & doi: 10.1016/j.msea.2005.03.006 & doi: 10.1016/j.msea.2006.02.279 & doi: 10.1016/j.jnoncrysol.2005.06.012 & doi: 10.1016/j.jnoncrysol.2004.11.006
Zr41.2Ti13.8Cu12.5Ni10Be22.5 | 674 | 0.02 | 0.24 | 772.5786 | doi: 10.1016/S1359-6454(03)00164-2 & doi: 10.1016/j.msea.2005.03.006 & doi: 10.1016/j.msea.2006.02.279 & doi: 10.1016/j.jnoncrysol.2005.06.012 & doi: 10.1016/j.jnoncrysol.2004.11.006
Zr41.2Ti13.8Cu12.5Ni10Be22.5 | 674 | 0.02 | 0.245 | 775.9829 | doi: 10.1016/S1359-6454(03)00164-2 & doi: 10.1016/j.msea.2005.03.006 & doi: 10.1016/j.msea.2006.02.279 & doi: 10.1016/j.jnoncrysol.2005.06.012 & doi: 10.1016/j.jnoncrysol.2004.11.006
Zr41.2Ti13.8Cu12.5Ni10Be22.5 | 683 | 0.1 | 0 | 0 | doi: 10.1016/S1359-6454(03)00164-2 & doi: 10.1016/j.msea.2005.03.006 & doi: 10.1016/j.msea.2006.02.279 & doi: 10.1016/j.jnoncrysol.2005.06.012 & doi: 10.1016/j.jnoncrysol.2004.11.006
Zr41.2Ti13.8Cu12.5Ni10Be22.5 | 683 | 0.1 | 0.02 | 108.9814 | doi: 10.1016/S1359-6454(03)00164-2 & doi: 10.1016/j.msea.2005.03.006 & doi: 10.1016/j.msea.2006.02.279 & doi: 10.1016/j.jnoncrysol.2005.06.012 & doi: 10.1016/j.jnoncrysol.2004.11.006
Zr41.2Ti13.8Cu12.5Ni10Be22.5 | 683 | 0.1 | 0.025 | 116.0641 | doi: 10.1016/S1359-6454(03)00164-2 & doi: 10.1016/j.msea.2005.03.006 & doi: 10.1016/j.msea.2006.02.279 & doi: 10.1016/j.jnoncrysol.2005.06.012 & doi: 10.1016/j.jnoncrysol.2004.11.006
Zr41.2Ti13.8Cu12.5Ni10Be22.5 | 683 | 0.1 | 0.03 | 120.111 | doi: 10.1016/S1359-6454(03)00164-2 & doi: 10.1016/j.msea.2005.03.006 & doi: 10.1016/j.msea.2006.02.279 & doi: 10.1016/j.jnoncrysol.2005.06.012 & doi: 10.1016/j.jnoncrysol.2004.11.006
Zr41.2Ti13.8Cu12.5Ni10Be22.5 | 683 | 0.1 | 0.035 | 124.5754 | doi: 10.1016/S1359-6454(03)00164-2 & doi: 10.1016/j.msea.2005.03.006 & doi: 10.1016/j.msea.2006.02.279 & doi: 10.1016/j.jnoncrysol.2005.06.012 & doi: 10.1016/j.jnoncrysol.2004.11.006
Zr41.2Ti13.8Cu12.5Ni10Be22.5 | 683 | 0.1 | 0.04 | 124.5502 | doi: 10.1016/S1359-6454(03)00164-2 & doi: 10.1016/j.msea.2005.03.006 & doi: 10.1016/j.msea.2006.02.279 & doi: 10.1016/j.jnoncrysol.2005.06.012 & doi: 10.1016/j.jnoncrysol.2004.11.006
Zr41.2Ti13.8Cu12.5Ni10Be22.5 | 683 | 0.1 | 0.045 | 124.5502 | doi: 10.1016/S1359-6454(03)00164-2 & doi: 10.1016/j.msea.2005.03.006 & doi: 10.1016/j.msea.2006.02.279 & doi: 10.1016/j.jnoncrysol.2005.06.012 & doi: 10.1016/j.jnoncrysol.2004.11.006
Zr41.2Ti13.8Cu12.5Ni10Be22.5 | 683 | 0.1 | 0.05 | 124.5502 | doi: 10.1016/S1359-6454(03)00164-2 & doi: 10.1016/j.msea.2005.03.006 & doi: 10.1016/j.msea.2006.02.279 & doi: 10.1016/j.jnoncrysol.2005.06.012 & doi: 10.1016/j.jnoncrysol.2004.11.006
Zr41.2Ti13.8Cu12.5Ni10Be22.5 | 683 | 0.1 | 0.055 | 124.5502 | doi: 10.1016/S1359-6454(03)00164-2 & doi: 10.1016/j.msea.2005.03.006 & doi: 10.1016/j.msea.2006.02.279 & doi: 10.1016/j.jnoncrysol.2005.06.012 & doi: 10.1016/j.jnoncrysol.2004.11.006
Zr41.2Ti13.8Cu12.5Ni10Be22.5 | 683 | 0.1 | 0.06 | 124.5502 | doi: 10.1016/S1359-6454(03)00164-2 & doi: 10.1016/j.msea.2005.03.006 & doi: 10.1016/j.msea.2006.02.279 & doi: 10.1016/j.jnoncrysol.2005.06.012 & doi: 10.1016/j.jnoncrysol.2004.11.006
Zr41.2Ti13.8Cu12.5Ni10Be22.5 | 683 | 0.1 | 0.065 | 124.5502 | doi: 10.1016/S1359-6454(03)00164-2 & doi: 10.1016/j.msea.2005.03.006 & doi: 10.1016/j.msea.2006.02.279 & doi: 10.1016/j.jnoncrysol.2005.06.012 & doi: 10.1016/j.jnoncrysol.2004.11.006
Zr41.2Ti13.8Cu12.5Ni10Be22.5 | 683 | 0.1 | 0.07 | 124.5502 | doi: 10.1016/S1359-6454(03)00164-2 & doi: 10.1016/j.msea.2005.03.006 & doi: 10.1016/j.msea.2006.02.279 & doi: 10.1016/j.jnoncrysol.2005.06.012 & doi: 10.1016/j.jnoncrysol.2004.11.006
Zr41.2Ti13.8Cu12.5Ni10Be22.5 | 683 | 0.1 | 0.075 | 124.5502 | doi: 10.1016/S1359-6454(03)00164-2 & doi: 10.1016/j.msea.2005.03.006 & doi: 10.1016/j.msea.2006.02.279 & doi: 10.1016/j.jnoncrysol.2005.06.012 & doi: 10.1016/j.jnoncrysol.2004.11.006
Zr41.2Ti13.8Cu12.5Ni10Be22.5 | 683 | 0.1 | 0.08 | 124.5503 | doi: 10.1016/S1359-6454(03)00164-2 & doi: 10.1016/j.msea.2005.03.006 & doi: 10.1016/j.msea.2006.02.279 & doi: 10.1016/j.jnoncrysol.2005.06.012 & doi: 10.1016/j.jnoncrysol.2004.11.006
Zr41.2Ti13.8Cu12.5Ni10Be22.5 | 683 | 0.1 | 0.085 | 124.2058 | doi: 10.1016/S1359-6454(03)00164-2 & doi: 10.1016/j.msea.2005.03.006 & doi: 10.1016/j.msea.2006.02.279 & doi: 10.1016/j.jnoncrysol.2005.06.012 & doi: 10.1016/j.jnoncrysol.2004.11.006
Zr41.2Ti13.8Cu12.5Ni10Be22.5 | 683 | 0.1 | 0.09 | 138.1473 | doi: 10.1016/S1359-6454(03)00164-2 & doi: 10.1016/j.msea.2005.03.006 & doi: 10.1016/j.msea.2006.02.279 & doi: 10.1016/j.jnoncrysol.2005.06.012 & doi: 10.1016/j.jnoncrysol.2004.11.006
Zr41.2Ti13.8Cu12.5Ni10Be22.5 | 683 | 0.1 | 0.095 | 124.5485 | doi: 10.1016/S1359-6454(03)00164-2 & doi: 10.1016/j.msea.2005.03.006 & doi: 10.1016/j.msea.2006.02.279 & doi: 10.1016/j.jnoncrysol.2005.06.012 & doi: 10.1016/j.jnoncrysol.2004.11.006
Zr41.2Ti13.8Cu12.5Ni10Be22.5 | 683 | 0.1 | 0.1 | 124.5502 | doi: 10.1016/S1359-6454(03)00164-2 & doi: 10.1016/j.msea.2005.03.006 & doi: 10.1016/j.msea.2006.02.279 & doi: 10.1016/j.jnoncrysol.2005.06.012 & doi: 10.1016/j.jnoncrysol.2004.11.006
Zr41.2Ti13.8Cu12.5Ni10Be22.5 | 683 | 0.1 | 0.105 | 124.5502 | doi: 10.1016/S1359-6454(03)00164-2 & doi: 10.1016/j.msea.2005.03.006 & doi: 10.1016/j.msea.2006.02.279 & doi: 10.1016/j.jnoncrysol.2005.06.012 & doi: 10.1016/j.jnoncrysol.2004.11.006
Zr41.2Ti13.8Cu12.5Ni10Be22.5 | 683 | 0.1 | 0.11 | 124.5502 | doi: 10.1016/S1359-6454(03)00164-2 & doi: 10.1016/j.msea.2005.03.006 & doi: 10.1016/j.msea.2006.02.279 & doi: 10.1016/j.jnoncrysol.2005.06.012 & doi: 10.1016/j.jnoncrysol.2004.11.006
Zr41.2Ti13.8Cu12.5Ni10Be22.5 | 683 | 0.1 | 0.115 | 124.5502 | doi: 10.1016/S1359-6454(03)00164-2 & doi: 10.1016/j.msea.2005.03.006 & doi: 10.1016/j.msea.2006.02.279 & doi: 10.1016/j.jnoncrysol.2005.06.012 & doi: 10.1016/j.jnoncrysol.2004.11.006
Zr41.2Ti13.8Cu12.5Ni10Be22.5 | 683 | 0.1 | 0.12 | 124.5502 | doi: 10.1016/S1359-6454(03)00164-2 & doi: 10.1016/j.msea.2005.03.006 & doi: 10.1016/j.msea.2006.02.279 & doi: 10.1016/j.jnoncrysol.2005.06.012 & doi: 10.1016/j.jnoncrysol.2004.11.006
Zr41.2Ti13.8Cu12.5Ni10Be22.5 | 683 | 0.1 | 0.125 | 124.5501 | doi: 10.1016/S1359-6454(03)00164-2 & doi: 10.1016/j.msea.2005.03.006 & doi: 10.1016/j.msea.2006.02.279 & doi: 10.1016/j.jnoncrysol.2005.06.012 & doi: 10.1016/j.jnoncrysol.2004.11.006
Zr41.2Ti13.8Cu12.5Ni10Be22.5 | 683 | 0.1 | 0.13 | 126.0408 | doi: 10.1016/S1359-6454(03)00164-2 & doi: 10.1016/j.msea.2005.03.006 & doi: 10.1016/j.msea.2006.02.279 & doi: 10.1016/j.jnoncrysol.2005.06.012 & doi: 10.1016/j.jnoncrysol.2004.11.006
Zr41.2Ti13.8Cu12.5Ni10Be22.5 | 683 | 0.1 | 0.135 | 124.4858 | doi: 10.1016/S1359-6454(03)00164-2 & doi: 10.1016/j.msea.2005.03.006 & doi: 10.1016/j.msea.2006.02.279 & doi: 10.1016/j.jnoncrysol.2005.06.012 & doi: 10.1016/j.jnoncrysol.2004.11.006
Zr41.2Ti13.8Cu12.5Ni10Be22.5 | 683 | 0.1 | 0.14 | 126.886 | doi: 10.1016/S1359-6454(03)00164-2 & doi: 10.1016/j.msea.2005.03.006 & doi: 10.1016/j.msea.2006.02.279 & doi: 10.1016/j.jnoncrysol.2005.06.012 & doi: 10.1016/j.jnoncrysol.2004.11.006
Zr41.2Ti13.8Cu12.5Ni10Be22.5 | 683 | 0.1 | 0.145 | 126.7703 | doi: 10.1016/S1359-6454(03)00164-2 & doi: 10.1016/j.msea.2005.03.006 & doi: 10.1016/j.msea.2006.02.279 & doi: 10.1016/j.jnoncrysol.2005.06.012 & doi: 10.1016/j.jnoncrysol.2004.11.006
Zr41.2Ti13.8Cu12.5Ni10Be22.5 | 683 | 0.1 | 0.15 | 126.5533 | doi: 10.1016/S1359-6454(03)00164-2 & doi: 10.1016/j.msea.2005.03.006 & doi: 10.1016/j.msea.2006.02.279 & doi: 10.1016/j.jnoncrysol.2005.06.012 & doi: 10.1016/j.jnoncrysol.2004.11.006
Zr41.2Ti13.8Cu12.5Ni10Be22.5 | 683 | 0.1 | 0.155 | 129.2333 | doi: 10.1016/S1359-6454(03)00164-2 & doi: 10.1016/j.msea.2005.03.006 & doi: 10.1016/j.msea.2006.02.279 & doi: 10.1016/j.jnoncrysol.2005.06.012 & doi: 10.1016/j.jnoncrysol.2004.11.006
Zr41.2Ti13.8Cu12.5Ni10Be22.5 | 683 | 0.1 | 0.16 | 129.0012 | doi: 10.1016/S1359-6454(03)00164-2 & doi: 10.1016/j.msea.2005.03.006 & doi: 10.1016/j.msea.2006.02.279 & doi: 10.1016/j.jnoncrysol.2005.06.012 & doi: 10.1016/j.jnoncrysol.2004.11.006
Zr41.2Ti13.8Cu12.5Ni10Be22.5 | 683 | 0.1 | 0.165 | 128.9984 | doi: 10.1016/S1359-6454(03)00164-2 & doi: 10.1016/j.msea.2005.03.006 & doi: 10.1016/j.msea.2006.02.279 & doi: 10.1016/j.jnoncrysol.2005.06.012 & doi: 10.1016/j.jnoncrysol.2004.11.006
Zr41.2Ti13.8Cu12.5Ni10Be22.5 | 683 | 0.1 | 0.17 | 128.9984 | doi: 10.1016/S1359-6454(03)00164-2 & doi: 10.1016/j.msea.2005.03.006 & doi: 10.1016/j.msea.2006.02.279 & doi: 10.1016/j.jnoncrysol.2005.06.012 & doi: 10.1016/j.jnoncrysol.2004.11.006
Zr41.2Ti13.8Cu12.5Ni10Be22.5 | 683 | 0.1 | 0.175 | 128.9984 | doi: 10.1016/S1359-6454(03)00164-2 & doi: 10.1016/j.msea.2005.03.006 & doi: 10.1016/j.msea.2006.02.279 & doi: 10.1016/j.jnoncrysol.2005.06.012 & doi: 10.1016/j.jnoncrysol.2004.11.006
Zr41.2Ti13.8Cu12.5Ni10Be22.5 | 683 | 0.1 | 0.18 | 128.9979 | doi: 10.1016/S1359-6454(03)00164-2 & doi: 10.1016/j.msea.2005.03.006 & doi: 10.1016/j.msea.2006.02.279 & doi: 10.1016/j.jnoncrysol.2005.06.012 & doi: 10.1016/j.jnoncrysol.2004.11.006
Zr41.2Ti13.8Cu12.5Ni10Be22.5 | 683 | 0.1 | 0.185 | 124.4931 | doi: 10.1016/S1359-6454(03)00164-2 & doi: 10.1016/j.msea.2005.03.006 & doi: 10.1016/j.msea.2006.02.279 & doi: 10.1016/j.jnoncrysol.2005.06.012 & doi: 10.1016/j.jnoncrysol.2004.11.006
Zr41.2Ti13.8Cu12.5Ni10Be22.5 | 683 | 0.1 | 0.19 | 133.2867 | doi: 10.1016/S1359-6454(03)00164-2 & doi: 10.1016/j.msea.2005.03.006 & doi: 10.1016/j.msea.2006.02.279 & doi: 10.1016/j.jnoncrysol.2005.06.012 & doi: 10.1016/j.jnoncrysol.2004.11.006
Zr41.2Ti13.8Cu12.5Ni10Be22.5 | 683 | 0.1 | 0.195 | 129.3285 | doi: 10.1016/S1359-6454(03)00164-2 & doi: 10.1016/j.msea.2005.03.006 & doi: 10.1016/j.msea.2006.02.279 & doi: 10.1016/j.jnoncrysol.2005.06.012 & doi: 10.1016/j.jnoncrysol.2004.11.006
Zr41.2Ti13.8Cu12.5Ni10Be22.5 | 683 | 0.1 | 0.2 | 128.9984 | doi: 10.1016/S1359-6454(03)00164-2 & doi: 10.1016/j.msea.2005.03.006 & doi: 10.1016/j.msea.2006.02.279 & doi: 10.1016/j.jnoncrysol.2005.06.012 & doi: 10.1016/j.jnoncrysol.2004.11.006
Zr41.2Ti13.8Cu12.5Ni10Be22.5 | 683 | 0.1 | 0.205 | 128.9987 | doi: 10.1016/S1359-6454(03)00164-2 & doi: 10.1016/j.msea.2005.03.006 & doi: 10.1016/j.msea.2006.02.279 & doi: 10.1016/j.jnoncrysol.2005.06.012 & doi: 10.1016/j.jnoncrysol.2004.11.006
Zr41.2Ti13.8Cu12.5Ni10Be22.5 | 683 | 0.1 | 0.21 | 131.2136 | doi: 10.1016/S1359-6454(03)00164-2 & doi: 10.1016/j.msea.2005.03.006 & doi: 10.1016/j.msea.2006.02.279 & doi: 10.1016/j.jnoncrysol.2005.06.012 & doi: 10.1016/j.jnoncrysol.2004.11.006
Zr41.2Ti13.8Cu12.5Ni10Be22.5 | 683 | 0.1 | 0.215 | 133.657 | doi: 10.1016/S1359-6454(03)00164-2 & doi: 10.1016/j.msea.2005.03.006 & doi: 10.1016/j.msea.2006.02.279 & doi: 10.1016/j.jnoncrysol.2005.06.012 & doi: 10.1016/j.jnoncrysol.2004.11.006
Zr41.2Ti13.8Cu12.5Ni10Be22.5 | 683 | 0.1 | 0.22 | 133.4466 | doi: 10.1016/S1359-6454(03)00164-2 & doi: 10.1016/j.msea.2005.03.006 & doi: 10.1016/j.msea.2006.02.279 & doi: 10.1016/j.jnoncrysol.2005.06.012 & doi: 10.1016/j.jnoncrysol.2004.11.006
Zr41.2Ti13.8Cu12.5Ni10Be22.5 | 683 | 0.1 | 0.225 | 133.4467 | doi: 10.1016/S1359-6454(03)00164-2 & doi: 10.1016/j.msea.2005.03.006 & doi: 10.1016/j.msea.2006.02.279 & doi: 10.1016/j.jnoncrysol.2005.06.012 & doi: 10.1016/j.jnoncrysol.2004.11.006
Zr41.2Ti13.8Cu12.5Ni10Be22.5 | 683 | 0.1 | 0.23 | 133.4467 | doi: 10.1016/S1359-6454(03)00164-2 & doi: 10.1016/j.msea.2005.03.006 & doi: 10.1016/j.msea.2006.02.279 & doi: 10.1016/j.jnoncrysol.2005.06.012 & doi: 10.1016/j.jnoncrysol.2004.11.006
Zr41.2Ti13.8Cu12.5Ni10Be22.5 | 683 | 0.1 | 0.235 | 133.4467 | doi: 10.1016/S1359-6454(03)00164-2 & doi: 10.1016/j.msea.2005.03.006 & doi: 10.1016/j.msea.2006.02.279 & doi: 10.1016/j.jnoncrysol.2005.06.012 & doi: 10.1016/j.jnoncrysol.2004.11.006
Zr41.2Ti13.8Cu12.5Ni10Be22.5 | 683 | 0.1 | 0.24 | 133.4366 | doi: 10.1016/S1359-6454(03)00164-2 & doi: 10.1016/j.msea.2005.03.006 & doi: 10.1016/j.msea.2006.02.279 & doi: 10.1016/j.jnoncrysol.2005.06.012 & doi: 10.1016/j.jnoncrysol.2004.11.006
Zr41.2Ti13.8Cu12.5Ni10Be22.5 | 683 | 0.1 | 0.245 | 135.6664 | doi: 10.1016/S1359-6454(03)00164-2 & doi: 10.1016/j.msea.2005.03.006 & doi: 10.1016/j.msea.2006.02.279 & doi: 10.1016/j.jnoncrysol.2005.06.012 & doi: 10.1016/j.jnoncrysol.2004.11.006
Zr55.7Cu22.4Ni7.2Al14.6 | 720 | 0.0075 | 0 | 0 | doi: 10.1016/j.mtcomm.2021.102320 & doi: 10.1016/j.jallcom.2022.164450 & doi: 10.1557/JMR.2010.0134 & doi: 10.1016/j.intermet.2023.107831
Zr55.7Cu22.4Ni7.2Al14.6 | 720 | 0.0075 | 0.02 | 188.2859 | doi: 10.1016/j.mtcomm.2021.102320 & doi: 10.1016/j.jallcom.2022.164450 & doi: 10.1557/JMR.2010.0134 & doi: 10.1016/j.intermet.2023.107831
Zr55.7Cu22.4Ni7.2Al14.6 | 720 | 0.0075 | 0.025 | 249.2699 | doi: 10.1016/j.mtcomm.2021.102320 & doi: 10.1016/j.jallcom.2022.164450 & doi: 10.1557/JMR.2010.0134 & doi: 10.1016/j.intermet.2023.107831
Zr55.7Cu22.4Ni7.2Al14.6 | 720 | 0.0075 | 0.03 | 358.0415 | doi: 10.1016/j.mtcomm.2021.102320 & doi: 10.1016/j.jallcom.2022.164450 & doi: 10.1557/JMR.2010.0134 & doi: 10.1016/j.intermet.2023.107831
Zr55.7Cu22.4Ni7.2Al14.6 | 720 | 0.0075 | 0.035 | 434.1994 | doi: 10.1016/j.mtcomm.2021.102320 & doi: 10.1016/j.jallcom.2022.164450 & doi: 10.1557/JMR.2010.0134 & doi: 10.1016/j.intermet.2023.107831
Zr55.7Cu22.4Ni7.2Al14.6 | 720 | 0.0075 | 0.04 | 493.7 | doi: 10.1016/j.mtcomm.2021.102320 & doi: 10.1016/j.jallcom.2022.164450 & doi: 10.1557/JMR.2010.0134 & doi: 10.1016/j.intermet.2023.107831
Zr55.7Cu22.4Ni7.2Al14.6 | 720 | 0.0075 | 0.045 | 568.3925 | doi: 10.1016/j.mtcomm.2021.102320 & doi: 10.1016/j.jallcom.2022.164450 & doi: 10.1557/JMR.2010.0134 & doi: 10.1016/j.intermet.2023.107831
Zr55.7Cu22.4Ni7.2Al14.6 | 720 | 0.0075 | 0.05 | 657.0226 | doi: 10.1016/j.mtcomm.2021.102320 & doi: 10.1016/j.jallcom.2022.164450 & doi: 10.1557/JMR.2010.0134 & doi: 10.1016/j.intermet.2023.107831
Zr55.7Cu22.4Ni7.2Al14.6 | 720 | 0.0075 | 0.055 | 744.3045 | doi: 10.1016/j.mtcomm.2021.102320 & doi: 10.1016/j.jallcom.2022.164450 & doi: 10.1557/JMR.2010.0134 & doi: 10.1016/j.intermet.2023.107831
Zr55.7Cu22.4Ni7.2Al14.6 | 720 | 0.0075 | 0.06 | 821.1725 | doi: 10.1016/j.mtcomm.2021.102320 & doi: 10.1016/j.jallcom.2022.164450 & doi: 10.1557/JMR.2010.0134 & doi: 10.1016/j.intermet.2023.107831
Zr55.7Cu22.4Ni7.2Al14.6 | 720 | 0.0075 | 0.065 | 884.6309 | doi: 10.1016/j.mtcomm.2021.102320 & doi: 10.1016/j.jallcom.2022.164450 & doi: 10.1557/JMR.2010.0134 & doi: 10.1016/j.intermet.2023.107831
Zr55.7Cu22.4Ni7.2Al14.6 | 720 | 0.0075 | 0.07 | 940.8091 | doi: 10.1016/j.mtcomm.2021.102320 & doi: 10.1016/j.jallcom.2022.164450 & doi: 10.1557/JMR.2010.0134 & doi: 10.1016/j.intermet.2023.107831
Zr55.7Cu22.4Ni7.2Al14.6 | 720 | 0.0075 | 0.075 | 1008.243 | doi: 10.1016/j.mtcomm.2021.102320 & doi: 10.1016/j.jallcom.2022.164450 & doi: 10.1557/JMR.2010.0134 & doi: 10.1016/j.intermet.2023.107831
Zr55.7Cu22.4Ni7.2Al14.6 | 720 | 0.0075 | 0.08 | 1068.943 | doi: 10.1016/j.mtcomm.2021.102320 & doi: 10.1016/j.jallcom.2022.164450 & doi: 10.1557/JMR.2010.0134 & doi: 10.1016/j.intermet.2023.107831
Zr55.7Cu22.4Ni7.2Al14.6 | 720 | 0.0075 | 0.085 | 1124.733 | doi: 10.1016/j.mtcomm.2021.102320 & doi: 10.1016/j.jallcom.2022.164450 & doi: 10.1557/JMR.2010.0134 & doi: 10.1016/j.intermet.2023.107831
Zr55.7Cu22.4Ni7.2Al14.6 | 720 | 0.0075 | 0.09 | 1171.829 | doi: 10.1016/j.mtcomm.2021.102320 & doi: 10.1016/j.jallcom.2022.164450 & doi: 10.1557/JMR.2010.0134 & doi: 10.1016/j.intermet.2023.107831
Zr55.7Cu22.4Ni7.2Al14.6 | 720 | 0.0075 | 0.095 | 1209.716 | doi: 10.1016/j.mtcomm.2021.102320 & doi: 10.1016/j.jallcom.2022.164450 & doi: 10.1557/JMR.2010.0134 & doi: 10.1016/j.intermet.2023.107831
Zr55.7Cu22.4Ni7.2Al14.6 | 720 | 0.0075 | 0.1 | 1234.234 | doi: 10.1016/j.mtcomm.2021.102320 & doi: 10.1016/j.jallcom.2022.164450 & doi: 10.1557/JMR.2010.0134 & doi: 10.1016/j.intermet.2023.107831
Zr55.7Cu22.4Ni7.2Al14.6 | 720 | 0.0075 | 0.105 | 1242.348 | doi: 10.1016/j.mtcomm.2021.102320 & doi: 10.1016/j.jallcom.2022.164450 & doi: 10.1557/JMR.2010.0134 & doi: 10.1016/j.intermet.2023.107831
Zr55.7Cu22.4Ni7.2Al14.6 | 720 | 0.0075 | 0.11 | 1228.872 | doi: 10.1016/j.mtcomm.2021.102320 & doi: 10.1016/j.jallcom.2022.164450 & doi: 10.1557/JMR.2010.0134 & doi: 10.1016/j.intermet.2023.107831
Zr55.7Cu22.4Ni7.2Al14.6 | 720 | 0.0075 | 0.115 | 1191.287 | doi: 10.1016/j.mtcomm.2021.102320 & doi: 10.1016/j.jallcom.2022.164450 & doi: 10.1557/JMR.2010.0134 & doi: 10.1016/j.intermet.2023.107831
Zr55.7Cu22.4Ni7.2Al14.6 | 720 | 0.0075 | 0.12 | 1130.561 | doi: 10.1016/j.mtcomm.2021.102320 & doi: 10.1016/j.jallcom.2022.164450 & doi: 10.1557/JMR.2010.0134 & doi: 10.1016/j.intermet.2023.107831
Zr55.7Cu22.4Ni7.2Al14.6 | 720 | 0.0075 | 0.125 | 1056.123 | doi: 10.1016/j.mtcomm.2021.102320 & doi: 10.1016/j.jallcom.2022.164450 & doi: 10.1557/JMR.2010.0134 & doi: 10.1016/j.intermet.2023.107831
Zr55.7Cu22.4Ni7.2Al14.6 | 720 | 0.0075 | 0.13 | 986.9442 | doi: 10.1016/j.mtcomm.2021.102320 & doi: 10.1016/j.jallcom.2022.164450 & doi: 10.1557/JMR.2010.0134 & doi: 10.1016/j.intermet.2023.107831
Zr55.7Cu22.4Ni7.2Al14.6 | 720 | 0.0075 | 0.135 | 928.9909 | doi: 10.1016/j.mtcomm.2021.102320 & doi: 10.1016/j.jallcom.2022.164450 & doi: 10.1557/JMR.2010.0134 & doi: 10.1016/j.intermet.2023.107831
Zr55.7Cu22.4Ni7.2Al14.6 | 720 | 0.0075 | 0.14 | 890.2027 | doi: 10.1016/j.mtcomm.2021.102320 & doi: 10.1016/j.jallcom.2022.164450 & doi: 10.1557/JMR.2010.0134 & doi: 10.1016/j.intermet.2023.107831
Zr55.7Cu22.4Ni7.2Al14.6 | 720 | 0.0075 | 0.145 | 864.0227 | doi: 10.1016/j.mtcomm.2021.102320 & doi: 10.1016/j.jallcom.2022.164450 & doi: 10.1557/JMR.2010.0134 & doi: 10.1016/j.intermet.2023.107831
Zr55.7Cu22.4Ni7.2Al14.6 | 720 | 0.0075 | 0.15 | 848.6512 | doi: 10.1016/j.mtcomm.2021.102320 & doi: 10.1016/j.jallcom.2022.164450 & doi: 10.1557/JMR.2010.0134 & doi: 10.1016/j.intermet.2023.107831
Zr55.7Cu22.4Ni7.2Al14.6 | 720 | 0.0075 | 0.155 | 839.9696 | doi: 10.1016/j.mtcomm.2021.102320 & doi: 10.1016/j.jallcom.2022.164450 & doi: 10.1557/JMR.2010.0134 & doi: 10.1016/j.intermet.2023.107831
Zr55.7Cu22.4Ni7.2Al14.6 | 720 | 0.0075 | 0.16 | 836.4756 | doi: 10.1016/j.mtcomm.2021.102320 & doi: 10.1016/j.jallcom.2022.164450 & doi: 10.1557/JMR.2010.0134 & doi: 10.1016/j.intermet.2023.107831
Zr55.7Cu22.4Ni7.2Al14.6 | 720 | 0.0075 | 0.165 | 835.2206 | doi: 10.1016/j.mtcomm.2021.102320 & doi: 10.1016/j.jallcom.2022.164450 & doi: 10.1557/JMR.2010.0134 & doi: 10.1016/j.intermet.2023.107831
Zr55.7Cu22.4Ni7.2Al14.6 | 720 | 0.0075 | 0.17 | 835.2003 | doi: 10.1016/j.mtcomm.2021.102320 & doi: 10.1016/j.jallcom.2022.164450 & doi: 10.1557/JMR.2010.0134 & doi: 10.1016/j.intermet.2023.107831
Zr55.7Cu22.4Ni7.2Al14.6 | 720 | 0.0075 | 0.175 | 836.8266 | doi: 10.1016/j.mtcomm.2021.102320 & doi: 10.1016/j.jallcom.2022.164450 & doi: 10.1557/JMR.2010.0134 & doi: 10.1016/j.intermet.2023.107831
Zr55.7Cu22.4Ni7.2Al14.6 | 720 | 0.0075 | 0.18 | 838.4332 | doi: 10.1016/j.mtcomm.2021.102320 & doi: 10.1016/j.jallcom.2022.164450 & doi: 10.1557/JMR.2010.0134 & doi: 10.1016/j.intermet.2023.107831
Zr55.7Cu22.4Ni7.2Al14.6 | 720 | 0.0075 | 0.185 | 839.2349 | doi: 10.1016/j.mtcomm.2021.102320 & doi: 10.1016/j.jallcom.2022.164450 & doi: 10.1557/JMR.2010.0134 & doi: 10.1016/j.intermet.2023.107831
Zr55.7Cu22.4Ni7.2Al14.6 | 720 | 0.0075 | 0.19 | 839.9587 | doi: 10.1016/j.mtcomm.2021.102320 & doi: 10.1016/j.jallcom.2022.164450 & doi: 10.1557/JMR.2010.0134 & doi: 10.1016/j.intermet.2023.107831
Zr55.7Cu22.4Ni7.2Al14.6 | 720 | 0.0075 | 0.195 | 841.2762 | doi: 10.1016/j.mtcomm.2021.102320 & doi: 10.1016/j.jallcom.2022.164450 & doi: 10.1557/JMR.2010.0134 & doi: 10.1016/j.intermet.2023.107831
Zr55.7Cu22.4Ni7.2Al14.6 | 720 | 0.0075 | 0.2 | 840.8417 | doi: 10.1016/j.mtcomm.2021.102320 & doi: 10.1016/j.jallcom.2022.164450 & doi: 10.1557/JMR.2010.0134 & doi: 10.1016/j.intermet.2023.107831
Zr55.7Cu22.4Ni7.2Al14.6 | 720 | 0.0075 | 0.205 | 840.0461 | doi: 10.1016/j.mtcomm.2021.102320 & doi: 10.1016/j.jallcom.2022.164450 & doi: 10.1557/JMR.2010.0134 & doi: 10.1016/j.intermet.2023.107831
Zr55.7Cu22.4Ni7.2Al14.6 | 720 | 0.0075 | 0.21 | 840.0447 | doi: 10.1016/j.mtcomm.2021.102320 & doi: 10.1016/j.jallcom.2022.164450 & doi: 10.1557/JMR.2010.0134 & doi: 10.1016/j.intermet.2023.107831
Zr55.7Cu22.4Ni7.2Al14.6 | 720 | 0.0075 | 0.215 | 839.232 | doi: 10.1016/j.mtcomm.2021.102320 & doi: 10.1016/j.jallcom.2022.164450 & doi: 10.1557/JMR.2010.0134 & doi: 10.1016/j.intermet.2023.107831
Zr55.7Cu22.4Ni7.2Al14.6 | 720 | 0.0075 | 0.22 | 836.7889 | doi: 10.1016/j.mtcomm.2021.102320 & doi: 10.1016/j.jallcom.2022.164450 & doi: 10.1557/JMR.2010.0134 & doi: 10.1016/j.intermet.2023.107831
Zr55.7Cu22.4Ni7.2Al14.6 | 720 | 0.0075 | 0.225 | 835.2286 | doi: 10.1016/j.mtcomm.2021.102320 & doi: 10.1016/j.jallcom.2022.164450 & doi: 10.1557/JMR.2010.0134 & doi: 10.1016/j.intermet.2023.107831
Zr55.7Cu22.4Ni7.2Al14.6 | 720 | 0.0075 | 0.23 | 833.5594 | doi: 10.1016/j.mtcomm.2021.102320 & doi: 10.1016/j.jallcom.2022.164450 & doi: 10.1557/JMR.2010.0134 & doi: 10.1016/j.intermet.2023.107831
Zr55.7Cu22.4Ni7.2Al14.6 | 720 | 0.0075 | 0.235 | 832.0056 | doi: 10.1016/j.mtcomm.2021.102320 & doi: 10.1016/j.jallcom.2022.164450 & doi: 10.1557/JMR.2010.0134 & doi: 10.1016/j.intermet.2023.107831
Zr55.7Cu22.4Ni7.2Al14.6 | 720 | 0.0075 | 0.24 | 828.6055 | doi: 10.1016/j.mtcomm.2021.102320 & doi: 10.1016/j.jallcom.2022.164450 & doi: 10.1557/JMR.2010.0134 & doi: 10.1016/j.intermet.2023.107831
Zr55.7Cu22.4Ni7.2Al14.6 | 720 | 0.0075 | 0.245 | 827.1839 | doi: 10.1016/j.mtcomm.2021.102320 & doi: 10.1016/j.jallcom.2022.164450 & doi: 10.1557/JMR.2010.0134 & doi: 10.1016/j.intermet.2023.107831
Zr55.7Cu22.4Ni7.2Al14.6 | 720 | 0.005 | 0 | 0 | doi: 10.1016/j.mtcomm.2021.102320 & doi: 10.1016/j.jallcom.2022.164450 & doi: 10.1557/JMR.2010.0134 & doi: 10.1016/j.intermet.2023.107831
Zr55.7Cu22.4Ni7.2Al14.6 | 720 | 0.005 | 0.02 | 238.8695 | doi: 10.1016/j.mtcomm.2021.102320 & doi: 10.1016/j.jallcom.2022.164450 & doi: 10.1557/JMR.2010.0134 & doi: 10.1016/j.intermet.2023.107831
Zr55.7Cu22.4Ni7.2Al14.6 | 720 | 0.005 | 0.025 | 304.6262 | doi: 10.1016/j.mtcomm.2021.102320 & doi: 10.1016/j.jallcom.2022.164450 & doi: 10.1557/JMR.2010.0134 & doi: 10.1016/j.intermet.2023.107831
Zr55.7Cu22.4Ni7.2Al14.6 | 720 | 0.005 | 0.03 | 390.4497 | doi: 10.1016/j.mtcomm.2021.102320 & doi: 10.1016/j.jallcom.2022.164450 & doi: 10.1557/JMR.2010.0134 & doi: 10.1016/j.intermet.2023.107831
Zr55.7Cu22.4Ni7.2Al14.6 | 720 | 0.005 | 0.035 | 466.8315 | doi: 10.1016/j.mtcomm.2021.102320 & doi: 10.1016/j.jallcom.2022.164450 & doi: 10.1557/JMR.2010.0134 & doi: 10.1016/j.intermet.2023.107831
Zr55.7Cu22.4Ni7.2Al14.6 | 720 | 0.005 | 0.04 | 557.1934 | doi: 10.1016/j.mtcomm.2021.102320 & doi: 10.1016/j.jallcom.2022.164450 & doi: 10.1557/JMR.2010.0134 & doi: 10.1016/j.intermet.2023.107831
Zr55.7Cu22.4Ni7.2Al14.6 | 720 | 0.005 | 0.045 | 630.1768 | doi: 10.1016/j.mtcomm.2021.102320 & doi: 10.1016/j.jallcom.2022.164450 & doi: 10.1557/JMR.2010.0134 & doi: 10.1016/j.intermet.2023.107831
Zr55.7Cu22.4Ni7.2Al14.6 | 720 | 0.005 | 0.05 | 699.2246 | doi: 10.1016/j.mtcomm.2021.102320 & doi: 10.1016/j.jallcom.2022.164450 & doi: 10.1557/JMR.2010.0134 & doi: 10.1016/j.intermet.2023.107831
Zr55.7Cu22.4Ni7.2Al14.6 | 720 | 0.005 | 0.055 | 762.9713 | doi: 10.1016/j.mtcomm.2021.102320 & doi: 10.1016/j.jallcom.2022.164450 & doi: 10.1557/JMR.2010.0134 & doi: 10.1016/j.intermet.2023.107831
Zr55.7Cu22.4Ni7.2Al14.6 | 720 | 0.005 | 0.06 | 823.1072 | doi: 10.1016/j.mtcomm.2021.102320 & doi: 10.1016/j.jallcom.2022.164450 & doi: 10.1557/JMR.2010.0134 & doi: 10.1016/j.intermet.2023.107831
Zr55.7Cu22.4Ni7.2Al14.6 | 720 | 0.005 | 0.065 | 858.7542 | doi: 10.1016/j.mtcomm.2021.102320 & doi: 10.1016/j.jallcom.2022.164450 & doi: 10.1557/JMR.2010.0134 & doi: 10.1016/j.intermet.2023.107831
Zr55.7Cu22.4Ni7.2Al14.6 | 720 | 0.005 | 0.07 | 878.1019 | doi: 10.1016/j.mtcomm.2021.102320 & doi: 10.1016/j.jallcom.2022.164450 & doi: 10.1557/JMR.2010.0134 & doi: 10.1016/j.intermet.2023.107831
Zr55.7Cu22.4Ni7.2Al14.6 | 720 | 0.005 | 0.075 | 878.853 | doi: 10.1016/j.mtcomm.2021.102320 & doi: 10.1016/j.jallcom.2022.164450 & doi: 10.1557/JMR.2010.0134 & doi: 10.1016/j.intermet.2023.107831
Zr55.7Cu22.4Ni7.2Al14.6 | 720 | 0.005 | 0.08 | 861.8758 | doi: 10.1016/j.mtcomm.2021.102320 & doi: 10.1016/j.jallcom.2022.164450 & doi: 10.1557/JMR.2010.0134 & doi: 10.1016/j.intermet.2023.107831
Zr55.7Cu22.4Ni7.2Al14.6 | 720 | 0.005 | 0.085 | 830.1572 | doi: 10.1016/j.mtcomm.2021.102320 & doi: 10.1016/j.jallcom.2022.164450 & doi: 10.1557/JMR.2010.0134 & doi: 10.1016/j.intermet.2023.107831
Zr55.7Cu22.4Ni7.2Al14.6 | 720 | 0.005 | 0.09 | 795.8008 | doi: 10.1016/j.mtcomm.2021.102320 & doi: 10.1016/j.jallcom.2022.164450 & doi: 10.1557/JMR.2010.0134 & doi: 10.1016/j.intermet.2023.107831
Zr55.7Cu22.4Ni7.2Al14.6 | 720 | 0.005 | 0.095 | 761.7245 | doi: 10.1016/j.mtcomm.2021.102320 & doi: 10.1016/j.jallcom.2022.164450 & doi: 10.1557/JMR.2010.0134 & doi: 10.1016/j.intermet.2023.107831
Zr55.7Cu22.4Ni7.2Al14.6 | 720 | 0.005 | 0.1 | 742.8214 | doi: 10.1016/j.mtcomm.2021.102320 & doi: 10.1016/j.jallcom.2022.164450 & doi: 10.1557/JMR.2010.0134 & doi: 10.1016/j.intermet.2023.107831
Zr55.7Cu22.4Ni7.2Al14.6 | 720 | 0.005 | 0.105 | 715.592 | doi: 10.1016/j.mtcomm.2021.102320 & doi: 10.1016/j.jallcom.2022.164450 & doi: 10.1557/JMR.2010.0134 & doi: 10.1016/j.intermet.2023.107831
Zr55.7Cu22.4Ni7.2Al14.6 | 720 | 0.005 | 0.11 | 701.2898 | doi: 10.1016/j.mtcomm.2021.102320 & doi: 10.1016/j.jallcom.2022.164450 & doi: 10.1557/JMR.2010.0134 & doi: 10.1016/j.intermet.2023.107831
Zr55.7Cu22.4Ni7.2Al14.6 | 720 | 0.005 | 0.115 | 691.7399 | doi: 10.1016/j.mtcomm.2021.102320 & doi: 10.1016/j.jallcom.2022.164450 & doi: 10.1557/JMR.2010.0134 & doi: 10.1016/j.intermet.2023.107831
Zr55.7Cu22.4Ni7.2Al14.6 | 720 | 0.005 | 0.12 | 685.2407 | doi: 10.1016/j.mtcomm.2021.102320 & doi: 10.1016/j.jallcom.2022.164450 & doi: 10.1557/JMR.2010.0134 & doi: 10.1016/j.intermet.2023.107831
Zr55.7Cu22.4Ni7.2Al14.6 | 720 | 0.005 | 0.125 | 677.4995 | doi: 10.1016/j.mtcomm.2021.102320 & doi: 10.1016/j.jallcom.2022.164450 & doi: 10.1557/JMR.2010.0134 & doi: 10.1016/j.intermet.2023.107831
Zr55.7Cu22.4Ni7.2Al14.6 | 720 | 0.005 | 0.13 | 672.5915 | doi: 10.1016/j.mtcomm.2021.102320 & doi: 10.1016/j.jallcom.2022.164450 & doi: 10.1557/JMR.2010.0134 & doi: 10.1016/j.intermet.2023.107831
Zr55.7Cu22.4Ni7.2Al14.6 | 720 | 0.005 | 0.135 | 671.0033 | doi: 10.1016/j.mtcomm.2021.102320 & doi: 10.1016/j.jallcom.2022.164450 & doi: 10.1557/JMR.2010.0134 & doi: 10.1016/j.intermet.2023.107831
Zr55.7Cu22.4Ni7.2Al14.6 | 720 | 0.005 | 0.14 | 669.4604 | doi: 10.1016/j.mtcomm.2021.102320 & doi: 10.1016/j.jallcom.2022.164450 & doi: 10.1557/JMR.2010.0134 & doi: 10.1016/j.intermet.2023.107831
Zr55.7Cu22.4Ni7.2Al14.6 | 720 | 0.005 | 0.145 | 667.8313 | doi: 10.1016/j.mtcomm.2021.102320 & doi: 10.1016/j.jallcom.2022.164450 & doi: 10.1557/JMR.2010.0134 & doi: 10.1016/j.intermet.2023.107831
Zr55.7Cu22.4Ni7.2Al14.6 | 720 | 0.005 | 0.15 | 667.1305 | doi: 10.1016/j.mtcomm.2021.102320 & doi: 10.1016/j.jallcom.2022.164450 & doi: 10.1557/JMR.2010.0134 & doi: 10.1016/j.intermet.2023.107831
Zr55.7Cu22.4Ni7.2Al14.6 | 720 | 0.005 | 0.155 | 664.9907 | doi: 10.1016/j.mtcomm.2021.102320 & doi: 10.1016/j.jallcom.2022.164450 & doi: 10.1557/JMR.2010.0134 & doi: 10.1016/j.intermet.2023.107831
Zr55.7Cu22.4Ni7.2Al14.6 | 720 | 0.005 | 0.16 | 663.8551 | doi: 10.1016/j.mtcomm.2021.102320 & doi: 10.1016/j.jallcom.2022.164450 & doi: 10.1557/JMR.2010.0134 & doi: 10.1016/j.intermet.2023.107831
Zr55.7Cu22.4Ni7.2Al14.6 | 720 | 0.005 | 0.165 | 662.2711 | doi: 10.1016/j.mtcomm.2021.102320 & doi: 10.1016/j.jallcom.2022.164450 & doi: 10.1557/JMR.2010.0134 & doi: 10.1016/j.intermet.2023.107831
Zr55.7Cu22.4Ni7.2Al14.6 | 720 | 0.005 | 0.17 | 659.6836 | doi: 10.1016/j.mtcomm.2021.102320 & doi: 10.1016/j.jallcom.2022.164450 & doi: 10.1557/JMR.2010.0134 & doi: 10.1016/j.intermet.2023.107831
Zr55.7Cu22.4Ni7.2Al14.6 | 720 | 0.005 | 0.175 | 658.2004 | doi: 10.1016/j.mtcomm.2021.102320 & doi: 10.1016/j.jallcom.2022.164450 & doi: 10.1557/JMR.2010.0134 & doi: 10.1016/j.intermet.2023.107831
Zr55.7Cu22.4Ni7.2Al14.6 | 720 | 0.005 | 0.18 | 655.8374 | doi: 10.1016/j.mtcomm.2021.102320 & doi: 10.1016/j.jallcom.2022.164450 & doi: 10.1557/JMR.2010.0134 & doi: 10.1016/j.intermet.2023.107831
Zr55.7Cu22.4Ni7.2Al14.6 | 720 | 0.005 | 0.185 | 654.151 | doi: 10.1016/j.mtcomm.2021.102320 & doi: 10.1016/j.jallcom.2022.164450 & doi: 10.1557/JMR.2010.0134 & doi: 10.1016/j.intermet.2023.107831
Zr55.7Cu22.4Ni7.2Al14.6 | 720 | 0.005 | 0.19 | 652.3619 | doi: 10.1016/j.mtcomm.2021.102320 & doi: 10.1016/j.jallcom.2022.164450 & doi: 10.1557/JMR.2010.0134 & doi: 10.1016/j.intermet.2023.107831
Zr55.7Cu22.4Ni7.2Al14.6 | 720 | 0.005 | 0.195 | 649.2661 | doi: 10.1016/j.mtcomm.2021.102320 & doi: 10.1016/j.jallcom.2022.164450 & doi: 10.1557/JMR.2010.0134 & doi: 10.1016/j.intermet.2023.107831
Zr55.7Cu22.4Ni7.2Al14.6 | 720 | 0.005 | 0.2 | 646.613 | doi: 10.1016/j.mtcomm.2021.102320 & doi: 10.1016/j.jallcom.2022.164450 & doi: 10.1557/JMR.2010.0134 & doi: 10.1016/j.intermet.2023.107831
Zr55.7Cu22.4Ni7.2Al14.6 | 720 | 0.005 | 0.205 | 646.1263 | doi: 10.1016/j.mtcomm.2021.102320 & doi: 10.1016/j.jallcom.2022.164450 & doi: 10.1557/JMR.2010.0134 & doi: 10.1016/j.intermet.2023.107831
Zr55.7Cu22.4Ni7.2Al14.6 | 720 | 0.005 | 0.21 | 646.916 | doi: 10.1016/j.mtcomm.2021.102320 & doi: 10.1016/j.jallcom.2022.164450 & doi: 10.1557/JMR.2010.0134 & doi: 10.1016/j.intermet.2023.107831
Zr55.7Cu22.4Ni7.2Al14.6 | 720 | 0.005 | 0.215 | 646.9303 | doi: 10.1016/j.mtcomm.2021.102320 & doi: 10.1016/j.jallcom.2022.164450 & doi: 10.1557/JMR.2010.0134 & doi: 10.1016/j.intermet.2023.107831
Zr55.7Cu22.4Ni7.2Al14.6 | 720 | 0.005 | 0.22 | 645.3899 | doi: 10.1016/j.mtcomm.2021.102320 & doi: 10.1016/j.jallcom.2022.164450 & doi: 10.1557/JMR.2010.0134 & doi: 10.1016/j.intermet.2023.107831
Zr55.7Cu22.4Ni7.2Al14.6 | 720 | 0.005 | 0.225 | 643.7354 | doi: 10.1016/j.mtcomm.2021.102320 & doi: 10.1016/j.jallcom.2022.164450 & doi: 10.1557/JMR.2010.0134 & doi: 10.1016/j.intermet.2023.107831
Zr55.7Cu22.4Ni7.2Al14.6 | 720 | 0.005 | 0.23 | 641.2024 | doi: 10.1016/j.mtcomm.2021.102320 & doi: 10.1016/j.jallcom.2022.164450 & doi: 10.1557/JMR.2010.0134 & doi: 10.1016/j.intermet.2023.107831
Zr55.7Cu22.4Ni7.2Al14.6 | 720 | 0.005 | 0.235 | 639.8239 | doi: 10.1016/j.mtcomm.2021.102320 & doi: 10.1016/j.jallcom.2022.164450 & doi: 10.1557/JMR.2010.0134 & doi: 10.1016/j.intermet.2023.107831
Zr55.7Cu22.4Ni7.2Al14.6 | 720 | 0.005 | 0.24 | 636.414 | doi: 10.1016/j.mtcomm.2021.102320 & doi: 10.1016/j.jallcom.2022.164450 & doi: 10.1557/JMR.2010.0134 & doi: 10.1016/j.intermet.2023.107831
Zr55.7Cu22.4Ni7.2Al14.6 | 720 | 0.005 | 0.245 | 633.9282 | doi: 10.1016/j.mtcomm.2021.102320 & doi: 10.1016/j.jallcom.2022.164450 & doi: 10.1557/JMR.2010.0134 & doi: 10.1016/j.intermet.2023.107831
Zr55.7Cu22.4Ni7.2Al14.6 | 720 | 0.001 | 0 | 0 | doi: 10.1016/j.mtcomm.2021.102320 & doi: 10.1016/j.jallcom.2022.164450 & doi: 10.1557/JMR.2010.0134 & doi: 10.1016/j.intermet.2023.107831
Zr55.7Cu22.4Ni7.2Al14.6 | 720 | 0.001 | 0.02 | 185.0673 | doi: 10.1016/j.mtcomm.2021.102320 & doi: 10.1016/j.jallcom.2022.164450 & doi: 10.1557/JMR.2010.0134 & doi: 10.1016/j.intermet.2023.107831
Zr55.7Cu22.4Ni7.2Al14.6 | 720 | 0.001 | 0.025 | 228.8822 | doi: 10.1016/j.mtcomm.2021.102320 & doi: 10.1016/j.jallcom.2022.164450 & doi: 10.1557/JMR.2010.0134 & doi: 10.1016/j.intermet.2023.107831
Zr55.7Cu22.4Ni7.2Al14.6 | 720 | 0.001 | 0.03 | 287.415 | doi: 10.1016/j.mtcomm.2021.102320 & doi: 10.1016/j.jallcom.2022.164450 & doi: 10.1557/JMR.2010.0134 & doi: 10.1016/j.intermet.2023.107831
Zr55.7Cu22.4Ni7.2Al14.6 | 720 | 0.001 | 0.035 | 323.8753 | doi: 10.1016/j.mtcomm.2021.102320 & doi: 10.1016/j.jallcom.2022.164450 & doi: 10.1557/JMR.2010.0134 & doi: 10.1016/j.intermet.2023.107831
Zr55.7Cu22.4Ni7.2Al14.6 | 720 | 0.001 | 0.04 | 366.9186 | doi: 10.1016/j.mtcomm.2021.102320 & doi: 10.1016/j.jallcom.2022.164450 & doi: 10.1557/JMR.2010.0134 & doi: 10.1016/j.intermet.2023.107831
Zr55.7Cu22.4Ni7.2Al14.6 | 720 | 0.001 | 0.045 | 428.2909 | doi: 10.1016/j.mtcomm.2021.102320 & doi: 10.1016/j.jallcom.2022.164450 & doi: 10.1557/JMR.2010.0134 & doi: 10.1016/j.intermet.2023.107831
Zr55.7Cu22.4Ni7.2Al14.6 | 720 | 0.001 | 0.05 | 476.3732 | doi: 10.1016/j.mtcomm.2021.102320 & doi: 10.1016/j.jallcom.2022.164450 & doi: 10.1557/JMR.2010.0134 & doi: 10.1016/j.intermet.2023.107831
Zr55.7Cu22.4Ni7.2Al14.6 | 720 | 0.001 | 0.055 | 514.7072 | doi: 10.1016/j.mtcomm.2021.102320 & doi: 10.1016/j.jallcom.2022.164450 & doi: 10.1557/JMR.2010.0134 & doi: 10.1016/j.intermet.2023.107831
Zr55.7Cu22.4Ni7.2Al14.6 | 720 | 0.001 | 0.06 | 553.4985 | doi: 10.1016/j.mtcomm.2021.102320 & doi: 10.1016/j.jallcom.2022.164450 & doi: 10.1557/JMR.2010.0134 & doi: 10.1016/j.intermet.2023.107831
Zr55.7Cu22.4Ni7.2Al14.6 | 720 | 0.001 | 0.065 | 587.478 | doi: 10.1016/j.mtcomm.2021.102320 & doi: 10.1016/j.jallcom.2022.164450 & doi: 10.1557/JMR.2010.0134 & doi: 10.1016/j.intermet.2023.107831
Zr55.7Cu22.4Ni7.2Al14.6 | 720 | 0.001 | 0.07 | 618.0757 | doi: 10.1016/j.mtcomm.2021.102320 & doi: 10.1016/j.jallcom.2022.164450 & doi: 10.1557/JMR.2010.0134 & doi: 10.1016/j.intermet.2023.107831
Zr55.7Cu22.4Ni7.2Al14.6 | 720 | 0.001 | 0.075 | 642.1083 | doi: 10.1016/j.mtcomm.2021.102320 & doi: 10.1016/j.jallcom.2022.164450 & doi: 10.1557/JMR.2010.0134 & doi: 10.1016/j.intermet.2023.107831
Zr55.7Cu22.4Ni7.2Al14.6 | 720 | 0.001 | 0.08 | 659.2977 | doi: 10.1016/j.mtcomm.2021.102320 & doi: 10.1016/j.jallcom.2022.164450 & doi: 10.1557/JMR.2010.0134 & doi: 10.1016/j.intermet.2023.107831
Zr55.7Cu22.4Ni7.2Al14.6 | 720 | 0.001 | 0.085 | 671.3526 | doi: 10.1016/j.mtcomm.2021.102320 & doi: 10.1016/j.jallcom.2022.164450 & doi: 10.1557/JMR.2010.0134 & doi: 10.1016/j.intermet.2023.107831
Zr55.7Cu22.4Ni7.2Al14.6 | 720 | 0.001 | 0.09 | 678.5092 | doi: 10.1016/j.mtcomm.2021.102320 & doi: 10.1016/j.jallcom.2022.164450 & doi: 10.1557/JMR.2010.0134 & doi: 10.1016/j.intermet.2023.107831
Zr55.7Cu22.4Ni7.2Al14.6 | 720 | 0.001 | 0.095 | 679.1258 | doi: 10.1016/j.mtcomm.2021.102320 & doi: 10.1016/j.jallcom.2022.164450 & doi: 10.1557/JMR.2010.0134 & doi: 10.1016/j.intermet.2023.107831
Zr55.7Cu22.4Ni7.2Al14.6 | 720 | 0.001 | 0.1 | 675.1013 | doi: 10.1016/j.mtcomm.2021.102320 & doi: 10.1016/j.jallcom.2022.164450 & doi: 10.1557/JMR.2010.0134 & doi: 10.1016/j.intermet.2023.107831
Zr55.7Cu22.4Ni7.2Al14.6 | 720 | 0.001 | 0.105 | 667.2469 | doi: 10.1016/j.mtcomm.2021.102320 & doi: 10.1016/j.jallcom.2022.164450 & doi: 10.1557/JMR.2010.0134 & doi: 10.1016/j.intermet.2023.107831
Zr55.7Cu22.4Ni7.2Al14.6 | 720 | 0.001 | 0.11 | 656.2525 | doi: 10.1016/j.mtcomm.2021.102320 & doi: 10.1016/j.jallcom.2022.164450 & doi: 10.1557/JMR.2010.0134 & doi: 10.1016/j.intermet.2023.107831
Zr55.7Cu22.4Ni7.2Al14.6 | 720 | 0.001 | 0.115 | 643.2597 | doi: 10.1016/j.mtcomm.2021.102320 & doi: 10.1016/j.jallcom.2022.164450 & doi: 10.1557/JMR.2010.0134 & doi: 10.1016/j.intermet.2023.107831
Zr55.7Cu22.4Ni7.2Al14.6 | 720 | 0.001 | 0.12 | 629.2353 | doi: 10.1016/j.mtcomm.2021.102320 & doi: 10.1016/j.jallcom.2022.164450 & doi: 10.1557/JMR.2010.0134 & doi: 10.1016/j.intermet.2023.107831
Zr55.7Cu22.4Ni7.2Al14.6 | 720 | 0.001 | 0.125 | 616.1914 | doi: 10.1016/j.mtcomm.2021.102320 & doi: 10.1016/j.jallcom.2022.164450 & doi: 10.1557/JMR.2010.0134 & doi: 10.1016/j.intermet.2023.107831
Zr55.7Cu22.4Ni7.2Al14.6 | 720 | 0.001 | 0.13 | 602.4968 | doi: 10.1016/j.mtcomm.2021.102320 & doi: 10.1016/j.jallcom.2022.164450 & doi: 10.1557/JMR.2010.0134 & doi: 10.1016/j.intermet.2023.107831
Zr55.7Cu22.4Ni7.2Al14.6 | 720 | 0.001 | 0.135 | 590.5459 | doi: 10.1016/j.mtcomm.2021.102320 & doi: 10.1016/j.jallcom.2022.164450 & doi: 10.1557/JMR.2010.0134 & doi: 10.1016/j.intermet.2023.107831
Zr55.7Cu22.4Ni7.2Al14.6 | 720 | 0.001 | 0.14 | 581.0276 | doi: 10.1016/j.mtcomm.2021.102320 & doi: 10.1016/j.jallcom.2022.164450 & doi: 10.1557/JMR.2010.0134 & doi: 10.1016/j.intermet.2023.107831
Zr55.7Cu22.4Ni7.2Al14.6 | 720 | 0.001 | 0.145 | 571.3916 | doi: 10.1016/j.mtcomm.2021.102320 & doi: 10.1016/j.jallcom.2022.164450 & doi: 10.1557/JMR.2010.0134 & doi: 10.1016/j.intermet.2023.107831
Zr55.7Cu22.4Ni7.2Al14.6 | 720 | 0.001 | 0.15 | 565.1952 | doi: 10.1016/j.mtcomm.2021.102320 & doi: 10.1016/j.jallcom.2022.164450 & doi: 10.1557/JMR.2010.0134 & doi: 10.1016/j.intermet.2023.107831
Zr55.7Cu22.4Ni7.2Al14.6 | 720 | 0.001 | 0.155 | 558.701 | doi: 10.1016/j.mtcomm.2021.102320 & doi: 10.1016/j.jallcom.2022.164450 & doi: 10.1557/JMR.2010.0134 & doi: 10.1016/j.intermet.2023.107831
Zr55.7Cu22.4Ni7.2Al14.6 | 720 | 0.001 | 0.16 | 553.9867 | doi: 10.1016/j.mtcomm.2021.102320 & doi: 10.1016/j.jallcom.2022.164450 & doi: 10.1557/JMR.2010.0134 & doi: 10.1016/j.intermet.2023.107831
Zr55.7Cu22.4Ni7.2Al14.6 | 720 | 0.001 | 0.165 | 550.4082 | doi: 10.1016/j.mtcomm.2021.102320 & doi: 10.1016/j.jallcom.2022.164450 & doi: 10.1557/JMR.2010.0134 & doi: 10.1016/j.intermet.2023.107831
Zr55.7Cu22.4Ni7.2Al14.6 | 720 | 0.001 | 0.17 | 548.5539 | doi: 10.1016/j.mtcomm.2021.102320 & doi: 10.1016/j.jallcom.2022.164450 & doi: 10.1557/JMR.2010.0134 & doi: 10.1016/j.intermet.2023.107831
Zr55.7Cu22.4Ni7.2Al14.6 | 720 | 0.001 | 0.175 | 545.5504 | doi: 10.1016/j.mtcomm.2021.102320 & doi: 10.1016/j.jallcom.2022.164450 & doi: 10.1557/JMR.2010.0134 & doi: 10.1016/j.intermet.2023.107831
Zr55.7Cu22.4Ni7.2Al14.6 | 720 | 0.001 | 0.18 | 543.9761 | doi: 10.1016/j.mtcomm.2021.102320 & doi: 10.1016/j.jallcom.2022.164450 & doi: 10.1557/JMR.2010.0134 & doi: 10.1016/j.intermet.2023.107831
Zr55.7Cu22.4Ni7.2Al14.6 | 720 | 0.001 | 0.185 | 542.3284 | doi: 10.1016/j.mtcomm.2021.102320 & doi: 10.1016/j.jallcom.2022.164450 & doi: 10.1557/JMR.2010.0134 & doi: 10.1016/j.intermet.2023.107831
Zr55.7Cu22.4Ni7.2Al14.6 | 720 | 0.001 | 0.19 | 541.461 | doi: 10.1016/j.mtcomm.2021.102320 & doi: 10.1016/j.jallcom.2022.164450 & doi: 10.1557/JMR.2010.0134 & doi: 10.1016/j.intermet.2023.107831
Zr55.7Cu22.4Ni7.2Al14.6 | 720 | 0.001 | 0.195 | 540.7258 | doi: 10.1016/j.mtcomm.2021.102320 & doi: 10.1016/j.jallcom.2022.164450 & doi: 10.1557/JMR.2010.0134 & doi: 10.1016/j.intermet.2023.107831
Zr55.7Cu22.4Ni7.2Al14.6 | 720 | 0.001 | 0.2 | 539.9133 | doi: 10.1016/j.mtcomm.2021.102320 & doi: 10.1016/j.jallcom.2022.164450 & doi: 10.1557/JMR.2010.0134 & doi: 10.1016/j.intermet.2023.107831
Zr55.7Cu22.4Ni7.2Al14.6 | 720 | 0.001 | 0.205 | 539.9137 | doi: 10.1016/j.mtcomm.2021.102320 & doi: 10.1016/j.jallcom.2022.164450 & doi: 10.1557/JMR.2010.0134 & doi: 10.1016/j.intermet.2023.107831
Zr55.7Cu22.4Ni7.2Al14.6 | 720 | 0.001 | 0.21 | 539.8252 | doi: 10.1016/j.mtcomm.2021.102320 & doi: 10.1016/j.jallcom.2022.164450 & doi: 10.1557/JMR.2010.0134 & doi: 10.1016/j.intermet.2023.107831
Zr55.7Cu22.4Ni7.2Al14.6 | 720 | 0.001 | 0.215 | 539.1017 | doi: 10.1016/j.mtcomm.2021.102320 & doi: 10.1016/j.jallcom.2022.164450 & doi: 10.1557/JMR.2010.0134 & doi: 10.1016/j.intermet.2023.107831
Zr55.7Cu22.4Ni7.2Al14.6 | 720 | 0.001 | 0.22 | 538.3044 | doi: 10.1016/j.mtcomm.2021.102320 & doi: 10.1016/j.jallcom.2022.164450 & doi: 10.1557/JMR.2010.0134 & doi: 10.1016/j.intermet.2023.107831
Zr55.7Cu22.4Ni7.2Al14.6 | 720 | 0.001 | 0.225 | 538.3044 | doi: 10.1016/j.mtcomm.2021.102320 & doi: 10.1016/j.jallcom.2022.164450 & doi: 10.1557/JMR.2010.0134 & doi: 10.1016/j.intermet.2023.107831
Zr55.7Cu22.4Ni7.2Al14.6 | 720 | 0.001 | 0.23 | 538.3044 | doi: 10.1016/j.mtcomm.2021.102320 & doi: 10.1016/j.jallcom.2022.164450 & doi: 10.1557/JMR.2010.0134 & doi: 10.1016/j.intermet.2023.107831
Zr55.7Cu22.4Ni7.2Al14.6 | 720 | 0.001 | 0.235 | 538.304 | doi: 10.1016/j.mtcomm.2021.102320 & doi: 10.1016/j.jallcom.2022.164450 & doi: 10.1557/JMR.2010.0134 & doi: 10.1016/j.intermet.2023.107831
Zr55.7Cu22.4Ni7.2Al14.6 | 720 | 0.001 | 0.24 | 539.1153 | doi: 10.1016/j.mtcomm.2021.102320 & doi: 10.1016/j.jallcom.2022.164450 & doi: 10.1557/JMR.2010.0134 & doi: 10.1016/j.intermet.2023.107831
Zr55.7Cu22.4Ni7.2Al14.6 | 720 | 0.001 | 0.245 | 539.1091 | doi: 10.1016/j.mtcomm.2021.102320 & doi: 10.1016/j.jallcom.2022.164450 & doi: 10.1557/JMR.2010.0134 & doi: 10.1016/j.intermet.2023.107831
Zr55.7Cu22.4Ni7.2Al14.6 | 720 | 0.0005 | 0 | 0 | doi: 10.1016/j.mtcomm.2021.102320 & doi: 10.1016/j.jallcom.2022.164450 & doi: 10.1557/JMR.2010.0134 & doi: 10.1016/j.intermet.2023.107831
Zr55.7Cu22.4Ni7.2Al14.6 | 720 | 0.0005 | 0.02 | 214.839 | doi: 10.1016/j.mtcomm.2021.102320 & doi: 10.1016/j.jallcom.2022.164450 & doi: 10.1557/JMR.2010.0134 & doi: 10.1016/j.intermet.2023.107831
Zr55.7Cu22.4Ni7.2Al14.6 | 720 | 0.0005 | 0.025 | 276.2701 | doi: 10.1016/j.mtcomm.2021.102320 & doi: 10.1016/j.jallcom.2022.164450 & doi: 10.1557/JMR.2010.0134 & doi: 10.1016/j.intermet.2023.107831
Zr55.7Cu22.4Ni7.2Al14.6 | 720 | 0.0005 | 0.03 | 323.3285 | doi: 10.1016/j.mtcomm.2021.102320 & doi: 10.1016/j.jallcom.2022.164450 & doi: 10.1557/JMR.2010.0134 & doi: 10.1016/j.intermet.2023.107831
Zr55.7Cu22.4Ni7.2Al14.6 | 720 | 0.0005 | 0.035 | 372.7229 | doi: 10.1016/j.mtcomm.2021.102320 & doi: 10.1016/j.jallcom.2022.164450 & doi: 10.1557/JMR.2010.0134 & doi: 10.1016/j.intermet.2023.107831
Zr55.7Cu22.4Ni7.2Al14.6 | 720 | 0.0005 | 0.04 | 401.3342 | doi: 10.1016/j.mtcomm.2021.102320 & doi: 10.1016/j.jallcom.2022.164450 & doi: 10.1557/JMR.2010.0134 & doi: 10.1016/j.intermet.2023.107831
Zr55.7Cu22.4Ni7.2Al14.6 | 720 | 0.0005 | 0.045 | 423.9509 | doi: 10.1016/j.mtcomm.2021.102320 & doi: 10.1016/j.jallcom.2022.164450 & doi: 10.1557/JMR.2010.0134 & doi: 10.1016/j.intermet.2023.107831
Zr55.7Cu22.4Ni7.2Al14.6 | 720 | 0.0005 | 0.05 | 445.3116 | doi: 10.1016/j.mtcomm.2021.102320 & doi: 10.1016/j.jallcom.2022.164450 & doi: 10.1557/JMR.2010.0134 & doi: 10.1016/j.intermet.2023.107831
Zr55.7Cu22.4Ni7.2Al14.6 | 720 | 0.0005 | 0.055 | 457.0044 | doi: 10.1016/j.mtcomm.2021.102320 & doi: 10.1016/j.jallcom.2022.164450 & doi: 10.1557/JMR.2010.0134 & doi: 10.1016/j.intermet.2023.107831
Zr55.7Cu22.4Ni7.2Al14.6 | 720 | 0.0005 | 0.06 | 458.6458 | doi: 10.1016/j.mtcomm.2021.102320 & doi: 10.1016/j.jallcom.2022.164450 & doi: 10.1557/JMR.2010.0134 & doi: 10.1016/j.intermet.2023.107831
Zr55.7Cu22.4Ni7.2Al14.6 | 720 | 0.0005 | 0.065 | 454.7831 | doi: 10.1016/j.mtcomm.2021.102320 & doi: 10.1016/j.jallcom.2022.164450 & doi: 10.1557/JMR.2010.0134 & doi: 10.1016/j.intermet.2023.107831
Zr55.7Cu22.4Ni7.2Al14.6 | 720 | 0.0005 | 0.07 | 447.5554 | doi: 10.1016/j.mtcomm.2021.102320 & doi: 10.1016/j.jallcom.2022.164450 & doi: 10.1557/JMR.2010.0134 & doi: 10.1016/j.intermet.2023.107831
Zr55.7Cu22.4Ni7.2Al14.6 | 720 | 0.0005 | 0.075 | 440.7632 | doi: 10.1016/j.mtcomm.2021.102320 & doi: 10.1016/j.jallcom.2022.164450 & doi: 10.1557/JMR.2010.0134 & doi: 10.1016/j.intermet.2023.107831
Zr55.7Cu22.4Ni7.2Al14.6 | 720 | 0.0005 | 0.08 | 434.9078 | doi: 10.1016/j.mtcomm.2021.102320 & doi: 10.1016/j.jallcom.2022.164450 & doi: 10.1557/JMR.2010.0134 & doi: 10.1016/j.intermet.2023.107831
Zr55.7Cu22.4Ni7.2Al14.6 | 720 | 0.0005 | 0.085 | 427.0749 | doi: 10.1016/j.mtcomm.2021.102320 & doi: 10.1016/j.jallcom.2022.164450 & doi: 10.1557/JMR.2010.0134 & doi: 10.1016/j.intermet.2023.107831
Zr55.7Cu22.4Ni7.2Al14.6 | 720 | 0.0005 | 0.09 | 418.9965 | doi: 10.1016/j.mtcomm.2021.102320 & doi: 10.1016/j.jallcom.2022.164450 & doi: 10.1557/JMR.2010.0134 & doi: 10.1016/j.intermet.2023.107831
Zr55.7Cu22.4Ni7.2Al14.6 | 720 | 0.0005 | 0.095 | 413.562 | doi: 10.1016/j.mtcomm.2021.102320 & doi: 10.1016/j.jallcom.2022.164450 & doi: 10.1557/JMR.2010.0134 & doi: 10.1016/j.intermet.2023.107831
Zr55.7Cu22.4Ni7.2Al14.6 | 720 | 0.0005 | 0.1 | 409.6092 | doi: 10.1016/j.mtcomm.2021.102320 & doi: 10.1016/j.jallcom.2022.164450 & doi: 10.1557/JMR.2010.0134 & doi: 10.1016/j.intermet.2023.107831
Zr55.7Cu22.4Ni7.2Al14.6 | 720 | 0.0005 | 0.105 | 405.5106 | doi: 10.1016/j.mtcomm.2021.102320 & doi: 10.1016/j.jallcom.2022.164450 & doi: 10.1557/JMR.2010.0134 & doi: 10.1016/j.intermet.2023.107831
Zr55.7Cu22.4Ni7.2Al14.6 | 720 | 0.0005 | 0.11 | 402.7566 | doi: 10.1016/j.mtcomm.2021.102320 & doi: 10.1016/j.jallcom.2022.164450 & doi: 10.1557/JMR.2010.0134 & doi: 10.1016/j.intermet.2023.107831
Zr55.7Cu22.4Ni7.2Al14.6 | 720 | 0.0005 | 0.115 | 400.7071 | doi: 10.1016/j.mtcomm.2021.102320 & doi: 10.1016/j.jallcom.2022.164450 & doi: 10.1557/JMR.2010.0134 & doi: 10.1016/j.intermet.2023.107831
Zr55.7Cu22.4Ni7.2Al14.6 | 720 | 0.0005 | 0.12 | 398.8214 | doi: 10.1016/j.mtcomm.2021.102320 & doi: 10.1016/j.jallcom.2022.164450 & doi: 10.1557/JMR.2010.0134 & doi: 10.1016/j.intermet.2023.107831
Zr55.7Cu22.4Ni7.2Al14.6 | 720 | 0.0005 | 0.125 | 397.5326 | doi: 10.1016/j.mtcomm.2021.102320 & doi: 10.1016/j.jallcom.2022.164450 & doi: 10.1557/JMR.2010.0134 & doi: 10.1016/j.intermet.2023.107831
Zr55.7Cu22.4Ni7.2Al14.6 | 720 | 0.0005 | 0.13 | 394.8882 | doi: 10.1016/j.mtcomm.2021.102320 & doi: 10.1016/j.jallcom.2022.164450 & doi: 10.1557/JMR.2010.0134 & doi: 10.1016/j.intermet.2023.107831
Zr55.7Cu22.4Ni7.2Al14.6 | 720 | 0.0005 | 0.135 | 391.7959 | doi: 10.1016/j.mtcomm.2021.102320 & doi: 10.1016/j.jallcom.2022.164450 & doi: 10.1557/JMR.2010.0134 & doi: 10.1016/j.intermet.2023.107831
Zr55.7Cu22.4Ni7.2Al14.6 | 720 | 0.0005 | 0.14 | 389.4462 | doi: 10.1016/j.mtcomm.2021.102320 & doi: 10.1016/j.jallcom.2022.164450 & doi: 10.1557/JMR.2010.0134 & doi: 10.1016/j.intermet.2023.107831
Zr55.7Cu22.4Ni7.2Al14.6 | 720 | 0.0005 | 0.145 | 388.6389 | doi: 10.1016/j.mtcomm.2021.102320 & doi: 10.1016/j.jallcom.2022.164450 & doi: 10.1557/JMR.2010.0134 & doi: 10.1016/j.intermet.2023.107831
Zr55.7Cu22.4Ni7.2Al14.6 | 720 | 0.0005 | 0.15 | 388.0746 | doi: 10.1016/j.mtcomm.2021.102320 & doi: 10.1016/j.jallcom.2022.164450 & doi: 10.1557/JMR.2010.0134 & doi: 10.1016/j.intermet.2023.107831
Zr55.7Cu22.4Ni7.2Al14.6 | 720 | 0.0005 | 0.155 | 387.8362 | doi: 10.1016/j.mtcomm.2021.102320 & doi: 10.1016/j.jallcom.2022.164450 & doi: 10.1557/JMR.2010.0134 & doi: 10.1016/j.intermet.2023.107831
Zr55.7Cu22.4Ni7.2Al14.6 | 720 | 0.0005 | 0.16 | 388.6474 | doi: 10.1016/j.mtcomm.2021.102320 & doi: 10.1016/j.jallcom.2022.164450 & doi: 10.1557/JMR.2010.0134 & doi: 10.1016/j.intermet.2023.107831
Zr55.7Cu22.4Ni7.2Al14.6 | 720 | 0.0005 | 0.165 | 387.9137 | doi: 10.1016/j.mtcomm.2021.102320 & doi: 10.1016/j.jallcom.2022.164450 & doi: 10.1557/JMR.2010.0134 & doi: 10.1016/j.intermet.2023.107831
Zr55.7Cu22.4Ni7.2Al14.6 | 720 | 0.0005 | 0.17 | 384.5518 | doi: 10.1016/j.mtcomm.2021.102320 & doi: 10.1016/j.jallcom.2022.164450 & doi: 10.1557/JMR.2010.0134 & doi: 10.1016/j.intermet.2023.107831
Zr55.7Cu22.4Ni7.2Al14.6 | 720 | 0.0005 | 0.175 | 382.9899 | doi: 10.1016/j.mtcomm.2021.102320 & doi: 10.1016/j.jallcom.2022.164450 & doi: 10.1557/JMR.2010.0134 & doi: 10.1016/j.intermet.2023.107831
Zr55.7Cu22.4Ni7.2Al14.6 | 720 | 0.0005 | 0.18 | 381.3608 | doi: 10.1016/j.mtcomm.2021.102320 & doi: 10.1016/j.jallcom.2022.164450 & doi: 10.1557/JMR.2010.0134 & doi: 10.1016/j.intermet.2023.107831
Zr55.7Cu22.4Ni7.2Al14.6 | 720 | 0.0005 | 0.185 | 380.5021 | doi: 10.1016/j.mtcomm.2021.102320 & doi: 10.1016/j.jallcom.2022.164450 & doi: 10.1557/JMR.2010.0134 & doi: 10.1016/j.intermet.2023.107831
Zr55.7Cu22.4Ni7.2Al14.6 | 720 | 0.0005 | 0.19 | 380.595 | doi: 10.1016/j.mtcomm.2021.102320 & doi: 10.1016/j.jallcom.2022.164450 & doi: 10.1557/JMR.2010.0134 & doi: 10.1016/j.intermet.2023.107831
Zr55.7Cu22.4Ni7.2Al14.6 | 720 | 0.0005 | 0.195 | 380.5889 | doi: 10.1016/j.mtcomm.2021.102320 & doi: 10.1016/j.jallcom.2022.164450 & doi: 10.1557/JMR.2010.0134 & doi: 10.1016/j.intermet.2023.107831
Zr55.7Cu22.4Ni7.2Al14.6 | 720 | 0.0005 | 0.2 | 381.3987 | doi: 10.1016/j.mtcomm.2021.102320 & doi: 10.1016/j.jallcom.2022.164450 & doi: 10.1557/JMR.2010.0134 & doi: 10.1016/j.intermet.2023.107831
Zr55.7Cu22.4Ni7.2Al14.6 | 720 | 0.0005 | 0.205 | 380.6432 | doi: 10.1016/j.mtcomm.2021.102320 & doi: 10.1016/j.jallcom.2022.164450 & doi: 10.1557/JMR.2010.0134 & doi: 10.1016/j.intermet.2023.107831
Zr55.7Cu22.4Ni7.2Al14.6 | 720 | 0.0005 | 0.21 | 379.7857 | doi: 10.1016/j.mtcomm.2021.102320 & doi: 10.1016/j.jallcom.2022.164450 & doi: 10.1557/JMR.2010.0134 & doi: 10.1016/j.intermet.2023.107831
Zr55.7Cu22.4Ni7.2Al14.6 | 720 | 0.0005 | 0.215 | 378.1811 | doi: 10.1016/j.mtcomm.2021.102320 & doi: 10.1016/j.jallcom.2022.164450 & doi: 10.1557/JMR.2010.0134 & doi: 10.1016/j.intermet.2023.107831
Zr55.7Cu22.4Ni7.2Al14.6 | 720 | 0.0005 | 0.22 | 376.5771 | doi: 10.1016/j.mtcomm.2021.102320 & doi: 10.1016/j.jallcom.2022.164450 & doi: 10.1557/JMR.2010.0134 & doi: 10.1016/j.intermet.2023.107831
Zr55.7Cu22.4Ni7.2Al14.6 | 720 | 0.0005 | 0.225 | 376.4023 | doi: 10.1016/j.mtcomm.2021.102320 & doi: 10.1016/j.jallcom.2022.164450 & doi: 10.1557/JMR.2010.0134 & doi: 10.1016/j.intermet.2023.107831
Zr55.7Cu22.4Ni7.2Al14.6 | 720 | 0.0005 | 0.23 | 377.8845 | doi: 10.1016/j.mtcomm.2021.102320 & doi: 10.1016/j.jallcom.2022.164450 & doi: 10.1557/JMR.2010.0134 & doi: 10.1016/j.intermet.2023.107831
Zr55.7Cu22.4Ni7.2Al14.6 | 720 | 0.0005 | 0.235 | 378.181 | doi: 10.1016/j.mtcomm.2021.102320 & doi: 10.1016/j.jallcom.2022.164450 & doi: 10.1557/JMR.2010.0134 & doi: 10.1016/j.intermet.2023.107831
Zr55.7Cu22.4Ni7.2Al14.6 | 720 | 0.0005 | 0.24 | 378.3107 | doi: 10.1016/j.mtcomm.2021.102320 & doi: 10.1016/j.jallcom.2022.164450 & doi: 10.1557/JMR.2010.0134 & doi: 10.1016/j.intermet.2023.107831
Zr55.7Cu22.4Ni7.2Al14.6 | 720 | 0.0005 | 0.245 | 375.7316 | doi: 10.1016/j.mtcomm.2021.102320 & doi: 10.1016/j.jallcom.2022.164450 & doi: 10.1557/JMR.2010.0134 & doi: 10.1016/j.intermet.2023.107831
Zr55.7Cu22.4Ni7.2Al14.6 | 720 | 0.0002 | 0 | 0 | doi: 10.1016/j.mtcomm.2021.102320 & doi: 10.1016/j.jallcom.2022.164450 & doi: 10.1557/JMR.2010.0134 & doi: 10.1016/j.intermet.2023.107831
Zr55.7Cu22.4Ni7.2Al14.6 | 720 | 0.0002 | 0.02 | 173.8023 | doi: 10.1016/j.mtcomm.2021.102320 & doi: 10.1016/j.jallcom.2022.164450 & doi: 10.1557/JMR.2010.0134 & doi: 10.1016/j.intermet.2023.107831
Zr55.7Cu22.4Ni7.2Al14.6 | 720 | 0.0002 | 0.025 | 218.9733 | doi: 10.1016/j.mtcomm.2021.102320 & doi: 10.1016/j.jallcom.2022.164450 & doi: 10.1557/JMR.2010.0134 & doi: 10.1016/j.intermet.2023.107831
Zr55.7Cu22.4Ni7.2Al14.6 | 720 | 0.0002 | 0.03 | 258.0499 | doi: 10.1016/j.mtcomm.2021.102320 & doi: 10.1016/j.jallcom.2022.164450 & doi: 10.1557/JMR.2010.0134 & doi: 10.1016/j.intermet.2023.107831
Zr55.7Cu22.4Ni7.2Al14.6 | 720 | 0.0002 | 0.035 | 297.783 | doi: 10.1016/j.mtcomm.2021.102320 & doi: 10.1016/j.jallcom.2022.164450 & doi: 10.1557/JMR.2010.0134 & doi: 10.1016/j.intermet.2023.107831
Zr55.7Cu22.4Ni7.2Al14.6 | 720 | 0.0002 | 0.04 | 317.0439 | doi: 10.1016/j.mtcomm.2021.102320 & doi: 10.1016/j.jallcom.2022.164450 & doi: 10.1557/JMR.2010.0134 & doi: 10.1016/j.intermet.2023.107831
Zr55.7Cu22.4Ni7.2Al14.6 | 720 | 0.0002 | 0.045 | 336.396 | doi: 10.1016/j.mtcomm.2021.102320 & doi: 10.1016/j.jallcom.2022.164450 & doi: 10.1557/JMR.2010.0134 & doi: 10.1016/j.intermet.2023.107831
Zr55.7Cu22.4Ni7.2Al14.6 | 720 | 0.0002 | 0.05 | 351.0176 | doi: 10.1016/j.mtcomm.2021.102320 & doi: 10.1016/j.jallcom.2022.164450 & doi: 10.1557/JMR.2010.0134 & doi: 10.1016/j.intermet.2023.107831
Zr55.7Cu22.4Ni7.2Al14.6 | 720 | 0.0002 | 0.055 | 354.8814 | doi: 10.1016/j.mtcomm.2021.102320 & doi: 10.1016/j.jallcom.2022.164450 & doi: 10.1557/JMR.2010.0134 & doi: 10.1016/j.intermet.2023.107831
Zr55.7Cu22.4Ni7.2Al14.6 | 720 | 0.0002 | 0.06 | 355.673 | doi: 10.1016/j.mtcomm.2021.102320 & doi: 10.1016/j.jallcom.2022.164450 & doi: 10.1557/JMR.2010.0134 & doi: 10.1016/j.intermet.2023.107831
Zr55.7Cu22.4Ni7.2Al14.6 | 720 | 0.0002 | 0.065 | 350.0896 | doi: 10.1016/j.mtcomm.2021.102320 & doi: 10.1016/j.jallcom.2022.164450 & doi: 10.1557/JMR.2010.0134 & doi: 10.1016/j.intermet.2023.107831
Zr55.7Cu22.4Ni7.2Al14.6 | 720 | 0.0002 | 0.07 | 339.968 | doi: 10.1016/j.mtcomm.2021.102320 & doi: 10.1016/j.jallcom.2022.164450 & doi: 10.1557/JMR.2010.0134 & doi: 10.1016/j.intermet.2023.107831
Zr55.7Cu22.4Ni7.2Al14.6 | 720 | 0.0002 | 0.075 | 325.7269 | doi: 10.1016/j.mtcomm.2021.102320 & doi: 10.1016/j.jallcom.2022.164450 & doi: 10.1557/JMR.2010.0134 & doi: 10.1016/j.intermet.2023.107831
Zr55.7Cu22.4Ni7.2Al14.6 | 720 | 0.0002 | 0.08 | 314.0948 | doi: 10.1016/j.mtcomm.2021.102320 & doi: 10.1016/j.jallcom.2022.164450 & doi: 10.1557/JMR.2010.0134 & doi: 10.1016/j.intermet.2023.107831
Zr55.7Cu22.4Ni7.2Al14.6 | 720 | 0.0002 | 0.085 | 299.0037 | doi: 10.1016/j.mtcomm.2021.102320 & doi: 10.1016/j.jallcom.2022.164450 & doi: 10.1557/JMR.2010.0134 & doi: 10.1016/j.intermet.2023.107831
Zr55.7Cu22.4Ni7.2Al14.6 | 720 | 0.0002 | 0.09 | 285.4723 | doi: 10.1016/j.mtcomm.2021.102320 & doi: 10.1016/j.jallcom.2022.164450 & doi: 10.1557/JMR.2010.0134 & doi: 10.1016/j.intermet.2023.107831
Zr55.7Cu22.4Ni7.2Al14.6 | 720 | 0.0002 | 0.095 | 271.878 | doi: 10.1016/j.mtcomm.2021.102320 & doi: 10.1016/j.jallcom.2022.164450 & doi: 10.1557/JMR.2010.0134 & doi: 10.1016/j.intermet.2023.107831
Zr55.7Cu22.4Ni7.2Al14.6 | 720 | 0.0002 | 0.1 | 260.7881 | doi: 10.1016/j.mtcomm.2021.102320 & doi: 10.1016/j.jallcom.2022.164450 & doi: 10.1557/JMR.2010.0134 & doi: 10.1016/j.intermet.2023.107831
Zr55.7Cu22.4Ni7.2Al14.6 | 720 | 0.0002 | 0.105 | 251.18 | doi: 10.1016/j.mtcomm.2021.102320 & doi: 10.1016/j.jallcom.2022.164450 & doi: 10.1557/JMR.2010.0134 & doi: 10.1016/j.intermet.2023.107831
Zr55.7Cu22.4Ni7.2Al14.6 | 720 | 0.0002 | 0.11 | 244.226 | doi: 10.1016/j.mtcomm.2021.102320 & doi: 10.1016/j.jallcom.2022.164450 & doi: 10.1557/JMR.2010.0134 & doi: 10.1016/j.intermet.2023.107831
Zr55.7Cu22.4Ni7.2Al14.6 | 720 | 0.0002 | 0.115 | 238.5227 | doi: 10.1016/j.mtcomm.2021.102320 & doi: 10.1016/j.jallcom.2022.164450 & doi: 10.1557/JMR.2010.0134 & doi: 10.1016/j.intermet.2023.107831
Zr55.7Cu22.4Ni7.2Al14.6 | 720 | 0.0002 | 0.12 | 231.9395 | doi: 10.1016/j.mtcomm.2021.102320 & doi: 10.1016/j.jallcom.2022.164450 & doi: 10.1557/JMR.2010.0134 & doi: 10.1016/j.intermet.2023.107831
Zr55.7Cu22.4Ni7.2Al14.6 | 720 | 0.0002 | 0.125 | 220.7755 | doi: 10.1016/j.mtcomm.2021.102320 & doi: 10.1016/j.jallcom.2022.164450 & doi: 10.1557/JMR.2010.0134 & doi: 10.1016/j.intermet.2023.107831
Zr55.7Cu22.4Ni7.2Al14.6 | 720 | 0.0002 | 0.13 | 209.7136 | doi: 10.1016/j.mtcomm.2021.102320 & doi: 10.1016/j.jallcom.2022.164450 & doi: 10.1557/JMR.2010.0134 & doi: 10.1016/j.intermet.2023.107831
Zr55.7Cu22.4Ni7.2Al14.6 | 720 | 0.0002 | 0.135 | 197.8691 | doi: 10.1016/j.mtcomm.2021.102320 & doi: 10.1016/j.jallcom.2022.164450 & doi: 10.1557/JMR.2010.0134 & doi: 10.1016/j.intermet.2023.107831
Zr55.7Cu22.4Ni7.2Al14.6 | 720 | 0.0002 | 0.14 | 190.7967 | doi: 10.1016/j.mtcomm.2021.102320 & doi: 10.1016/j.jallcom.2022.164450 & doi: 10.1557/JMR.2010.0134 & doi: 10.1016/j.intermet.2023.107831
Zr55.7Cu22.4Ni7.2Al14.6 | 720 | 0.0002 | 0.145 | 184.3948 | doi: 10.1016/j.mtcomm.2021.102320 & doi: 10.1016/j.jallcom.2022.164450 & doi: 10.1557/JMR.2010.0134 & doi: 10.1016/j.intermet.2023.107831
Zr55.7Cu22.4Ni7.2Al14.6 | 720 | 0.0002 | 0.15 | 176.1763 | doi: 10.1016/j.mtcomm.2021.102320 & doi: 10.1016/j.jallcom.2022.164450 & doi: 10.1557/JMR.2010.0134 & doi: 10.1016/j.intermet.2023.107831
Zr55.7Cu22.4Ni7.2Al14.6 | 720 | 0.0002 | 0.155 | 172.1818 | doi: 10.1016/j.mtcomm.2021.102320 & doi: 10.1016/j.jallcom.2022.164450 & doi: 10.1557/JMR.2010.0134 & doi: 10.1016/j.intermet.2023.107831
Zr55.7Cu22.4Ni7.2Al14.6 | 720 | 0.0002 | 0.16 | 166.9295 | doi: 10.1016/j.mtcomm.2021.102320 & doi: 10.1016/j.jallcom.2022.164450 & doi: 10.1557/JMR.2010.0134 & doi: 10.1016/j.intermet.2023.107831
Zr55.7Cu22.4Ni7.2Al14.6 | 720 | 0.0002 | 0.165 | 161.6719 | doi: 10.1016/j.mtcomm.2021.102320 & doi: 10.1016/j.jallcom.2022.164450 & doi: 10.1557/JMR.2010.0134 & doi: 10.1016/j.intermet.2023.107831
Zr55.7Cu22.4Ni7.2Al14.6 | 720 | 0.0002 | 0.17 | 157.7042 | doi: 10.1016/j.mtcomm.2021.102320 & doi: 10.1016/j.jallcom.2022.164450 & doi: 10.1557/JMR.2010.0134 & doi: 10.1016/j.intermet.2023.107831
Zr55.7Cu22.4Ni7.2Al14.6 | 720 | 0.0002 | 0.175 | 152.8507 | doi: 10.1016/j.mtcomm.2021.102320 & doi: 10.1016/j.jallcom.2022.164450 & doi: 10.1557/JMR.2010.0134 & doi: 10.1016/j.intermet.2023.107831
Zr55.7Cu22.4Ni7.2Al14.6 | 720 | 0.0002 | 0.18 | 150.5355 | doi: 10.1016/j.mtcomm.2021.102320 & doi: 10.1016/j.jallcom.2022.164450 & doi: 10.1557/JMR.2010.0134 & doi: 10.1016/j.intermet.2023.107831
Zr55.7Cu22.4Ni7.2Al14.6 | 720 | 0.0002 | 0.185 | 144.1621 | doi: 10.1016/j.mtcomm.2021.102320 & doi: 10.1016/j.jallcom.2022.164450 & doi: 10.1557/JMR.2010.0134 & doi: 10.1016/j.intermet.2023.107831
Zr55.7Cu22.4Ni7.2Al14.6 | 720 | 0.0002 | 0.19 | 137.5334 | doi: 10.1016/j.mtcomm.2021.102320 & doi: 10.1016/j.jallcom.2022.164450 & doi: 10.1557/JMR.2010.0134 & doi: 10.1016/j.intermet.2023.107831
Zr55.7Cu22.4Ni7.2Al14.6 | 720 | 0.0002 | 0.195 | 133.5755 | doi: 10.1016/j.mtcomm.2021.102320 & doi: 10.1016/j.jallcom.2022.164450 & doi: 10.1557/JMR.2010.0134 & doi: 10.1016/j.intermet.2023.107831
Zr55.7Cu22.4Ni7.2Al14.6 | 720 | 0.0002 | 0.2 | 130.2387 | doi: 10.1016/j.mtcomm.2021.102320 & doi: 10.1016/j.jallcom.2022.164450 & doi: 10.1557/JMR.2010.0134 & doi: 10.1016/j.intermet.2023.107831
Zr55.7Cu22.4Ni7.2Al14.6 | 720 | 0.0002 | 0.205 | 127.11 | doi: 10.1016/j.mtcomm.2021.102320 & doi: 10.1016/j.jallcom.2022.164450 & doi: 10.1557/JMR.2010.0134 & doi: 10.1016/j.intermet.2023.107831
Zr55.7Cu22.4Ni7.2Al14.6 | 720 | 0.0002 | 0.21 | 125.5409 | doi: 10.1016/j.mtcomm.2021.102320 & doi: 10.1016/j.jallcom.2022.164450 & doi: 10.1557/JMR.2010.0134 & doi: 10.1016/j.intermet.2023.107831
Zr55.7Cu22.4Ni7.2Al14.6 | 720 | 0.0002 | 0.215 | 123.9067 | doi: 10.1016/j.mtcomm.2021.102320 & doi: 10.1016/j.jallcom.2022.164450 & doi: 10.1557/JMR.2010.0134 & doi: 10.1016/j.intermet.2023.107831
Zr55.7Cu22.4Ni7.2Al14.6 | 720 | 0.0002 | 0.22 | 120.7163 | doi: 10.1016/j.mtcomm.2021.102320 & doi: 10.1016/j.jallcom.2022.164450 & doi: 10.1557/JMR.2010.0134 & doi: 10.1016/j.intermet.2023.107831
Zr55.7Cu22.4Ni7.2Al14.6 | 720 | 0.0002 | 0.225 | 116.831 | doi: 10.1016/j.mtcomm.2021.102320 & doi: 10.1016/j.jallcom.2022.164450 & doi: 10.1557/JMR.2010.0134 & doi: 10.1016/j.intermet.2023.107831
Zr55.7Cu22.4Ni7.2Al14.6 | 720 | 0.0002 | 0.23 | 113.7218 | doi: 10.1016/j.mtcomm.2021.102320 & doi: 10.1016/j.jallcom.2022.164450 & doi: 10.1557/JMR.2010.0134 & doi: 10.1016/j.intermet.2023.107831
Zr55.7Cu22.4Ni7.2Al14.6 | 720 | 0.0002 | 0.235 | 110.7187 | doi: 10.1016/j.mtcomm.2021.102320 & doi: 10.1016/j.jallcom.2022.164450 & doi: 10.1557/JMR.2010.0134 & doi: 10.1016/j.intermet.2023.107831
Zr55.7Cu22.4Ni7.2Al14.6 | 720 | 0.0002 | 0.24 | 106.9888 | doi: 10.1016/j.mtcomm.2021.102320 & doi: 10.1016/j.jallcom.2022.164450 & doi: 10.1557/JMR.2010.0134 & doi: 10.1016/j.intermet.2023.107831
Zr55.7Cu22.4Ni7.2Al14.6 | 720 | 0.0002 | 0.245 | 104.6496 | doi: 10.1016/j.mtcomm.2021.102320 & doi: 10.1016/j.jallcom.2022.164450 & doi: 10.1557/JMR.2010.0134 & doi: 10.1016/j.intermet.2023.107831
Zr55.7Cu22.4Ni7.2Al14.6 | 730 | 0.0075 | 0 | 0 | doi: 10.1016/j.mtcomm.2021.102320 & doi: 10.1016/j.jallcom.2022.164450 & doi: 10.1557/JMR.2010.0134 & doi: 10.1016/j.intermet.2023.107831
Zr55.7Cu22.4Ni7.2Al14.6 | 730 | 0.0075 | 0.02 | 189.080693 | doi: 10.1016/j.mtcomm.2021.102320 & doi: 10.1016/j.jallcom.2022.164450 & doi: 10.1557/JMR.2010.0134 & doi: 10.1016/j.intermet.2023.107831
Zr55.7Cu22.4Ni7.2Al14.6 | 730 | 0.0075 | 0.025 | 237.0760087 | doi: 10.1016/j.mtcomm.2021.102320 & doi: 10.1016/j.jallcom.2022.164450 & doi: 10.1557/JMR.2010.0134 & doi: 10.1016/j.intermet.2023.107831
Zr55.7Cu22.4Ni7.2Al14.6 | 730 | 0.0075 | 0.03 | 287.9897464 | doi: 10.1016/j.mtcomm.2021.102320 & doi: 10.1016/j.jallcom.2022.164450 & doi: 10.1557/JMR.2010.0134 & doi: 10.1016/j.intermet.2023.107831
Zr55.7Cu22.4Ni7.2Al14.6 | 730 | 0.0075 | 0.035 | 345.227558 | doi: 10.1016/j.mtcomm.2021.102320 & doi: 10.1016/j.jallcom.2022.164450 & doi: 10.1557/JMR.2010.0134 & doi: 10.1016/j.intermet.2023.107831
Zr55.7Cu22.4Ni7.2Al14.6 | 730 | 0.0075 | 0.04 | 395.6862806 | doi: 10.1016/j.mtcomm.2021.102320 & doi: 10.1016/j.jallcom.2022.164450 & doi: 10.1557/JMR.2010.0134 & doi: 10.1016/j.intermet.2023.107831
Zr55.7Cu22.4Ni7.2Al14.6 | 730 | 0.0075 | 0.045 | 449.4636182 | doi: 10.1016/j.mtcomm.2021.102320 & doi: 10.1016/j.jallcom.2022.164450 & doi: 10.1557/JMR.2010.0134 & doi: 10.1016/j.intermet.2023.107831
Zr55.7Cu22.4Ni7.2Al14.6 | 730 | 0.0075 | 0.05 | 486.7097588 | doi: 10.1016/j.mtcomm.2021.102320 & doi: 10.1016/j.jallcom.2022.164450 & doi: 10.1557/JMR.2010.0134 & doi: 10.1016/j.intermet.2023.107831
Zr55.7Cu22.4Ni7.2Al14.6 | 730 | 0.0075 | 0.055 | 526.7157621 | doi: 10.1016/j.mtcomm.2021.102320 & doi: 10.1016/j.jallcom.2022.164450 & doi: 10.1557/JMR.2010.0134 & doi: 10.1016/j.intermet.2023.107831
Zr55.7Cu22.4Ni7.2Al14.6 | 730 | 0.0075 | 0.06 | 559.0006826 | doi: 10.1016/j.mtcomm.2021.102320 & doi: 10.1016/j.jallcom.2022.164450 & doi: 10.1557/JMR.2010.0134 & doi: 10.1016/j.intermet.2023.107831
Zr55.7Cu22.4Ni7.2Al14.6 | 730 | 0.0075 | 0.065 | 584.4994375 | doi: 10.1016/j.mtcomm.2021.102320 & doi: 10.1016/j.jallcom.2022.164450 & doi: 10.1557/JMR.2010.0134 & doi: 10.1016/j.intermet.2023.107831
Zr55.7Cu22.4Ni7.2Al14.6 | 730 | 0.0075 | 0.07 | 603.7446178 | doi: 10.1016/j.mtcomm.2021.102320 & doi: 10.1016/j.jallcom.2022.164450 & doi: 10.1557/JMR.2010.0134 & doi: 10.1016/j.intermet.2023.107831
Zr55.7Cu22.4Ni7.2Al14.6 | 730 | 0.0075 | 0.075 | 614.5164852 | doi: 10.1016/j.mtcomm.2021.102320 & doi: 10.1016/j.jallcom.2022.164450 & doi: 10.1557/JMR.2010.0134 & doi: 10.1016/j.intermet.2023.107831
Zr55.7Cu22.4Ni7.2Al14.6 | 730 | 0.0075 | 0.08 | 618.2071324 | doi: 10.1016/j.mtcomm.2021.102320 & doi: 10.1016/j.jallcom.2022.164450 & doi: 10.1557/JMR.2010.0134 & doi: 10.1016/j.intermet.2023.107831
Zr55.7Cu22.4Ni7.2Al14.6 | 730 | 0.0075 | 0.085 | 615.0125265 | doi: 10.1016/j.mtcomm.2021.102320 & doi: 10.1016/j.jallcom.2022.164450 & doi: 10.1557/JMR.2010.0134 & doi: 10.1016/j.intermet.2023.107831
Zr55.7Cu22.4Ni7.2Al14.6 | 730 | 0.0075 | 0.09 | 606.3773716 | doi: 10.1016/j.mtcomm.2021.102320 & doi: 10.1016/j.jallcom.2022.164450 & doi: 10.1557/JMR.2010.0134 & doi: 10.1016/j.intermet.2023.107831
Zr55.7Cu22.4Ni7.2Al14.6 | 730 | 0.0075 | 0.095 | 592.9865949 | doi: 10.1016/j.mtcomm.2021.102320 & doi: 10.1016/j.jallcom.2022.164450 & doi: 10.1557/JMR.2010.0134 & doi: 10.1016/j.intermet.2023.107831
Zr55.7Cu22.4Ni7.2Al14.6 | 730 | 0.0075 | 0.1 | 577.5381722 | doi: 10.1016/j.mtcomm.2021.102320 & doi: 10.1016/j.jallcom.2022.164450 & doi: 10.1557/JMR.2010.0134 & doi: 10.1016/j.intermet.2023.107831
Zr55.7Cu22.4Ni7.2Al14.6 | 730 | 0.0075 | 0.105 | 561.3771887 | doi: 10.1016/j.mtcomm.2021.102320 & doi: 10.1016/j.jallcom.2022.164450 & doi: 10.1557/JMR.2010.0134 & doi: 10.1016/j.intermet.2023.107831
Zr55.7Cu22.4Ni7.2Al14.6 | 730 | 0.0075 | 0.11 | 545.2446481 | doi: 10.1016/j.mtcomm.2021.102320 & doi: 10.1016/j.jallcom.2022.164450 & doi: 10.1557/JMR.2010.0134 & doi: 10.1016/j.intermet.2023.107831
Zr55.7Cu22.4Ni7.2Al14.6 | 730 | 0.0075 | 0.115 | 530.679856 | doi: 10.1016/j.mtcomm.2021.102320 & doi: 10.1016/j.jallcom.2022.164450 & doi: 10.1557/JMR.2010.0134 & doi: 10.1016/j.intermet.2023.107831
Zr55.7Cu22.4Ni7.2Al14.6 | 730 | 0.0075 | 0.12 | 519.3407232 | doi: 10.1016/j.mtcomm.2021.102320 & doi: 10.1016/j.jallcom.2022.164450 & doi: 10.1557/JMR.2010.0134 & doi: 10.1016/j.intermet.2023.107831
Zr55.7Cu22.4Ni7.2Al14.6 | 730 | 0.0075 | 0.125 | 508.4330845 | doi: 10.1016/j.mtcomm.2021.102320 & doi: 10.1016/j.jallcom.2022.164450 & doi: 10.1557/JMR.2010.0134 & doi: 10.1016/j.intermet.2023.107831
Zr55.7Cu22.4Ni7.2Al14.6 | 730 | 0.0075 | 0.13 | 499.6195317 | doi: 10.1016/j.mtcomm.2021.102320 & doi: 10.1016/j.jallcom.2022.164450 & doi: 10.1557/JMR.2010.0134 & doi: 10.1016/j.intermet.2023.107831
Zr55.7Cu22.4Ni7.2Al14.6 | 730 | 0.0075 | 0.135 | 493.1901695 | doi: 10.1016/j.mtcomm.2021.102320 & doi: 10.1016/j.jallcom.2022.164450 & doi: 10.1557/JMR.2010.0134 & doi: 10.1016/j.intermet.2023.107831
Zr55.7Cu22.4Ni7.2Al14.6 | 730 | 0.0075 | 0.14 | 487.9429856 | doi: 10.1016/j.mtcomm.2021.102320 & doi: 10.1016/j.jallcom.2022.164450 & doi: 10.1557/JMR.2010.0134 & doi: 10.1016/j.intermet.2023.107831
Zr55.7Cu22.4Ni7.2Al14.6 | 730 | 0.0075 | 0.145 | 483.5152073 | doi: 10.1016/j.mtcomm.2021.102320 & doi: 10.1016/j.jallcom.2022.164450 & doi: 10.1557/JMR.2010.0134 & doi: 10.1016/j.intermet.2023.107831
Zr55.7Cu22.4Ni7.2Al14.6 | 730 | 0.0075 | 0.15 | 481.7051803 | doi: 10.1016/j.mtcomm.2021.102320 & doi: 10.1016/j.jallcom.2022.164450 & doi: 10.1557/JMR.2010.0134 & doi: 10.1016/j.intermet.2023.107831
Zr55.7Cu22.4Ni7.2Al14.6 | 730 | 0.0075 | 0.155 | 479.1829877 | doi: 10.1016/j.mtcomm.2021.102320 & doi: 10.1016/j.jallcom.2022.164450 & doi: 10.1557/JMR.2010.0134 & doi: 10.1016/j.intermet.2023.107831
Zr55.7Cu22.4Ni7.2Al14.6 | 730 | 0.0075 | 0.16 | 477.0781563 | doi: 10.1016/j.mtcomm.2021.102320 & doi: 10.1016/j.jallcom.2022.164450 & doi: 10.1557/JMR.2010.0134 & doi: 10.1016/j.intermet.2023.107831
Zr55.7Cu22.4Ni7.2Al14.6 | 730 | 0.0075 | 0.165 | 475.7278 | doi: 10.1016/j.mtcomm.2021.102320 & doi: 10.1016/j.jallcom.2022.164450 & doi: 10.1557/JMR.2010.0134 & doi: 10.1016/j.intermet.2023.107831
Zr55.7Cu22.4Ni7.2Al14.6 | 730 | 0.0075 | 0.17 | 475.2472823 | doi: 10.1016/j.mtcomm.2021.102320 & doi: 10.1016/j.jallcom.2022.164450 & doi: 10.1557/JMR.2010.0134 & doi: 10.1016/j.intermet.2023.107831
Zr55.7Cu22.4Ni7.2Al14.6 | 730 | 0.0075 | 0.175 | 474.9500115 | doi: 10.1016/j.mtcomm.2021.102320 & doi: 10.1016/j.jallcom.2022.164450 & doi: 10.1557/JMR.2010.0134 & doi: 10.1016/j.intermet.2023.107831
Zr55.7Cu22.4Ni7.2Al14.6 | 730 | 0.0075 | 0.18 | 473.1309761 | doi: 10.1016/j.mtcomm.2021.102320 & doi: 10.1016/j.jallcom.2022.164450 & doi: 10.1557/JMR.2010.0134 & doi: 10.1016/j.intermet.2023.107831
Zr55.7Cu22.4Ni7.2Al14.6 | 730 | 0.0075 | 0.185 | 473.1357263 | doi: 10.1016/j.mtcomm.2021.102320 & doi: 10.1016/j.jallcom.2022.164450 & doi: 10.1557/JMR.2010.0134 & doi: 10.1016/j.intermet.2023.107831
Zr55.7Cu22.4Ni7.2Al14.6 | 730 | 0.0075 | 0.19 | 472.2568506 | doi: 10.1016/j.mtcomm.2021.102320 & doi: 10.1016/j.jallcom.2022.164450 & doi: 10.1557/JMR.2010.0134 & doi: 10.1016/j.intermet.2023.107831
Zr55.7Cu22.4Ni7.2Al14.6 | 730 | 0.0075 | 0.195 | 470.5634414 | doi: 10.1016/j.mtcomm.2021.102320 & doi: 10.1016/j.jallcom.2022.164450 & doi: 10.1557/JMR.2010.0134 & doi: 10.1016/j.intermet.2023.107831
Zr55.7Cu22.4Ni7.2Al14.6 | 730 | 0.0075 | 0.2 | 470.1115141 | doi: 10.1016/j.mtcomm.2021.102320 & doi: 10.1016/j.jallcom.2022.164450 & doi: 10.1557/JMR.2010.0134 & doi: 10.1016/j.intermet.2023.107831
Zr55.7Cu22.4Ni7.2Al14.6 | 730 | 0.0075 | 0.205 | 469.6801109 | doi: 10.1016/j.mtcomm.2021.102320 & doi: 10.1016/j.jallcom.2022.164450 & doi: 10.1557/JMR.2010.0134 & doi: 10.1016/j.intermet.2023.107831
Zr55.7Cu22.4Ni7.2Al14.6 | 730 | 0.0075 | 0.21 | 468.8814708 | doi: 10.1016/j.mtcomm.2021.102320 & doi: 10.1016/j.jallcom.2022.164450 & doi: 10.1557/JMR.2010.0134 & doi: 10.1016/j.intermet.2023.107831
Zr55.7Cu22.4Ni7.2Al14.6 | 730 | 0.0075 | 0.215 | 467.6594529 | doi: 10.1016/j.mtcomm.2021.102320 & doi: 10.1016/j.jallcom.2022.164450 & doi: 10.1557/JMR.2010.0134 & doi: 10.1016/j.intermet.2023.107831
Zr55.7Cu22.4Ni7.2Al14.6 | 730 | 0.0075 | 0.22 | 467.2853518 | doi: 10.1016/j.mtcomm.2021.102320 & doi: 10.1016/j.jallcom.2022.164450 & doi: 10.1557/JMR.2010.0134 & doi: 10.1016/j.intermet.2023.107831
Zr55.7Cu22.4Ni7.2Al14.6 | 730 | 0.0075 | 0.225 | 467.0785668 | doi: 10.1016/j.mtcomm.2021.102320 & doi: 10.1016/j.jallcom.2022.164450 & doi: 10.1557/JMR.2010.0134 & doi: 10.1016/j.intermet.2023.107831
Zr55.7Cu22.4Ni7.2Al14.6 | 730 | 0.0075 | 0.23 | 466.2864979 | doi: 10.1016/j.mtcomm.2021.102320 & doi: 10.1016/j.jallcom.2022.164450 & doi: 10.1557/JMR.2010.0134 & doi: 10.1016/j.intermet.2023.107831
Zr55.7Cu22.4Ni7.2Al14.6 | 730 | 0.0075 | 0.235 | 465.357956 | doi: 10.1016/j.mtcomm.2021.102320 & doi: 10.1016/j.jallcom.2022.164450 & doi: 10.1557/JMR.2010.0134 & doi: 10.1016/j.intermet.2023.107831
Zr55.7Cu22.4Ni7.2Al14.6 | 730 | 0.0075 | 0.24 | 464.931323 | doi: 10.1016/j.mtcomm.2021.102320 & doi: 10.1016/j.jallcom.2022.164450 & doi: 10.1557/JMR.2010.0134 & doi: 10.1016/j.intermet.2023.107831
Zr55.7Cu22.4Ni7.2Al14.6 | 730 | 0.0075 | 0.245 | 464.9316367 | doi: 10.1016/j.mtcomm.2021.102320 & doi: 10.1016/j.jallcom.2022.164450 & doi: 10.1557/JMR.2010.0134 & doi: 10.1016/j.intermet.2023.107831
Zr55.7Cu22.4Ni7.2Al14.6 | 730 | 0.005 | 0 | 0 | doi: 10.1016/j.mtcomm.2021.102320 & doi: 10.1016/j.jallcom.2022.164450 & doi: 10.1557/JMR.2010.0134 & doi: 10.1016/j.intermet.2023.107831
Zr55.7Cu22.4Ni7.2Al14.6 | 730 | 0.005 | 0.02 | 154.1137155 | doi: 10.1016/j.mtcomm.2021.102320 & doi: 10.1016/j.jallcom.2022.164450 & doi: 10.1557/JMR.2010.0134 & doi: 10.1016/j.intermet.2023.107831
Zr55.7Cu22.4Ni7.2Al14.6 | 730 | 0.005 | 0.025 | 191.2406173 | doi: 10.1016/j.mtcomm.2021.102320 & doi: 10.1016/j.jallcom.2022.164450 & doi: 10.1557/JMR.2010.0134 & doi: 10.1016/j.intermet.2023.107831
Zr55.7Cu22.4Ni7.2Al14.6 | 730 | 0.005 | 0.03 | 236.2086056 | doi: 10.1016/j.mtcomm.2021.102320 & doi: 10.1016/j.jallcom.2022.164450 & doi: 10.1557/JMR.2010.0134 & doi: 10.1016/j.intermet.2023.107831
Zr55.7Cu22.4Ni7.2Al14.6 | 730 | 0.005 | 0.035 | 279.0133893 | doi: 10.1016/j.mtcomm.2021.102320 & doi: 10.1016/j.jallcom.2022.164450 & doi: 10.1557/JMR.2010.0134 & doi: 10.1016/j.intermet.2023.107831
Zr55.7Cu22.4Ni7.2Al14.6 | 730 | 0.005 | 0.04 | 321.9521538 | doi: 10.1016/j.mtcomm.2021.102320 & doi: 10.1016/j.jallcom.2022.164450 & doi: 10.1557/JMR.2010.0134 & doi: 10.1016/j.intermet.2023.107831
Zr55.7Cu22.4Ni7.2Al14.6 | 730 | 0.005 | 0.045 | 363.8202158 | doi: 10.1016/j.mtcomm.2021.102320 & doi: 10.1016/j.jallcom.2022.164450 & doi: 10.1557/JMR.2010.0134 & doi: 10.1016/j.intermet.2023.107831
Zr55.7Cu22.4Ni7.2Al14.6 | 730 | 0.005 | 0.05 | 385.4252713 | doi: 10.1016/j.mtcomm.2021.102320 & doi: 10.1016/j.jallcom.2022.164450 & doi: 10.1557/JMR.2010.0134 & doi: 10.1016/j.intermet.2023.107831
Zr55.7Cu22.4Ni7.2Al14.6 | 730 | 0.005 | 0.055 | 412.913963 | doi: 10.1016/j.mtcomm.2021.102320 & doi: 10.1016/j.jallcom.2022.164450 & doi: 10.1557/JMR.2010.0134 & doi: 10.1016/j.intermet.2023.107831
Zr55.7Cu22.4Ni7.2Al14.6 | 730 | 0.005 | 0.06 | 436.5451525 | doi: 10.1016/j.mtcomm.2021.102320 & doi: 10.1016/j.jallcom.2022.164450 & doi: 10.1557/JMR.2010.0134 & doi: 10.1016/j.intermet.2023.107831
Zr55.7Cu22.4Ni7.2Al14.6 | 730 | 0.005 | 0.065 | 454.1345734 | doi: 10.1016/j.mtcomm.2021.102320 & doi: 10.1016/j.jallcom.2022.164450 & doi: 10.1557/JMR.2010.0134 & doi: 10.1016/j.intermet.2023.107831
Zr55.7Cu22.4Ni7.2Al14.6 | 730 | 0.005 | 0.07 | 466.894679 | doi: 10.1016/j.mtcomm.2021.102320 & doi: 10.1016/j.jallcom.2022.164450 & doi: 10.1557/JMR.2010.0134 & doi: 10.1016/j.intermet.2023.107831
Zr55.7Cu22.4Ni7.2Al14.6 | 730 | 0.005 | 0.075 | 475.9108426 | doi: 10.1016/j.mtcomm.2021.102320 & doi: 10.1016/j.jallcom.2022.164450 & doi: 10.1557/JMR.2010.0134 & doi: 10.1016/j.intermet.2023.107831
Zr55.7Cu22.4Ni7.2Al14.6 | 730 | 0.005 | 0.08 | 480.1732023 | doi: 10.1016/j.mtcomm.2021.102320 & doi: 10.1016/j.jallcom.2022.164450 & doi: 10.1557/JMR.2010.0134 & doi: 10.1016/j.intermet.2023.107831
Zr55.7Cu22.4Ni7.2Al14.6 | 730 | 0.005 | 0.085 | 479.5976343 | doi: 10.1016/j.mtcomm.2021.102320 & doi: 10.1016/j.jallcom.2022.164450 & doi: 10.1557/JMR.2010.0134 & doi: 10.1016/j.intermet.2023.107831
Zr55.7Cu22.4Ni7.2Al14.6 | 730 | 0.005 | 0.09 | 476.148747 | doi: 10.1016/j.mtcomm.2021.102320 & doi: 10.1016/j.jallcom.2022.164450 & doi: 10.1557/JMR.2010.0134 & doi: 10.1016/j.intermet.2023.107831
Zr55.7Cu22.4Ni7.2Al14.6 | 730 | 0.005 | 0.095 | 471.2048049 | doi: 10.1016/j.mtcomm.2021.102320 & doi: 10.1016/j.jallcom.2022.164450 & doi: 10.1557/JMR.2010.0134 & doi: 10.1016/j.intermet.2023.107831
Zr55.7Cu22.4Ni7.2Al14.6 | 730 | 0.005 | 0.1 | 467.4658875 | doi: 10.1016/j.mtcomm.2021.102320 & doi: 10.1016/j.jallcom.2022.164450 & doi: 10.1557/JMR.2010.0134 & doi: 10.1016/j.intermet.2023.107831
Zr55.7Cu22.4Ni7.2Al14.6 | 730 | 0.005 | 0.105 | 460.5135327 | doi: 10.1016/j.mtcomm.2021.102320 & doi: 10.1016/j.jallcom.2022.164450 & doi: 10.1557/JMR.2010.0134 & doi: 10.1016/j.intermet.2023.107831
Zr55.7Cu22.4Ni7.2Al14.6 | 730 | 0.005 | 0.11 | 452.4212504 | doi: 10.1016/j.mtcomm.2021.102320 & doi: 10.1016/j.jallcom.2022.164450 & doi: 10.1557/JMR.2010.0134 & doi: 10.1016/j.intermet.2023.107831
Zr55.7Cu22.4Ni7.2Al14.6 | 730 | 0.005 | 0.115 | 448.9990385 | doi: 10.1016/j.mtcomm.2021.102320 & doi: 10.1016/j.jallcom.2022.164450 & doi: 10.1557/JMR.2010.0134 & doi: 10.1016/j.intermet.2023.107831
Zr55.7Cu22.4Ni7.2Al14.6 | 730 | 0.005 | 0.12 | 446.5477047 | doi: 10.1016/j.mtcomm.2021.102320 & doi: 10.1016/j.jallcom.2022.164450 & doi: 10.1557/JMR.2010.0134 & doi: 10.1016/j.intermet.2023.107831
Zr55.7Cu22.4Ni7.2Al14.6 | 730 | 0.005 | 0.125 | 438.6111998 | doi: 10.1016/j.mtcomm.2021.102320 & doi: 10.1016/j.jallcom.2022.164450 & doi: 10.1557/JMR.2010.0134 & doi: 10.1016/j.intermet.2023.107831
Zr55.7Cu22.4Ni7.2Al14.6 | 730 | 0.005 | 0.13 | 432.513097 | doi: 10.1016/j.mtcomm.2021.102320 & doi: 10.1016/j.jallcom.2022.164450 & doi: 10.1557/JMR.2010.0134 & doi: 10.1016/j.intermet.2023.107831
Zr55.7Cu22.4Ni7.2Al14.6 | 730 | 0.005 | 0.135 | 428.1195248 | doi: 10.1016/j.mtcomm.2021.102320 & doi: 10.1016/j.jallcom.2022.164450 & doi: 10.1557/JMR.2010.0134 & doi: 10.1016/j.intermet.2023.107831
Zr55.7Cu22.4Ni7.2Al14.6 | 730 | 0.005 | 0.14 | 425.1348034 | doi: 10.1016/j.mtcomm.2021.102320 & doi: 10.1016/j.jallcom.2022.164450 & doi: 10.1557/JMR.2010.0134 & doi: 10.1016/j.intermet.2023.107831
Zr55.7Cu22.4Ni7.2Al14.6 | 730 | 0.005 | 0.145 | 423.0581067 | doi: 10.1016/j.mtcomm.2021.102320 & doi: 10.1016/j.jallcom.2022.164450 & doi: 10.1557/JMR.2010.0134 & doi: 10.1016/j.intermet.2023.107831
Zr55.7Cu22.4Ni7.2Al14.6 | 730 | 0.005 | 0.15 | 422.6111036 | doi: 10.1016/j.mtcomm.2021.102320 & doi: 10.1016/j.jallcom.2022.164450 & doi: 10.1557/JMR.2010.0134 & doi: 10.1016/j.intermet.2023.107831
Zr55.7Cu22.4Ni7.2Al14.6 | 730 | 0.005 | 0.155 | 420.9040851 | doi: 10.1016/j.mtcomm.2021.102320 & doi: 10.1016/j.jallcom.2022.164450 & doi: 10.1557/JMR.2010.0134 & doi: 10.1016/j.intermet.2023.107831
Zr55.7Cu22.4Ni7.2Al14.6 | 730 | 0.005 | 0.16 | 419.5847555 | doi: 10.1016/j.mtcomm.2021.102320 & doi: 10.1016/j.jallcom.2022.164450 & doi: 10.1557/JMR.2010.0134 & doi: 10.1016/j.intermet.2023.107831
Zr55.7Cu22.4Ni7.2Al14.6 | 730 | 0.005 | 0.165 | 417.969816 | doi: 10.1016/j.mtcomm.2021.102320 & doi: 10.1016/j.jallcom.2022.164450 & doi: 10.1557/JMR.2010.0134 & doi: 10.1016/j.intermet.2023.107831
Zr55.7Cu22.4Ni7.2Al14.6 | 730 | 0.005 | 0.17 | 417.1414391 | doi: 10.1016/j.mtcomm.2021.102320 & doi: 10.1016/j.jallcom.2022.164450 & doi: 10.1557/JMR.2010.0134 & doi: 10.1016/j.intermet.2023.107831
Zr55.7Cu22.4Ni7.2Al14.6 | 730 | 0.005 | 0.175 | 415.481237 | doi: 10.1016/j.mtcomm.2021.102320 & doi: 10.1016/j.jallcom.2022.164450 & doi: 10.1557/JMR.2010.0134 & doi: 10.1016/j.intermet.2023.107831
Zr55.7Cu22.4Ni7.2Al14.6 | 730 | 0.005 | 0.18 | 415.2868235 | doi: 10.1016/j.mtcomm.2021.102320 & doi: 10.1016/j.jallcom.2022.164450 & doi: 10.1557/JMR.2010.0134 & doi: 10.1016/j.intermet.2023.107831
Zr55.7Cu22.4Ni7.2Al14.6 | 730 | 0.005 | 0.185 | 415.2868189 | doi: 10.1016/j.mtcomm.2021.102320 & doi: 10.1016/j.jallcom.2022.164450 & doi: 10.1557/JMR.2010.0134 & doi: 10.1016/j.intermet.2023.107831
Zr55.7Cu22.4Ni7.2Al14.6 | 730 | 0.005 | 0.19 | 415.2868189 | doi: 10.1016/j.mtcomm.2021.102320 & doi: 10.1016/j.jallcom.2022.164450 & doi: 10.1557/JMR.2010.0134 & doi: 10.1016/j.intermet.2023.107831
Zr55.7Cu22.4Ni7.2Al14.6 | 730 | 0.005 | 0.195 | 415.2868189 | doi: 10.1016/j.mtcomm.2021.102320 & doi: 10.1016/j.jallcom.2022.164450 & doi: 10.1557/JMR.2010.0134 & doi: 10.1016/j.intermet.2023.107831
Zr55.7Cu22.4Ni7.2Al14.6 | 730 | 0.005 | 0.2 | 415.2868189 | doi: 10.1016/j.mtcomm.2021.102320 & doi: 10.1016/j.jallcom.2022.164450 & doi: 10.1557/JMR.2010.0134 & doi: 10.1016/j.intermet.2023.107831
Zr55.7Cu22.4Ni7.2Al14.6 | 730 | 0.005 | 0.205 | 415.2868187 | doi: 10.1016/j.mtcomm.2021.102320 & doi: 10.1016/j.jallcom.2022.164450 & doi: 10.1557/JMR.2010.0134 & doi: 10.1016/j.intermet.2023.107831
Zr55.7Cu22.4Ni7.2Al14.6 | 730 | 0.005 | 0.21 | 415.2758522 | doi: 10.1016/j.mtcomm.2021.102320 & doi: 10.1016/j.jallcom.2022.164450 & doi: 10.1557/JMR.2010.0134 & doi: 10.1016/j.intermet.2023.107831
Zr55.7Cu22.4Ni7.2Al14.6 | 730 | 0.005 | 0.215 | 414.858496 | doi: 10.1016/j.mtcomm.2021.102320 & doi: 10.1016/j.jallcom.2022.164450 & doi: 10.1557/JMR.2010.0134 & doi: 10.1016/j.intermet.2023.107831
Zr55.7Cu22.4Ni7.2Al14.6 | 730 | 0.005 | 0.22 | 414.4105111 | doi: 10.1016/j.mtcomm.2021.102320 & doi: 10.1016/j.jallcom.2022.164450 & doi: 10.1557/JMR.2010.0134 & doi: 10.1016/j.intermet.2023.107831
Zr55.7Cu22.4Ni7.2Al14.6 | 730 | 0.005 | 0.225 | 413.1260235 | doi: 10.1016/j.mtcomm.2021.102320 & doi: 10.1016/j.jallcom.2022.164450 & doi: 10.1557/JMR.2010.0134 & doi: 10.1016/j.intermet.2023.107831
Zr55.7Cu22.4Ni7.2Al14.6 | 730 | 0.005 | 0.23 | 412.6511793 | doi: 10.1016/j.mtcomm.2021.102320 & doi: 10.1016/j.jallcom.2022.164450 & doi: 10.1557/JMR.2010.0134 & doi: 10.1016/j.intermet.2023.107831
Zr55.7Cu22.4Ni7.2Al14.6 | 730 | 0.005 | 0.235 | 412.6966977 | doi: 10.1016/j.mtcomm.2021.102320 & doi: 10.1016/j.jallcom.2022.164450 & doi: 10.1557/JMR.2010.0134 & doi: 10.1016/j.intermet.2023.107831
Zr55.7Cu22.4Ni7.2Al14.6 | 730 | 0.005 | 0.24 | 413.1303829 | doi: 10.1016/j.mtcomm.2021.102320 & doi: 10.1016/j.jallcom.2022.164450 & doi: 10.1557/JMR.2010.0134 & doi: 10.1016/j.intermet.2023.107831
Zr55.7Cu22.4Ni7.2Al14.6 | 730 | 0.005 | 0.245 | 412.6966743 | doi: 10.1016/j.mtcomm.2021.102320 & doi: 10.1016/j.jallcom.2022.164450 & doi: 10.1557/JMR.2010.0134 & doi: 10.1016/j.intermet.2023.107831
Zr55.7Cu22.4Ni7.2Al14.6 | 730 | 0.001 | 0 | 0 | doi: 10.1016/j.mtcomm.2021.102320 & doi: 10.1016/j.jallcom.2022.164450 & doi: 10.1557/JMR.2010.0134 & doi: 10.1016/j.intermet.2023.107831
Zr55.7Cu22.4Ni7.2Al14.6 | 730 | 0.001 | 0.02 | 86.90830021 | doi: 10.1016/j.mtcomm.2021.102320 & doi: 10.1016/j.jallcom.2022.164450 & doi: 10.1557/JMR.2010.0134 & doi: 10.1016/j.intermet.2023.107831
Zr55.7Cu22.4Ni7.2Al14.6 | 730 | 0.001 | 0.025 | 97.70376991 | doi: 10.1016/j.mtcomm.2021.102320 & doi: 10.1016/j.jallcom.2022.164450 & doi: 10.1557/JMR.2010.0134 & doi: 10.1016/j.intermet.2023.107831
Zr55.7Cu22.4Ni7.2Al14.6 | 730 | 0.001 | 0.03 | 114.5447026 | doi: 10.1016/j.mtcomm.2021.102320 & doi: 10.1016/j.jallcom.2022.164450 & doi: 10.1557/JMR.2010.0134 & doi: 10.1016/j.intermet.2023.107831
Zr55.7Cu22.4Ni7.2Al14.6 | 730 | 0.001 | 0.035 | 124.9083536 | doi: 10.1016/j.mtcomm.2021.102320 & doi: 10.1016/j.jallcom.2022.164450 & doi: 10.1557/JMR.2010.0134 & doi: 10.1016/j.intermet.2023.107831
Zr55.7Cu22.4Ni7.2Al14.6 | 730 | 0.001 | 0.04 | 133.5447293 | doi: 10.1016/j.mtcomm.2021.102320 & doi: 10.1016/j.jallcom.2022.164450 & doi: 10.1557/JMR.2010.0134 & doi: 10.1016/j.intermet.2023.107831
Zr55.7Cu22.4Ni7.2Al14.6 | 730 | 0.001 | 0.045 | 141.3174675 | doi: 10.1016/j.mtcomm.2021.102320 & doi: 10.1016/j.jallcom.2022.164450 & doi: 10.1557/JMR.2010.0134 & doi: 10.1016/j.intermet.2023.107831
Zr55.7Cu22.4Ni7.2Al14.6 | 730 | 0.001 | 0.05 | 145.2038366 | doi: 10.1016/j.mtcomm.2021.102320 & doi: 10.1016/j.jallcom.2022.164450 & doi: 10.1557/JMR.2010.0134 & doi: 10.1016/j.intermet.2023.107831
Zr55.7Cu22.4Ni7.2Al14.6 | 730 | 0.001 | 0.055 | 150.3856621 | doi: 10.1016/j.mtcomm.2021.102320 & doi: 10.1016/j.jallcom.2022.164450 & doi: 10.1557/JMR.2010.0134 & doi: 10.1016/j.intermet.2023.107831
Zr55.7Cu22.4Ni7.2Al14.6 | 730 | 0.001 | 0.06 | 155.1356687 | doi: 10.1016/j.mtcomm.2021.102320 & doi: 10.1016/j.jallcom.2022.164450 & doi: 10.1557/JMR.2010.0134 & doi: 10.1016/j.intermet.2023.107831
Zr55.7Cu22.4Ni7.2Al14.6 | 730 | 0.001 | 0.065 | 159.4538566 | doi: 10.1016/j.mtcomm.2021.102320 & doi: 10.1016/j.jallcom.2022.164450 & doi: 10.1557/JMR.2010.0134 & doi: 10.1016/j.intermet.2023.107831
Zr55.7Cu22.4Ni7.2Al14.6 | 730 | 0.001 | 0.07 | 160.749313 | doi: 10.1016/j.mtcomm.2021.102320 & doi: 10.1016/j.jallcom.2022.164450 & doi: 10.1557/JMR.2010.0134 & doi: 10.1016/j.intermet.2023.107831
Zr55.7Cu22.4Ni7.2Al14.6 | 730 | 0.001 | 0.075 | 160.749313 | doi: 10.1016/j.mtcomm.2021.102320 & doi: 10.1016/j.jallcom.2022.164450 & doi: 10.1557/JMR.2010.0134 & doi: 10.1016/j.intermet.2023.107831
Zr55.7Cu22.4Ni7.2Al14.6 | 730 | 0.001 | 0.08 | 161.1811318 | doi: 10.1016/j.mtcomm.2021.102320 & doi: 10.1016/j.jallcom.2022.164450 & doi: 10.1557/JMR.2010.0134 & doi: 10.1016/j.intermet.2023.107831
Zr55.7Cu22.4Ni7.2Al14.6 | 730 | 0.001 | 0.085 | 162.4765881 | doi: 10.1016/j.mtcomm.2021.102320 & doi: 10.1016/j.jallcom.2022.164450 & doi: 10.1557/JMR.2010.0134 & doi: 10.1016/j.intermet.2023.107831
Zr55.7Cu22.4Ni7.2Al14.6 | 730 | 0.001 | 0.09 | 161.1811318 | doi: 10.1016/j.mtcomm.2021.102320 & doi: 10.1016/j.jallcom.2022.164450 & doi: 10.1557/JMR.2010.0134 & doi: 10.1016/j.intermet.2023.107831
Zr55.7Cu22.4Ni7.2Al14.6 | 730 | 0.001 | 0.095 | 159.8856754 | doi: 10.1016/j.mtcomm.2021.102320 & doi: 10.1016/j.jallcom.2022.164450 & doi: 10.1557/JMR.2010.0134 & doi: 10.1016/j.intermet.2023.107831
Zr55.7Cu22.4Ni7.2Al14.6 | 730 | 0.001 | 0.1 | 160.749313 | doi: 10.1016/j.mtcomm.2021.102320 & doi: 10.1016/j.jallcom.2022.164450 & doi: 10.1557/JMR.2010.0134 & doi: 10.1016/j.intermet.2023.107831
Zr55.7Cu22.4Ni7.2Al14.6 | 730 | 0.001 | 0.105 | 160.749313 | doi: 10.1016/j.mtcomm.2021.102320 & doi: 10.1016/j.jallcom.2022.164450 & doi: 10.1557/JMR.2010.0134 & doi: 10.1016/j.intermet.2023.107831
Zr55.7Cu22.4Ni7.2Al14.6 | 730 | 0.001 | 0.11 | 161.6129506 | doi: 10.1016/j.mtcomm.2021.102320 & doi: 10.1016/j.jallcom.2022.164450 & doi: 10.1557/JMR.2010.0134 & doi: 10.1016/j.intermet.2023.107831
Zr55.7Cu22.4Ni7.2Al14.6 | 730 | 0.001 | 0.115 | 162.4765881 | doi: 10.1016/j.mtcomm.2021.102320 & doi: 10.1016/j.jallcom.2022.164450 & doi: 10.1557/JMR.2010.0134 & doi: 10.1016/j.intermet.2023.107831
Zr55.7Cu22.4Ni7.2Al14.6 | 730 | 0.001 | 0.12 | 162.9084069 | doi: 10.1016/j.mtcomm.2021.102320 & doi: 10.1016/j.jallcom.2022.164450 & doi: 10.1557/JMR.2010.0134 & doi: 10.1016/j.intermet.2023.107831
Zr55.7Cu22.4Ni7.2Al14.6 | 730 | 0.001 | 0.125 | 163.3402257 | doi: 10.1016/j.mtcomm.2021.102320 & doi: 10.1016/j.jallcom.2022.164450 & doi: 10.1557/JMR.2010.0134 & doi: 10.1016/j.intermet.2023.107831
Zr55.7Cu22.4Ni7.2Al14.6 | 730 | 0.001 | 0.13 | 164.2038633 | doi: 10.1016/j.mtcomm.2021.102320 & doi: 10.1016/j.jallcom.2022.164450 & doi: 10.1557/JMR.2010.0134 & doi: 10.1016/j.intermet.2023.107831
Zr55.7Cu22.4Ni7.2Al14.6 | 730 | 0.001 | 0.135 | 163.7720445 | doi: 10.1016/j.mtcomm.2021.102320 & doi: 10.1016/j.jallcom.2022.164450 & doi: 10.1557/JMR.2010.0134 & doi: 10.1016/j.intermet.2023.107831
Zr55.7Cu22.4Ni7.2Al14.6 | 730 | 0.001 | 0.14 | 163.3402257 | doi: 10.1016/j.mtcomm.2021.102320 & doi: 10.1016/j.jallcom.2022.164450 & doi: 10.1557/JMR.2010.0134 & doi: 10.1016/j.intermet.2023.107831
Zr55.7Cu22.4Ni7.2Al14.6 | 730 | 0.001 | 0.145 | 164.6356821 | doi: 10.1016/j.mtcomm.2021.102320 & doi: 10.1016/j.jallcom.2022.164450 & doi: 10.1557/JMR.2010.0134 & doi: 10.1016/j.intermet.2023.107831
Zr55.7Cu22.4Ni7.2Al14.6 | 730 | 0.001 | 0.15 | 164.6356821 | doi: 10.1016/j.mtcomm.2021.102320 & doi: 10.1016/j.jallcom.2022.164450 & doi: 10.1557/JMR.2010.0134 & doi: 10.1016/j.intermet.2023.107831
Zr55.7Cu22.4Ni7.2Al14.6 | 730 | 0.001 | 0.155 | 165.4993197 | doi: 10.1016/j.mtcomm.2021.102320 & doi: 10.1016/j.jallcom.2022.164450 & doi: 10.1557/JMR.2010.0134 & doi: 10.1016/j.intermet.2023.107831
Zr55.7Cu22.4Ni7.2Al14.6 | 730 | 0.001 | 0.16 | 164.2038633 | doi: 10.1016/j.mtcomm.2021.102320 & doi: 10.1016/j.jallcom.2022.164450 & doi: 10.1557/JMR.2010.0134 & doi: 10.1016/j.intermet.2023.107831
Zr55.7Cu22.4Ni7.2Al14.6 | 730 | 0.001 | 0.165 | 164.2038633 | doi: 10.1016/j.mtcomm.2021.102320 & doi: 10.1016/j.jallcom.2022.164450 & doi: 10.1557/JMR.2010.0134 & doi: 10.1016/j.intermet.2023.107831
Zr55.7Cu22.4Ni7.2Al14.6 | 730 | 0.001 | 0.17 | 164.2038633 | doi: 10.1016/j.mtcomm.2021.102320 & doi: 10.1016/j.jallcom.2022.164450 & doi: 10.1557/JMR.2010.0134 & doi: 10.1016/j.intermet.2023.107831
Zr55.7Cu22.4Ni7.2Al14.6 | 730 | 0.001 | 0.175 | 163.3402257 | doi: 10.1016/j.mtcomm.2021.102320 & doi: 10.1016/j.jallcom.2022.164450 & doi: 10.1557/JMR.2010.0134 & doi: 10.1016/j.intermet.2023.107831
Zr55.7Cu22.4Ni7.2Al14.6 | 730 | 0.001 | 0.18 | 164.2038633 | doi: 10.1016/j.mtcomm.2021.102320 & doi: 10.1016/j.jallcom.2022.164450 & doi: 10.1557/JMR.2010.0134 & doi: 10.1016/j.intermet.2023.107831
Zr55.7Cu22.4Ni7.2Al14.6 | 730 | 0.001 | 0.185 | 164.6356821 | doi: 10.1016/j.mtcomm.2021.102320 & doi: 10.1016/j.jallcom.2022.164450 & doi: 10.1557/JMR.2010.0134 & doi: 10.1016/j.intermet.2023.107831
Zr55.7Cu22.4Ni7.2Al14.6 | 730 | 0.001 | 0.19 | 165.0675009 | doi: 10.1016/j.mtcomm.2021.102320 & doi: 10.1016/j.jallcom.2022.164450 & doi: 10.1557/JMR.2010.0134 & doi: 10.1016/j.intermet.2023.107831
Zr55.7Cu22.4Ni7.2Al14.6 | 730 | 0.001 | 0.195 | 165.0675009 | doi: 10.1016/j.mtcomm.2021.102320 & doi: 10.1016/j.jallcom.2022.164450 & doi: 10.1557/JMR.2010.0134 & doi: 10.1016/j.intermet.2023.107831
Zr55.7Cu22.4Ni7.2Al14.6 | 730 | 0.001 | 0.2 | 165.9311384 | doi: 10.1016/j.mtcomm.2021.102320 & doi: 10.1016/j.jallcom.2022.164450 & doi: 10.1557/JMR.2010.0134 & doi: 10.1016/j.intermet.2023.107831
Zr55.7Cu22.4Ni7.2Al14.6 | 730 | 0.001 | 0.205 | 166.794776 | doi: 10.1016/j.mtcomm.2021.102320 & doi: 10.1016/j.jallcom.2022.164450 & doi: 10.1557/JMR.2010.0134 & doi: 10.1016/j.intermet.2023.107831
Zr55.7Cu22.4Ni7.2Al14.6 | 730 | 0.001 | 0.21 | 167.2265948 | doi: 10.1016/j.mtcomm.2021.102320 & doi: 10.1016/j.jallcom.2022.164450 & doi: 10.1557/JMR.2010.0134 & doi: 10.1016/j.intermet.2023.107831
Zr55.7Cu22.4Ni7.2Al14.6 | 730 | 0.001 | 0.215 | 169.3856887 | doi: 10.1016/j.mtcomm.2021.102320 & doi: 10.1016/j.jallcom.2022.164450 & doi: 10.1557/JMR.2010.0134 & doi: 10.1016/j.intermet.2023.107831
Zr55.7Cu22.4Ni7.2Al14.6 | 730 | 0.001 | 0.22 | 169.8175075 | doi: 10.1016/j.mtcomm.2021.102320 & doi: 10.1016/j.jallcom.2022.164450 & doi: 10.1557/JMR.2010.0134 & doi: 10.1016/j.intermet.2023.107831
Zr55.7Cu22.4Ni7.2Al14.6 | 730 | 0.001 | 0.225 | 169.8175075 | doi: 10.1016/j.mtcomm.2021.102320 & doi: 10.1016/j.jallcom.2022.164450 & doi: 10.1557/JMR.2010.0134 & doi: 10.1016/j.intermet.2023.107831
Zr55.7Cu22.4Ni7.2Al14.6 | 730 | 0.001 | 0.23 | 169.8175075 | doi: 10.1016/j.mtcomm.2021.102320 & doi: 10.1016/j.jallcom.2022.164450 & doi: 10.1557/JMR.2010.0134 & doi: 10.1016/j.intermet.2023.107831
Zr55.7Cu22.4Ni7.2Al14.6 | 730 | 0.001 | 0.235 | 170.2493263 | doi: 10.1016/j.mtcomm.2021.102320 & doi: 10.1016/j.jallcom.2022.164450 & doi: 10.1557/JMR.2010.0134 & doi: 10.1016/j.intermet.2023.107831
Zr55.7Cu22.4Ni7.2Al14.6 | 730 | 0.001 | 0.24 | 171.5447827 | doi: 10.1016/j.mtcomm.2021.102320 & doi: 10.1016/j.jallcom.2022.164450 & doi: 10.1557/JMR.2010.0134 & doi: 10.1016/j.intermet.2023.107831
Zr55.7Cu22.4Ni7.2Al14.6 | 730 | 0.001 | 0.245 | 171.1129639 | doi: 10.1016/j.mtcomm.2021.102320 & doi: 10.1016/j.jallcom.2022.164450 & doi: 10.1557/JMR.2010.0134 & doi: 10.1016/j.intermet.2023.107831
Zr55.7Cu22.4Ni7.2Al14.6 | 730 | 0.0005 | 0 | 0 | doi: 10.1016/j.mtcomm.2021.102320 & doi: 10.1016/j.jallcom.2022.164450 & doi: 10.1557/JMR.2010.0134 & doi: 10.1016/j.intermet.2023.107831
Zr55.7Cu22.4Ni7.2Al14.6 | 730 | 0.0005 | 0.02 | 65.74917958 | doi: 10.1016/j.mtcomm.2021.102320 & doi: 10.1016/j.jallcom.2022.164450 & doi: 10.1557/JMR.2010.0134 & doi: 10.1016/j.intermet.2023.107831
Zr55.7Cu22.4Ni7.2Al14.6 | 730 | 0.0005 | 0.025 | 82.59011232 | doi: 10.1016/j.mtcomm.2021.102320 & doi: 10.1016/j.jallcom.2022.164450 & doi: 10.1557/JMR.2010.0134 & doi: 10.1016/j.intermet.2023.107831
Zr55.7Cu22.4Ni7.2Al14.6 | 730 | 0.0005 | 0.03 | 94.68103839 | doi: 10.1016/j.mtcomm.2021.102320 & doi: 10.1016/j.jallcom.2022.164450 & doi: 10.1557/JMR.2010.0134 & doi: 10.1016/j.intermet.2023.107831
Zr55.7Cu22.4Ni7.2Al14.6 | 730 | 0.0005 | 0.035 | 110.2265148 | doi: 10.1016/j.mtcomm.2021.102320 & doi: 10.1016/j.jallcom.2022.164450 & doi: 10.1557/JMR.2010.0134 & doi: 10.1016/j.intermet.2023.107831
Zr55.7Cu22.4Ni7.2Al14.6 | 730 | 0.0005 | 0.04 | 122.7492596 | doi: 10.1016/j.mtcomm.2021.102320 & doi: 10.1016/j.jallcom.2022.164450 & doi: 10.1557/JMR.2010.0134 & doi: 10.1016/j.intermet.2023.107831
Zr55.7Cu22.4Ni7.2Al14.6 | 730 | 0.0005 | 0.045 | 131.3856354 | doi: 10.1016/j.mtcomm.2021.102320 & doi: 10.1016/j.jallcom.2022.164450 & doi: 10.1557/JMR.2010.0134 & doi: 10.1016/j.intermet.2023.107831
Zr55.7Cu22.4Ni7.2Al14.6 | 730 | 0.0005 | 0.05 | 143.9083802 | doi: 10.1016/j.mtcomm.2021.102320 & doi: 10.1016/j.jallcom.2022.164450 & doi: 10.1557/JMR.2010.0134 & doi: 10.1016/j.intermet.2023.107831
Zr55.7Cu22.4Ni7.2Al14.6 | 730 | 0.0005 | 0.055 | 149.0902057 | doi: 10.1016/j.mtcomm.2021.102320 & doi: 10.1016/j.jallcom.2022.164450 & doi: 10.1557/JMR.2010.0134 & doi: 10.1016/j.intermet.2023.107831
Zr55.7Cu22.4Ni7.2Al14.6 | 730 | 0.0005 | 0.06 | 151.2492996 | doi: 10.1016/j.mtcomm.2021.102320 & doi: 10.1016/j.jallcom.2022.164450 & doi: 10.1557/JMR.2010.0134 & doi: 10.1016/j.intermet.2023.107831
Zr55.7Cu22.4Ni7.2Al14.6 | 730 | 0.0005 | 0.065 | 151.6811184 | doi: 10.1016/j.mtcomm.2021.102320 & doi: 10.1016/j.jallcom.2022.164450 & doi: 10.1557/JMR.2010.0134 & doi: 10.1016/j.intermet.2023.107831
Zr55.7Cu22.4Ni7.2Al14.6 | 730 | 0.0005 | 0.07 | 151.2492996 | doi: 10.1016/j.mtcomm.2021.102320 & doi: 10.1016/j.jallcom.2022.164450 & doi: 10.1557/JMR.2010.0134 & doi: 10.1016/j.intermet.2023.107831
Zr55.7Cu22.4Ni7.2Al14.6 | 730 | 0.0005 | 0.075 | 151.2492996 | doi: 10.1016/j.mtcomm.2021.102320 & doi: 10.1016/j.jallcom.2022.164450 & doi: 10.1557/JMR.2010.0134 & doi: 10.1016/j.intermet.2023.107831
Zr55.7Cu22.4Ni7.2Al14.6 | 730 | 0.0005 | 0.08 | 151.2492996 | doi: 10.1016/j.mtcomm.2021.102320 & doi: 10.1016/j.jallcom.2022.164450 & doi: 10.1557/JMR.2010.0134 & doi: 10.1016/j.intermet.2023.107831
Zr55.7Cu22.4Ni7.2Al14.6 | 730 | 0.0005 | 0.085 | 150.8174809 | doi: 10.1016/j.mtcomm.2021.102320 & doi: 10.1016/j.jallcom.2022.164450 & doi: 10.1557/JMR.2010.0134 & doi: 10.1016/j.intermet.2023.107831
Zr55.7Cu22.4Ni7.2Al14.6 | 730 | 0.0005 | 0.09 | 150.3856621 | doi: 10.1016/j.mtcomm.2021.102320 & doi: 10.1016/j.jallcom.2022.164450 & doi: 10.1557/JMR.2010.0134 & doi: 10.1016/j.intermet.2023.107831
Zr55.7Cu22.4Ni7.2Al14.6 | 730 | 0.0005 | 0.095 | 150.8174809 | doi: 10.1016/j.mtcomm.2021.102320 & doi: 10.1016/j.jallcom.2022.164450 & doi: 10.1557/JMR.2010.0134 & doi: 10.1016/j.intermet.2023.107831
Zr55.7Cu22.4Ni7.2Al14.6 | 730 | 0.0005 | 0.1 | 149.5220245 | doi: 10.1016/j.mtcomm.2021.102320 & doi: 10.1016/j.jallcom.2022.164450 & doi: 10.1557/JMR.2010.0134 & doi: 10.1016/j.intermet.2023.107831
Zr55.7Cu22.4Ni7.2Al14.6 | 730 | 0.0005 | 0.105 | 147.3629306 | doi: 10.1016/j.mtcomm.2021.102320 & doi: 10.1016/j.jallcom.2022.164450 & doi: 10.1557/JMR.2010.0134 & doi: 10.1016/j.intermet.2023.107831
Zr55.7Cu22.4Ni7.2Al14.6 | 730 | 0.0005 | 0.11 | 145.6356554 | doi: 10.1016/j.mtcomm.2021.102320 & doi: 10.1016/j.jallcom.2022.164450 & doi: 10.1557/JMR.2010.0134 & doi: 10.1016/j.intermet.2023.107831
Zr55.7Cu22.4Ni7.2Al14.6 | 730 | 0.0005 | 0.115 | 143.4765615 | doi: 10.1016/j.mtcomm.2021.102320 & doi: 10.1016/j.jallcom.2022.164450 & doi: 10.1557/JMR.2010.0134 & doi: 10.1016/j.intermet.2023.107831
Zr55.7Cu22.4Ni7.2Al14.6 | 730 | 0.0005 | 0.12 | 141.3174675 | doi: 10.1016/j.mtcomm.2021.102320 & doi: 10.1016/j.jallcom.2022.164450 & doi: 10.1557/JMR.2010.0134 & doi: 10.1016/j.intermet.2023.107831
Zr55.7Cu22.4Ni7.2Al14.6 | 730 | 0.0005 | 0.125 | 141.7492863 | doi: 10.1016/j.mtcomm.2021.102320 & doi: 10.1016/j.jallcom.2022.164450 & doi: 10.1557/JMR.2010.0134 & doi: 10.1016/j.intermet.2023.107831
Zr55.7Cu22.4Ni7.2Al14.6 | 730 | 0.0005 | 0.13 | 140.8856487 | doi: 10.1016/j.mtcomm.2021.102320 & doi: 10.1016/j.jallcom.2022.164450 & doi: 10.1557/JMR.2010.0134 & doi: 10.1016/j.intermet.2023.107831
Zr55.7Cu22.4Ni7.2Al14.6 | 730 | 0.0005 | 0.135 | 139.5901924 | doi: 10.1016/j.mtcomm.2021.102320 & doi: 10.1016/j.jallcom.2022.164450 & doi: 10.1557/JMR.2010.0134 & doi: 10.1016/j.intermet.2023.107831
Zr55.7Cu22.4Ni7.2Al14.6 | 730 | 0.0005 | 0.14 | 138.294736 | doi: 10.1016/j.mtcomm.2021.102320 & doi: 10.1016/j.jallcom.2022.164450 & doi: 10.1557/JMR.2010.0134 & doi: 10.1016/j.intermet.2023.107831
Zr55.7Cu22.4Ni7.2Al14.6 | 730 | 0.0005 | 0.145 | 137.8629172 | doi: 10.1016/j.mtcomm.2021.102320 & doi: 10.1016/j.jallcom.2022.164450 & doi: 10.1557/JMR.2010.0134 & doi: 10.1016/j.intermet.2023.107831
Zr55.7Cu22.4Ni7.2Al14.6 | 730 | 0.0005 | 0.15 | 136.9992796 | doi: 10.1016/j.mtcomm.2021.102320 & doi: 10.1016/j.jallcom.2022.164450 & doi: 10.1557/JMR.2010.0134 & doi: 10.1016/j.intermet.2023.107831
Zr55.7Cu22.4Ni7.2Al14.6 | 730 | 0.0005 | 0.155 | 136.1356421 | doi: 10.1016/j.mtcomm.2021.102320 & doi: 10.1016/j.jallcom.2022.164450 & doi: 10.1557/JMR.2010.0134 & doi: 10.1016/j.intermet.2023.107831
Zr55.7Cu22.4Ni7.2Al14.6 | 730 | 0.0005 | 0.16 | 136.1356421 | doi: 10.1016/j.mtcomm.2021.102320 & doi: 10.1016/j.jallcom.2022.164450 & doi: 10.1557/JMR.2010.0134 & doi: 10.1016/j.intermet.2023.107831
Zr55.7Cu22.4Ni7.2Al14.6 | 730 | 0.0005 | 0.165 | 136.5674608 | doi: 10.1016/j.mtcomm.2021.102320 & doi: 10.1016/j.jallcom.2022.164450 & doi: 10.1557/JMR.2010.0134 & doi: 10.1016/j.intermet.2023.107831
Zr55.7Cu22.4Ni7.2Al14.6 | 730 | 0.0005 | 0.17 | 133.9765481 | doi: 10.1016/j.mtcomm.2021.102320 & doi: 10.1016/j.jallcom.2022.164450 & doi: 10.1557/JMR.2010.0134 & doi: 10.1016/j.intermet.2023.107831
Zr55.7Cu22.4Ni7.2Al14.6 | 730 | 0.0005 | 0.175 | 132.6810918 | doi: 10.1016/j.mtcomm.2021.102320 & doi: 10.1016/j.jallcom.2022.164450 & doi: 10.1557/JMR.2010.0134 & doi: 10.1016/j.intermet.2023.107831
Zr55.7Cu22.4Ni7.2Al14.6 | 730 | 0.0005 | 0.18 | 132.249273 | doi: 10.1016/j.mtcomm.2021.102320 & doi: 10.1016/j.jallcom.2022.164450 & doi: 10.1557/JMR.2010.0134 & doi: 10.1016/j.intermet.2023.107831
Zr55.7Cu22.4Ni7.2Al14.6 | 730 | 0.0005 | 0.185 | 131.8174542 | doi: 10.1016/j.mtcomm.2021.102320 & doi: 10.1016/j.jallcom.2022.164450 & doi: 10.1557/JMR.2010.0134 & doi: 10.1016/j.intermet.2023.107831
Zr55.7Cu22.4Ni7.2Al14.6 | 730 | 0.0005 | 0.19 | 130.5219978 | doi: 10.1016/j.mtcomm.2021.102320 & doi: 10.1016/j.jallcom.2022.164450 & doi: 10.1557/JMR.2010.0134 & doi: 10.1016/j.intermet.2023.107831
Zr55.7Cu22.4Ni7.2Al14.6 | 730 | 0.0005 | 0.195 | 131.3856354 | doi: 10.1016/j.mtcomm.2021.102320 & doi: 10.1016/j.jallcom.2022.164450 & doi: 10.1557/JMR.2010.0134 & doi: 10.1016/j.intermet.2023.107831
Zr55.7Cu22.4Ni7.2Al14.6 | 730 | 0.0005 | 0.2 | 131.8174542 | doi: 10.1016/j.mtcomm.2021.102320 & doi: 10.1016/j.jallcom.2022.164450 & doi: 10.1557/JMR.2010.0134 & doi: 10.1016/j.intermet.2023.107831
Zr55.7Cu22.4Ni7.2Al14.6 | 730 | 0.0005 | 0.205 | 130.9538166 | doi: 10.1016/j.mtcomm.2021.102320 & doi: 10.1016/j.jallcom.2022.164450 & doi: 10.1557/JMR.2010.0134 & doi: 10.1016/j.intermet.2023.107831
Zr55.7Cu22.4Ni7.2Al14.6 | 730 | 0.0005 | 0.21 | 130.5219978 | doi: 10.1016/j.mtcomm.2021.102320 & doi: 10.1016/j.jallcom.2022.164450 & doi: 10.1557/JMR.2010.0134 & doi: 10.1016/j.intermet.2023.107831
Zr55.7Cu22.4Ni7.2Al14.6 | 730 | 0.0005 | 0.215 | 131.3856354 | doi: 10.1016/j.mtcomm.2021.102320 & doi: 10.1016/j.jallcom.2022.164450 & doi: 10.1557/JMR.2010.0134 & doi: 10.1016/j.intermet.2023.107831
Zr55.7Cu22.4Ni7.2Al14.6 | 730 | 0.0005 | 0.22 | 130.5219978 | doi: 10.1016/j.mtcomm.2021.102320 & doi: 10.1016/j.jallcom.2022.164450 & doi: 10.1557/JMR.2010.0134 & doi: 10.1016/j.intermet.2023.107831
Zr55.7Cu22.4Ni7.2Al14.6 | 730 | 0.0005 | 0.225 | 128.7947227 | doi: 10.1016/j.mtcomm.2021.102320 & doi: 10.1016/j.jallcom.2022.164450 & doi: 10.1557/JMR.2010.0134 & doi: 10.1016/j.intermet.2023.107831
Zr55.7Cu22.4Ni7.2Al14.6 | 730 | 0.0005 | 0.23 | 128.7947227 | doi: 10.1016/j.mtcomm.2021.102320 & doi: 10.1016/j.jallcom.2022.164450 & doi: 10.1557/JMR.2010.0134 & doi: 10.1016/j.intermet.2023.107831
Zr55.7Cu22.4Ni7.2Al14.6 | 730 | 0.0005 | 0.235 | 128.7947227 | doi: 10.1016/j.mtcomm.2021.102320 & doi: 10.1016/j.jallcom.2022.164450 & doi: 10.1557/JMR.2010.0134 & doi: 10.1016/j.intermet.2023.107831
Zr55.7Cu22.4Ni7.2Al14.6 | 730 | 0.0005 | 0.24 | 128.7947227 | doi: 10.1016/j.mtcomm.2021.102320 & doi: 10.1016/j.jallcom.2022.164450 & doi: 10.1557/JMR.2010.0134 & doi: 10.1016/j.intermet.2023.107831
Zr55.7Cu22.4Ni7.2Al14.6 | 730 | 0.0005 | 0.245 | 129.6583602 | doi: 10.1016/j.mtcomm.2021.102320 & doi: 10.1016/j.jallcom.2022.164450 & doi: 10.1557/JMR.2010.0134 & doi: 10.1016/j.intermet.2023.107831
Zr55.7Cu22.4Ni7.2Al14.6 | 730 | 0.0002 | 0 | 0 | doi: 10.1016/j.mtcomm.2021.102320 & doi: 10.1016/j.jallcom.2022.164450 & doi: 10.1557/JMR.2010.0134 & doi: 10.1016/j.intermet.2023.107831
Zr55.7Cu22.4Ni7.2Al14.6 | 730 | 0.0002 | 0.02 | 36.38550199 | doi: 10.1016/j.mtcomm.2021.102320 & doi: 10.1016/j.jallcom.2022.164450 & doi: 10.1557/JMR.2010.0134 & doi: 10.1016/j.intermet.2023.107831
Zr55.7Cu22.4Ni7.2Al14.6 | 730 | 0.0002 | 0.025 | 39.84005229 | doi: 10.1016/j.mtcomm.2021.102320 & doi: 10.1016/j.jallcom.2022.164450 & doi: 10.1557/JMR.2010.0134 & doi: 10.1016/j.intermet.2023.107831
Zr55.7Cu22.4Ni7.2Al14.6 | 730 | 0.0002 | 0.03 | 44.15824018 | doi: 10.1016/j.mtcomm.2021.102320 & doi: 10.1016/j.jallcom.2022.164450 & doi: 10.1557/JMR.2010.0134 & doi: 10.1016/j.intermet.2023.107831
Zr55.7Cu22.4Ni7.2Al14.6 | 730 | 0.0002 | 0.035 | 44.15824018 | doi: 10.1016/j.mtcomm.2021.102320 & doi: 10.1016/j.jallcom.2022.164450 & doi: 10.1557/JMR.2010.0134 & doi: 10.1016/j.intermet.2023.107831
Zr55.7Cu22.4Ni7.2Al14.6 | 730 | 0.0002 | 0.04 | 41.56732745 | doi: 10.1016/j.mtcomm.2021.102320 & doi: 10.1016/j.jallcom.2022.164450 & doi: 10.1557/JMR.2010.0134 & doi: 10.1016/j.intermet.2023.107831
Zr55.7Cu22.4Ni7.2Al14.6 | 730 | 0.0002 | 0.045 | 40.27187108 | doi: 10.1016/j.mtcomm.2021.102320 & doi: 10.1016/j.jallcom.2022.164450 & doi: 10.1557/JMR.2010.0134 & doi: 10.1016/j.intermet.2023.107831
Zr55.7Cu22.4Ni7.2Al14.6 | 730 | 0.0002 | 0.05 | 38.54459593 | doi: 10.1016/j.mtcomm.2021.102320 & doi: 10.1016/j.jallcom.2022.164450 & doi: 10.1557/JMR.2010.0134 & doi: 10.1016/j.intermet.2023.107831
Zr55.7Cu22.4Ni7.2Al14.6 | 730 | 0.0002 | 0.055 | 36.38550199 | doi: 10.1016/j.mtcomm.2021.102320 & doi: 10.1016/j.jallcom.2022.164450 & doi: 10.1557/JMR.2010.0134 & doi: 10.1016/j.intermet.2023.107831
Zr55.7Cu22.4Ni7.2Al14.6 | 730 | 0.0002 | 0.06 | 35.52186441 | doi: 10.1016/j.mtcomm.2021.102320 & doi: 10.1016/j.jallcom.2022.164450 & doi: 10.1557/JMR.2010.0134 & doi: 10.1016/j.intermet.2023.107831
Zr55.7Cu22.4Ni7.2Al14.6 | 730 | 0.0002 | 0.065 | 33.36277047 | doi: 10.1016/j.mtcomm.2021.102320 & doi: 10.1016/j.jallcom.2022.164450 & doi: 10.1557/JMR.2010.0134 & doi: 10.1016/j.intermet.2023.107831
Zr55.7Cu22.4Ni7.2Al14.6 | 730 | 0.0002 | 0.07 | 32.06731411 | doi: 10.1016/j.mtcomm.2021.102320 & doi: 10.1016/j.jallcom.2022.164450 & doi: 10.1557/JMR.2010.0134 & doi: 10.1016/j.intermet.2023.107831
Zr55.7Cu22.4Ni7.2Al14.6 | 730 | 0.0002 | 0.075 | 31.20367653 | doi: 10.1016/j.mtcomm.2021.102320 & doi: 10.1016/j.jallcom.2022.164450 & doi: 10.1557/JMR.2010.0134 & doi: 10.1016/j.intermet.2023.107831
Zr55.7Cu22.4Ni7.2Al14.6 | 730 | 0.0002 | 0.08 | 30.77185774 | doi: 10.1016/j.mtcomm.2021.102320 & doi: 10.1016/j.jallcom.2022.164450 & doi: 10.1557/JMR.2010.0134 & doi: 10.1016/j.intermet.2023.107831
Zr55.7Cu22.4Ni7.2Al14.6 | 730 | 0.0002 | 0.085 | 29.90822016 | doi: 10.1016/j.mtcomm.2021.102320 & doi: 10.1016/j.jallcom.2022.164450 & doi: 10.1557/JMR.2010.0134 & doi: 10.1016/j.intermet.2023.107831
Zr55.7Cu22.4Ni7.2Al14.6 | 730 | 0.0002 | 0.09 | 29.90822016 | doi: 10.1016/j.mtcomm.2021.102320 & doi: 10.1016/j.jallcom.2022.164450 & doi: 10.1557/JMR.2010.0134 & doi: 10.1016/j.intermet.2023.107831
Zr55.7Cu22.4Ni7.2Al14.6 | 730 | 0.0002 | 0.095 | 29.04458259 | doi: 10.1016/j.mtcomm.2021.102320 & doi: 10.1016/j.jallcom.2022.164450 & doi: 10.1557/JMR.2010.0134 & doi: 10.1016/j.intermet.2023.107831
Zr55.7Cu22.4Ni7.2Al14.6 | 730 | 0.0002 | 0.1 | 28.6127638 | doi: 10.1016/j.mtcomm.2021.102320 & doi: 10.1016/j.jallcom.2022.164450 & doi: 10.1557/JMR.2010.0134 & doi: 10.1016/j.intermet.2023.107831
Zr55.7Cu22.4Ni7.2Al14.6 | 730 | 0.0002 | 0.105 | 27.74912622 | doi: 10.1016/j.mtcomm.2021.102320 & doi: 10.1016/j.jallcom.2022.164450 & doi: 10.1557/JMR.2010.0134 & doi: 10.1016/j.intermet.2023.107831
Zr55.7Cu22.4Ni7.2Al14.6 | 730 | 0.0002 | 0.11 | 26.88548865 | doi: 10.1016/j.mtcomm.2021.102320 & doi: 10.1016/j.jallcom.2022.164450 & doi: 10.1557/JMR.2010.0134 & doi: 10.1016/j.intermet.2023.107831
Zr55.7Cu22.4Ni7.2Al14.6 | 730 | 0.0002 | 0.115 | 26.45366986 | doi: 10.1016/j.mtcomm.2021.102320 & doi: 10.1016/j.jallcom.2022.164450 & doi: 10.1557/JMR.2010.0134 & doi: 10.1016/j.intermet.2023.107831
Zr55.7Cu22.4Ni7.2Al14.6 | 730 | 0.0002 | 0.12 | 24.29457592 | doi: 10.1016/j.mtcomm.2021.102320 & doi: 10.1016/j.jallcom.2022.164450 & doi: 10.1557/JMR.2010.0134 & doi: 10.1016/j.intermet.2023.107831
Zr55.7Cu22.4Ni7.2Al14.6 | 730 | 0.0002 | 0.125 | 24.29457592 | doi: 10.1016/j.mtcomm.2021.102320 & doi: 10.1016/j.jallcom.2022.164450 & doi: 10.1557/JMR.2010.0134 & doi: 10.1016/j.intermet.2023.107831
Zr55.7Cu22.4Ni7.2Al14.6 | 730 | 0.0002 | 0.13 | 23.86275713 | doi: 10.1016/j.mtcomm.2021.102320 & doi: 10.1016/j.jallcom.2022.164450 & doi: 10.1557/JMR.2010.0134 & doi: 10.1016/j.intermet.2023.107831
Zr55.7Cu22.4Ni7.2Al14.6 | 730 | 0.0002 | 0.135 | 23.43093834 | doi: 10.1016/j.mtcomm.2021.102320 & doi: 10.1016/j.jallcom.2022.164450 & doi: 10.1557/JMR.2010.0134 & doi: 10.1016/j.intermet.2023.107831
Zr55.7Cu22.4Ni7.2Al14.6 | 730 | 0.0002 | 0.14 | 24.29457592 | doi: 10.1016/j.mtcomm.2021.102320 & doi: 10.1016/j.jallcom.2022.164450 & doi: 10.1557/JMR.2010.0134 & doi: 10.1016/j.intermet.2023.107831
Zr55.7Cu22.4Ni7.2Al14.6 | 730 | 0.0002 | 0.145 | 22.99911955 | doi: 10.1016/j.mtcomm.2021.102320 & doi: 10.1016/j.jallcom.2022.164450 & doi: 10.1557/JMR.2010.0134 & doi: 10.1016/j.intermet.2023.107831
Zr55.7Cu22.4Ni7.2Al14.6 | 730 | 0.0002 | 0.15 | 21.70366319 | doi: 10.1016/j.mtcomm.2021.102320 & doi: 10.1016/j.jallcom.2022.164450 & doi: 10.1557/JMR.2010.0134 & doi: 10.1016/j.intermet.2023.107831
Zr55.7Cu22.4Ni7.2Al14.6 | 730 | 0.0002 | 0.155 | 22.13548198 | doi: 10.1016/j.mtcomm.2021.102320 & doi: 10.1016/j.jallcom.2022.164450 & doi: 10.1557/JMR.2010.0134 & doi: 10.1016/j.intermet.2023.107831
Zr55.7Cu22.4Ni7.2Al14.6 | 730 | 0.0002 | 0.16 | 21.70366319 | doi: 10.1016/j.mtcomm.2021.102320 & doi: 10.1016/j.jallcom.2022.164450 & doi: 10.1557/JMR.2010.0134 & doi: 10.1016/j.intermet.2023.107831
Zr55.7Cu22.4Ni7.2Al14.6 | 730 | 0.0002 | 0.165 | 21.2718444 | doi: 10.1016/j.mtcomm.2021.102320 & doi: 10.1016/j.jallcom.2022.164450 & doi: 10.1557/JMR.2010.0134 & doi: 10.1016/j.intermet.2023.107831
Zr55.7Cu22.4Ni7.2Al14.6 | 730 | 0.0002 | 0.17 | 20.84002561 | doi: 10.1016/j.mtcomm.2021.102320 & doi: 10.1016/j.jallcom.2022.164450 & doi: 10.1557/JMR.2010.0134 & doi: 10.1016/j.intermet.2023.107831
Zr55.7Cu22.4Ni7.2Al14.6 | 730 | 0.0002 | 0.175 | 21.2718444 | doi: 10.1016/j.mtcomm.2021.102320 & doi: 10.1016/j.jallcom.2022.164450 & doi: 10.1557/JMR.2010.0134 & doi: 10.1016/j.intermet.2023.107831
Zr55.7Cu22.4Ni7.2Al14.6 | 730 | 0.0002 | 0.18 | 19.97638804 | doi: 10.1016/j.mtcomm.2021.102320 & doi: 10.1016/j.jallcom.2022.164450 & doi: 10.1557/JMR.2010.0134 & doi: 10.1016/j.intermet.2023.107831
Zr55.7Cu22.4Ni7.2Al14.6 | 730 | 0.0002 | 0.185 | 18.68093167 | doi: 10.1016/j.mtcomm.2021.102320 & doi: 10.1016/j.jallcom.2022.164450 & doi: 10.1557/JMR.2010.0134 & doi: 10.1016/j.intermet.2023.107831
Zr55.7Cu22.4Ni7.2Al14.6 | 730 | 0.0002 | 0.19 | 18.24911288 | doi: 10.1016/j.mtcomm.2021.102320 & doi: 10.1016/j.jallcom.2022.164450 & doi: 10.1557/JMR.2010.0134 & doi: 10.1016/j.intermet.2023.107831
Zr55.7Cu22.4Ni7.2Al14.6 | 730 | 0.0002 | 0.195 | 18.24911288 | doi: 10.1016/j.mtcomm.2021.102320 & doi: 10.1016/j.jallcom.2022.164450 & doi: 10.1557/JMR.2010.0134 & doi: 10.1016/j.intermet.2023.107831
Zr55.7Cu22.4Ni7.2Al14.6 | 730 | 0.0002 | 0.2 | 18.24911288 | doi: 10.1016/j.mtcomm.2021.102320 & doi: 10.1016/j.jallcom.2022.164450 & doi: 10.1557/JMR.2010.0134 & doi: 10.1016/j.intermet.2023.107831
Zr55.7Cu22.4Ni7.2Al14.6 | 730 | 0.0002 | 0.205 | 18.68093167 | doi: 10.1016/j.mtcomm.2021.102320 & doi: 10.1016/j.jallcom.2022.164450 & doi: 10.1557/JMR.2010.0134 & doi: 10.1016/j.intermet.2023.107831
Zr55.7Cu22.4Ni7.2Al14.6 | 730 | 0.0002 | 0.21 | 18.68093167 | doi: 10.1016/j.mtcomm.2021.102320 & doi: 10.1016/j.jallcom.2022.164450 & doi: 10.1557/JMR.2010.0134 & doi: 10.1016/j.intermet.2023.107831
Zr55.7Cu22.4Ni7.2Al14.6 | 730 | 0.0002 | 0.215 | 17.38547531 | doi: 10.1016/j.mtcomm.2021.102320 & doi: 10.1016/j.jallcom.2022.164450 & doi: 10.1557/JMR.2010.0134 & doi: 10.1016/j.intermet.2023.107831
Zr55.7Cu22.4Ni7.2Al14.6 | 730 | 0.0002 | 0.22 | 16.95365652 | doi: 10.1016/j.mtcomm.2021.102320 & doi: 10.1016/j.jallcom.2022.164450 & doi: 10.1557/JMR.2010.0134 & doi: 10.1016/j.intermet.2023.107831
Zr55.7Cu22.4Ni7.2Al14.6 | 730 | 0.0002 | 0.225 | 15.65820015 | doi: 10.1016/j.mtcomm.2021.102320 & doi: 10.1016/j.jallcom.2022.164450 & doi: 10.1557/JMR.2010.0134 & doi: 10.1016/j.intermet.2023.107831
Zr55.7Cu22.4Ni7.2Al14.6 | 730 | 0.0002 | 0.23 | 15.65820015 | doi: 10.1016/j.mtcomm.2021.102320 & doi: 10.1016/j.jallcom.2022.164450 & doi: 10.1557/JMR.2010.0134 & doi: 10.1016/j.intermet.2023.107831
Zr55.7Cu22.4Ni7.2Al14.6 | 730 | 0.0002 | 0.235 | 15.65820015 | doi: 10.1016/j.mtcomm.2021.102320 & doi: 10.1016/j.jallcom.2022.164450 & doi: 10.1557/JMR.2010.0134 & doi: 10.1016/j.intermet.2023.107831
Zr55.7Cu22.4Ni7.2Al14.6 | 730 | 0.0002 | 0.24 | 14.79456258 | doi: 10.1016/j.mtcomm.2021.102320 & doi: 10.1016/j.jallcom.2022.164450 & doi: 10.1557/JMR.2010.0134 & doi: 10.1016/j.intermet.2023.107831
Zr55.7Cu22.4Ni7.2Al14.6 | 730 | 0.0002 | 0.245 | 15.22638137 | doi: 10.1016/j.mtcomm.2021.102320 & doi: 10.1016/j.jallcom.2022.164450 & doi: 10.1557/JMR.2010.0134 & doi: 10.1016/j.intermet.2023.107831
Zr55.7Cu22.4Ni7.2Al14.6 | 740 | 0.005 | 0 | 0 | doi: 10.1016/j.mtcomm.2021.102320 & doi: 10.1016/j.jallcom.2022.164450 & doi: 10.1557/JMR.2010.0134 & doi: 10.1016/j.intermet.2023.107831
Zr55.7Cu22.4Ni7.2Al14.6 | 740 | 0.005 | 0.02 | 172.4179497 | doi: 10.1016/j.mtcomm.2021.102320 & doi: 10.1016/j.jallcom.2022.164450 & doi: 10.1557/JMR.2010.0134 & doi: 10.1016/j.intermet.2023.107831
Zr55.7Cu22.4Ni7.2Al14.6 | 740 | 0.005 | 0.025 | 197.2575067 | doi: 10.1016/j.mtcomm.2021.102320 & doi: 10.1016/j.jallcom.2022.164450 & doi: 10.1557/JMR.2010.0134 & doi: 10.1016/j.intermet.2023.107831
Zr55.7Cu22.4Ni7.2Al14.6 | 740 | 0.005 | 0.03 | 229.5489309 | doi: 10.1016/j.mtcomm.2021.102320 & doi: 10.1016/j.jallcom.2022.164450 & doi: 10.1557/JMR.2010.0134 & doi: 10.1016/j.intermet.2023.107831
Zr55.7Cu22.4Ni7.2Al14.6 | 740 | 0.005 | 0.035 | 245.694643 | doi: 10.1016/j.mtcomm.2021.102320 & doi: 10.1016/j.jallcom.2022.164450 & doi: 10.1557/JMR.2010.0134 & doi: 10.1016/j.intermet.2023.107831
Zr55.7Cu22.4Ni7.2Al14.6 | 740 | 0.005 | 0.04 | 259.3563994 | doi: 10.1016/j.mtcomm.2021.102320 & doi: 10.1016/j.jallcom.2022.164450 & doi: 10.1557/JMR.2010.0134 & doi: 10.1016/j.intermet.2023.107831
Zr55.7Cu22.4Ni7.2Al14.6 | 740 | 0.005 | 0.045 | 264.0138164 | doi: 10.1016/j.mtcomm.2021.102320 & doi: 10.1016/j.jallcom.2022.164450 & doi: 10.1557/JMR.2010.0134 & doi: 10.1016/j.intermet.2023.107831
Zr55.7Cu22.4Ni7.2Al14.6 | 740 | 0.005 | 0.05 | 270.5342001 | doi: 10.1016/j.mtcomm.2021.102320 & doi: 10.1016/j.jallcom.2022.164450 & doi: 10.1557/JMR.2010.0134 & doi: 10.1016/j.intermet.2023.107831
Zr55.7Cu22.4Ni7.2Al14.6 | 740 | 0.005 | 0.055 | 275.1916171 | doi: 10.1016/j.mtcomm.2021.102320 & doi: 10.1016/j.jallcom.2022.164450 & doi: 10.1557/JMR.2010.0134 & doi: 10.1016/j.intermet.2023.107831
Zr55.7Cu22.4Ni7.2Al14.6 | 740 | 0.005 | 0.06 | 278.2965617 | doi: 10.1016/j.mtcomm.2021.102320 & doi: 10.1016/j.jallcom.2022.164450 & doi: 10.1557/JMR.2010.0134 & doi: 10.1016/j.intermet.2023.107831
Zr55.7Cu22.4Ni7.2Al14.6 | 740 | 0.005 | 0.065 | 278.2965617 | doi: 10.1016/j.mtcomm.2021.102320 & doi: 10.1016/j.jallcom.2022.164450 & doi: 10.1557/JMR.2010.0134 & doi: 10.1016/j.intermet.2023.107831
Zr55.7Cu22.4Ni7.2Al14.6 | 740 | 0.005 | 0.07 | 278.9175506 | doi: 10.1016/j.mtcomm.2021.102320 & doi: 10.1016/j.jallcom.2022.164450 & doi: 10.1557/JMR.2010.0134 & doi: 10.1016/j.intermet.2023.107831
Zr55.7Cu22.4Ni7.2Al14.6 | 740 | 0.005 | 0.075 | 278.9175506 | doi: 10.1016/j.mtcomm.2021.102320 & doi: 10.1016/j.jallcom.2022.164450 & doi: 10.1557/JMR.2010.0134 & doi: 10.1016/j.intermet.2023.107831
Zr55.7Cu22.4Ni7.2Al14.6 | 740 | 0.005 | 0.08 | 277.0545838 | doi: 10.1016/j.mtcomm.2021.102320 & doi: 10.1016/j.jallcom.2022.164450 & doi: 10.1557/JMR.2010.0134 & doi: 10.1016/j.intermet.2023.107831
Zr55.7Cu22.4Ni7.2Al14.6 | 740 | 0.005 | 0.085 | 276.4335949 | doi: 10.1016/j.mtcomm.2021.102320 & doi: 10.1016/j.jallcom.2022.164450 & doi: 10.1557/JMR.2010.0134 & doi: 10.1016/j.intermet.2023.107831
Zr55.7Cu22.4Ni7.2Al14.6 | 740 | 0.005 | 0.09 | 275.812606 | doi: 10.1016/j.mtcomm.2021.102320 & doi: 10.1016/j.jallcom.2022.164450 & doi: 10.1557/JMR.2010.0134 & doi: 10.1016/j.intermet.2023.107831
Zr55.7Cu22.4Ni7.2Al14.6 | 740 | 0.005 | 0.095 | 273.9496392 | doi: 10.1016/j.mtcomm.2021.102320 & doi: 10.1016/j.jallcom.2022.164450 & doi: 10.1557/JMR.2010.0134 & doi: 10.1016/j.intermet.2023.107831
Zr55.7Cu22.4Ni7.2Al14.6 | 740 | 0.005 | 0.1 | 272.7076614 | doi: 10.1016/j.mtcomm.2021.102320 & doi: 10.1016/j.jallcom.2022.164450 & doi: 10.1557/JMR.2010.0134 & doi: 10.1016/j.intermet.2023.107831
Zr55.7Cu22.4Ni7.2Al14.6 | 740 | 0.005 | 0.105 | 273.0181558 | doi: 10.1016/j.mtcomm.2021.102320 & doi: 10.1016/j.jallcom.2022.164450 & doi: 10.1557/JMR.2010.0134 & doi: 10.1016/j.intermet.2023.107831
Zr55.7Cu22.4Ni7.2Al14.6 | 740 | 0.005 | 0.11 | 272.0866724 | doi: 10.1016/j.mtcomm.2021.102320 & doi: 10.1016/j.jallcom.2022.164450 & doi: 10.1557/JMR.2010.0134 & doi: 10.1016/j.intermet.2023.107831
Zr55.7Cu22.4Ni7.2Al14.6 | 740 | 0.005 | 0.115 | 271.4656835 | doi: 10.1016/j.mtcomm.2021.102320 & doi: 10.1016/j.jallcom.2022.164450 & doi: 10.1557/JMR.2010.0134 & doi: 10.1016/j.intermet.2023.107831
Zr55.7Cu22.4Ni7.2Al14.6 | 740 | 0.005 | 0.12 | 272.0866724 | doi: 10.1016/j.mtcomm.2021.102320 & doi: 10.1016/j.jallcom.2022.164450 & doi: 10.1557/JMR.2010.0134 & doi: 10.1016/j.intermet.2023.107831
Zr55.7Cu22.4Ni7.2Al14.6 | 740 | 0.005 | 0.125 | 271.776178 | doi: 10.1016/j.mtcomm.2021.102320 & doi: 10.1016/j.jallcom.2022.164450 & doi: 10.1557/JMR.2010.0134 & doi: 10.1016/j.intermet.2023.107831
Zr55.7Cu22.4Ni7.2Al14.6 | 740 | 0.005 | 0.13 | 270.8446946 | doi: 10.1016/j.mtcomm.2021.102320 & doi: 10.1016/j.jallcom.2022.164450 & doi: 10.1557/JMR.2010.0134 & doi: 10.1016/j.intermet.2023.107831
Zr55.7Cu22.4Ni7.2Al14.6 | 740 | 0.005 | 0.135 | 271.4656835 | doi: 10.1016/j.mtcomm.2021.102320 & doi: 10.1016/j.jallcom.2022.164450 & doi: 10.1557/JMR.2010.0134 & doi: 10.1016/j.intermet.2023.107831
Zr55.7Cu22.4Ni7.2Al14.6 | 740 | 0.005 | 0.14 | 271.776178 | doi: 10.1016/j.mtcomm.2021.102320 & doi: 10.1016/j.jallcom.2022.164450 & doi: 10.1557/JMR.2010.0134 & doi: 10.1016/j.intermet.2023.107831
Zr55.7Cu22.4Ni7.2Al14.6 | 740 | 0.005 | 0.145 | 271.155189 | doi: 10.1016/j.mtcomm.2021.102320 & doi: 10.1016/j.jallcom.2022.164450 & doi: 10.1557/JMR.2010.0134 & doi: 10.1016/j.intermet.2023.107831
Zr55.7Cu22.4Ni7.2Al14.6 | 740 | 0.005 | 0.15 | 271.4656835 | doi: 10.1016/j.mtcomm.2021.102320 & doi: 10.1016/j.jallcom.2022.164450 & doi: 10.1557/JMR.2010.0134 & doi: 10.1016/j.intermet.2023.107831
Zr55.7Cu22.4Ni7.2Al14.6 | 740 | 0.005 | 0.155 | 272.3971669 | doi: 10.1016/j.mtcomm.2021.102320 & doi: 10.1016/j.jallcom.2022.164450 & doi: 10.1557/JMR.2010.0134 & doi: 10.1016/j.intermet.2023.107831
Zr55.7Cu22.4Ni7.2Al14.6 | 740 | 0.005 | 0.16 | 272.0866724 | doi: 10.1016/j.mtcomm.2021.102320 & doi: 10.1016/j.jallcom.2022.164450 & doi: 10.1557/JMR.2010.0134 & doi: 10.1016/j.intermet.2023.107831
Zr55.7Cu22.4Ni7.2Al14.6 | 740 | 0.005 | 0.165 | 272.0866724 | doi: 10.1016/j.mtcomm.2021.102320 & doi: 10.1016/j.jallcom.2022.164450 & doi: 10.1557/JMR.2010.0134 & doi: 10.1016/j.intermet.2023.107831
Zr55.7Cu22.4Ni7.2Al14.6 | 740 | 0.005 | 0.17 | 273.0181558 | doi: 10.1016/j.mtcomm.2021.102320 & doi: 10.1016/j.jallcom.2022.164450 & doi: 10.1557/JMR.2010.0134 & doi: 10.1016/j.intermet.2023.107831
Zr55.7Cu22.4Ni7.2Al14.6 | 740 | 0.005 | 0.175 | 273.3286503 | doi: 10.1016/j.mtcomm.2021.102320 & doi: 10.1016/j.jallcom.2022.164450 & doi: 10.1557/JMR.2010.0134 & doi: 10.1016/j.intermet.2023.107831
Zr55.7Cu22.4Ni7.2Al14.6 | 740 | 0.005 | 0.18 | 272.0866724 | doi: 10.1016/j.mtcomm.2021.102320 & doi: 10.1016/j.jallcom.2022.164450 & doi: 10.1557/JMR.2010.0134 & doi: 10.1016/j.intermet.2023.107831
Zr55.7Cu22.4Ni7.2Al14.6 | 740 | 0.005 | 0.185 | 273.3286503 | doi: 10.1016/j.mtcomm.2021.102320 & doi: 10.1016/j.jallcom.2022.164450 & doi: 10.1557/JMR.2010.0134 & doi: 10.1016/j.intermet.2023.107831
Zr55.7Cu22.4Ni7.2Al14.6 | 740 | 0.005 | 0.19 | 273.9496392 | doi: 10.1016/j.mtcomm.2021.102320 & doi: 10.1016/j.jallcom.2022.164450 & doi: 10.1557/JMR.2010.0134 & doi: 10.1016/j.intermet.2023.107831
Zr55.7Cu22.4Ni7.2Al14.6 | 740 | 0.005 | 0.195 | 273.9496392 | doi: 10.1016/j.mtcomm.2021.102320 & doi: 10.1016/j.jallcom.2022.164450 & doi: 10.1557/JMR.2010.0134 & doi: 10.1016/j.intermet.2023.107831
Zr55.7Cu22.4Ni7.2Al14.6 | 740 | 0.005 | 0.2 | 273.9496392 | doi: 10.1016/j.mtcomm.2021.102320 & doi: 10.1016/j.jallcom.2022.164450 & doi: 10.1557/JMR.2010.0134 & doi: 10.1016/j.intermet.2023.107831
Zr55.7Cu22.4Ni7.2Al14.6 | 740 | 0.005 | 0.205 | 274.5706281 | doi: 10.1016/j.mtcomm.2021.102320 & doi: 10.1016/j.jallcom.2022.164450 & doi: 10.1557/JMR.2010.0134 & doi: 10.1016/j.intermet.2023.107831
Zr55.7Cu22.4Ni7.2Al14.6 | 740 | 0.005 | 0.21 | 274.8811226 | doi: 10.1016/j.mtcomm.2021.102320 & doi: 10.1016/j.jallcom.2022.164450 & doi: 10.1557/JMR.2010.0134 & doi: 10.1016/j.intermet.2023.107831
Zr55.7Cu22.4Ni7.2Al14.6 | 740 | 0.005 | 0.215 | 273.9496392 | doi: 10.1016/j.mtcomm.2021.102320 & doi: 10.1016/j.jallcom.2022.164450 & doi: 10.1557/JMR.2010.0134 & doi: 10.1016/j.intermet.2023.107831
Zr55.7Cu22.4Ni7.2Al14.6 | 740 | 0.005 | 0.22 | 275.1916171 | doi: 10.1016/j.mtcomm.2021.102320 & doi: 10.1016/j.jallcom.2022.164450 & doi: 10.1557/JMR.2010.0134 & doi: 10.1016/j.intermet.2023.107831
Zr55.7Cu22.4Ni7.2Al14.6 | 740 | 0.005 | 0.225 | 275.812606 | doi: 10.1016/j.mtcomm.2021.102320 & doi: 10.1016/j.jallcom.2022.164450 & doi: 10.1557/JMR.2010.0134 & doi: 10.1016/j.intermet.2023.107831
Zr55.7Cu22.4Ni7.2Al14.6 | 740 | 0.005 | 0.23 | 276.1231005 | doi: 10.1016/j.mtcomm.2021.102320 & doi: 10.1016/j.jallcom.2022.164450 & doi: 10.1557/JMR.2010.0134 & doi: 10.1016/j.intermet.2023.107831
Zr55.7Cu22.4Ni7.2Al14.6 | 740 | 0.005 | 0.235 | 275.812606 | doi: 10.1016/j.mtcomm.2021.102320 & doi: 10.1016/j.jallcom.2022.164450 & doi: 10.1557/JMR.2010.0134 & doi: 10.1016/j.intermet.2023.107831
Zr55.7Cu22.4Ni7.2Al14.6 | 740 | 0.005 | 0.24 | 276.4335949 | doi: 10.1016/j.mtcomm.2021.102320 & doi: 10.1016/j.jallcom.2022.164450 & doi: 10.1557/JMR.2010.0134 & doi: 10.1016/j.intermet.2023.107831
Zr55.7Cu22.4Ni7.2Al14.6 | 740 | 0.005 | 0.245 | 276.7440894 | doi: 10.1016/j.mtcomm.2021.102320 & doi: 10.1016/j.jallcom.2022.164450 & doi: 10.1557/JMR.2010.0134 & doi: 10.1016/j.intermet.2023.107831
Zr55.7Cu22.4Ni7.2Al14.6 | 740 | 0.001 | 0 | 0 | doi: 10.1016/j.mtcomm.2021.102320 & doi: 10.1016/j.jallcom.2022.164450 & doi: 10.1557/JMR.2010.0134 & doi: 10.1016/j.intermet.2023.107831
Zr55.7Cu22.4Ni7.2Al14.6 | 740 | 0.001 | 0.02 | 38.28434144 | doi: 10.1016/j.mtcomm.2021.102320 & doi: 10.1016/j.jallcom.2022.164450 & doi: 10.1557/JMR.2010.0134 & doi: 10.1016/j.intermet.2023.107831
Zr55.7Cu22.4Ni7.2Al14.6 | 740 | 0.001 | 0.025 | 42.63126392 | doi: 10.1016/j.mtcomm.2021.102320 & doi: 10.1016/j.jallcom.2022.164450 & doi: 10.1557/JMR.2010.0134 & doi: 10.1016/j.intermet.2023.107831
Zr55.7Cu22.4Ni7.2Al14.6 | 740 | 0.001 | 0.03 | 46.35719749 | doi: 10.1016/j.mtcomm.2021.102320 & doi: 10.1016/j.jallcom.2022.164450 & doi: 10.1557/JMR.2010.0134 & doi: 10.1016/j.intermet.2023.107831
Zr55.7Cu22.4Ni7.2Al14.6 | 740 | 0.001 | 0.035 | 49.15164766 | doi: 10.1016/j.mtcomm.2021.102320 & doi: 10.1016/j.jallcom.2022.164450 & doi: 10.1557/JMR.2010.0134 & doi: 10.1016/j.intermet.2023.107831
Zr55.7Cu22.4Ni7.2Al14.6 | 740 | 0.001 | 0.04 | 52.56708676 | doi: 10.1016/j.mtcomm.2021.102320 & doi: 10.1016/j.jallcom.2022.164450 & doi: 10.1557/JMR.2010.0134 & doi: 10.1016/j.intermet.2023.107831
Zr55.7Cu22.4Ni7.2Al14.6 | 740 | 0.001 | 0.045 | 54.740548 | doi: 10.1016/j.mtcomm.2021.102320 & doi: 10.1016/j.jallcom.2022.164450 & doi: 10.1557/JMR.2010.0134 & doi: 10.1016/j.intermet.2023.107831
Zr55.7Cu22.4Ni7.2Al14.6 | 740 | 0.001 | 0.05 | 55.67203139 | doi: 10.1016/j.mtcomm.2021.102320 & doi: 10.1016/j.jallcom.2022.164450 & doi: 10.1557/JMR.2010.0134 & doi: 10.1016/j.intermet.2023.107831
Zr55.7Cu22.4Ni7.2Al14.6 | 740 | 0.001 | 0.055 | 57.84549263 | doi: 10.1016/j.mtcomm.2021.102320 & doi: 10.1016/j.jallcom.2022.164450 & doi: 10.1557/JMR.2010.0134 & doi: 10.1016/j.intermet.2023.107831
Zr55.7Cu22.4Ni7.2Al14.6 | 740 | 0.001 | 0.06 | 58.46648156 | doi: 10.1016/j.mtcomm.2021.102320 & doi: 10.1016/j.jallcom.2022.164450 & doi: 10.1557/JMR.2010.0134 & doi: 10.1016/j.intermet.2023.107831
Zr55.7Cu22.4Ni7.2Al14.6 | 740 | 0.001 | 0.065 | 58.77697603 | doi: 10.1016/j.mtcomm.2021.102320 & doi: 10.1016/j.jallcom.2022.164450 & doi: 10.1557/JMR.2010.0134 & doi: 10.1016/j.intermet.2023.107831
Zr55.7Cu22.4Ni7.2Al14.6 | 740 | 0.001 | 0.07 | 60.32944834 | doi: 10.1016/j.mtcomm.2021.102320 & doi: 10.1016/j.jallcom.2022.164450 & doi: 10.1557/JMR.2010.0134 & doi: 10.1016/j.intermet.2023.107831
Zr55.7Cu22.4Ni7.2Al14.6 | 740 | 0.001 | 0.075 | 61.26093173 | doi: 10.1016/j.mtcomm.2021.102320 & doi: 10.1016/j.jallcom.2022.164450 & doi: 10.1557/JMR.2010.0134 & doi: 10.1016/j.intermet.2023.107831
Zr55.7Cu22.4Ni7.2Al14.6 | 740 | 0.001 | 0.08 | 60.95043727 | doi: 10.1016/j.mtcomm.2021.102320 & doi: 10.1016/j.jallcom.2022.164450 & doi: 10.1557/JMR.2010.0134 & doi: 10.1016/j.intermet.2023.107831
Zr55.7Cu22.4Ni7.2Al14.6 | 740 | 0.001 | 0.085 | 61.88192066 | doi: 10.1016/j.mtcomm.2021.102320 & doi: 10.1016/j.jallcom.2022.164450 & doi: 10.1557/JMR.2010.0134 & doi: 10.1016/j.intermet.2023.107831
Zr55.7Cu22.4Ni7.2Al14.6 | 740 | 0.001 | 0.09 | 62.19241512 | doi: 10.1016/j.mtcomm.2021.102320 & doi: 10.1016/j.jallcom.2022.164450 & doi: 10.1557/JMR.2010.0134 & doi: 10.1016/j.intermet.2023.107831
Zr55.7Cu22.4Ni7.2Al14.6 | 740 | 0.001 | 0.095 | 61.5714262 | doi: 10.1016/j.mtcomm.2021.102320 & doi: 10.1016/j.jallcom.2022.164450 & doi: 10.1557/JMR.2010.0134 & doi: 10.1016/j.intermet.2023.107831
Zr55.7Cu22.4Ni7.2Al14.6 | 740 | 0.001 | 0.1 | 61.5714262 | doi: 10.1016/j.mtcomm.2021.102320 & doi: 10.1016/j.jallcom.2022.164450 & doi: 10.1557/JMR.2010.0134 & doi: 10.1016/j.intermet.2023.107831
Zr55.7Cu22.4Ni7.2Al14.6 | 740 | 0.001 | 0.105 | 62.19241512 | doi: 10.1016/j.mtcomm.2021.102320 & doi: 10.1016/j.jallcom.2022.164450 & doi: 10.1557/JMR.2010.0134 & doi: 10.1016/j.intermet.2023.107831
Zr55.7Cu22.4Ni7.2Al14.6 | 740 | 0.001 | 0.11 | 62.19241512 | doi: 10.1016/j.mtcomm.2021.102320 & doi: 10.1016/j.jallcom.2022.164450 & doi: 10.1557/JMR.2010.0134 & doi: 10.1016/j.intermet.2023.107831
Zr55.7Cu22.4Ni7.2Al14.6 | 740 | 0.001 | 0.115 | 62.19241512 | doi: 10.1016/j.mtcomm.2021.102320 & doi: 10.1016/j.jallcom.2022.164450 & doi: 10.1557/JMR.2010.0134 & doi: 10.1016/j.intermet.2023.107831
Zr55.7Cu22.4Ni7.2Al14.6 | 740 | 0.001 | 0.12 | 62.81340405 | doi: 10.1016/j.mtcomm.2021.102320 & doi: 10.1016/j.jallcom.2022.164450 & doi: 10.1557/JMR.2010.0134 & doi: 10.1016/j.intermet.2023.107831
Zr55.7Cu22.4Ni7.2Al14.6 | 740 | 0.001 | 0.125 | 62.81340405 | doi: 10.1016/j.mtcomm.2021.102320 & doi: 10.1016/j.jallcom.2022.164450 & doi: 10.1557/JMR.2010.0134 & doi: 10.1016/j.intermet.2023.107831
Zr55.7Cu22.4Ni7.2Al14.6 | 740 | 0.001 | 0.13 | 62.81340405 | doi: 10.1016/j.mtcomm.2021.102320 & doi: 10.1016/j.jallcom.2022.164450 & doi: 10.1557/JMR.2010.0134 & doi: 10.1016/j.intermet.2023.107831
Zr55.7Cu22.4Ni7.2Al14.6 | 740 | 0.001 | 0.135 | 64.0553819 | doi: 10.1016/j.mtcomm.2021.102320 & doi: 10.1016/j.jallcom.2022.164450 & doi: 10.1557/JMR.2010.0134 & doi: 10.1016/j.intermet.2023.107831
Zr55.7Cu22.4Ni7.2Al14.6 | 740 | 0.001 | 0.14 | 64.0553819 | doi: 10.1016/j.mtcomm.2021.102320 & doi: 10.1016/j.jallcom.2022.164450 & doi: 10.1557/JMR.2010.0134 & doi: 10.1016/j.intermet.2023.107831
Zr55.7Cu22.4Ni7.2Al14.6 | 740 | 0.001 | 0.145 | 63.43439298 | doi: 10.1016/j.mtcomm.2021.102320 & doi: 10.1016/j.jallcom.2022.164450 & doi: 10.1557/JMR.2010.0134 & doi: 10.1016/j.intermet.2023.107831
Zr55.7Cu22.4Ni7.2Al14.6 | 740 | 0.001 | 0.15 | 64.0553819 | doi: 10.1016/j.mtcomm.2021.102320 & doi: 10.1016/j.jallcom.2022.164450 & doi: 10.1557/JMR.2010.0134 & doi: 10.1016/j.intermet.2023.107831
Zr55.7Cu22.4Ni7.2Al14.6 | 740 | 0.001 | 0.155 | 64.36587637 | doi: 10.1016/j.mtcomm.2021.102320 & doi: 10.1016/j.jallcom.2022.164450 & doi: 10.1557/JMR.2010.0134 & doi: 10.1016/j.intermet.2023.107831
Zr55.7Cu22.4Ni7.2Al14.6 | 740 | 0.001 | 0.16 | 63.43439298 | doi: 10.1016/j.mtcomm.2021.102320 & doi: 10.1016/j.jallcom.2022.164450 & doi: 10.1557/JMR.2010.0134 & doi: 10.1016/j.intermet.2023.107831
Zr55.7Cu22.4Ni7.2Al14.6 | 740 | 0.001 | 0.165 | 62.81340405 | doi: 10.1016/j.mtcomm.2021.102320 & doi: 10.1016/j.jallcom.2022.164450 & doi: 10.1557/JMR.2010.0134 & doi: 10.1016/j.intermet.2023.107831
Zr55.7Cu22.4Ni7.2Al14.6 | 740 | 0.001 | 0.17 | 63.43439298 | doi: 10.1016/j.mtcomm.2021.102320 & doi: 10.1016/j.jallcom.2022.164450 & doi: 10.1557/JMR.2010.0134 & doi: 10.1016/j.intermet.2023.107831
Zr55.7Cu22.4Ni7.2Al14.6 | 740 | 0.001 | 0.175 | 63.43439298 | doi: 10.1016/j.mtcomm.2021.102320 & doi: 10.1016/j.jallcom.2022.164450 & doi: 10.1557/JMR.2010.0134 & doi: 10.1016/j.intermet.2023.107831
Zr55.7Cu22.4Ni7.2Al14.6 | 740 | 0.001 | 0.18 | 62.50290959 | doi: 10.1016/j.mtcomm.2021.102320 & doi: 10.1016/j.jallcom.2022.164450 & doi: 10.1557/JMR.2010.0134 & doi: 10.1016/j.intermet.2023.107831
Zr55.7Cu22.4Ni7.2Al14.6 | 740 | 0.001 | 0.185 | 63.12389851 | doi: 10.1016/j.mtcomm.2021.102320 & doi: 10.1016/j.jallcom.2022.164450 & doi: 10.1557/JMR.2010.0134 & doi: 10.1016/j.intermet.2023.107831
Zr55.7Cu22.4Ni7.2Al14.6 | 740 | 0.001 | 0.19 | 63.43439298 | doi: 10.1016/j.mtcomm.2021.102320 & doi: 10.1016/j.jallcom.2022.164450 & doi: 10.1557/JMR.2010.0134 & doi: 10.1016/j.intermet.2023.107831
Zr55.7Cu22.4Ni7.2Al14.6 | 740 | 0.001 | 0.195 | 63.12389851 | doi: 10.1016/j.mtcomm.2021.102320 & doi: 10.1016/j.jallcom.2022.164450 & doi: 10.1557/JMR.2010.0134 & doi: 10.1016/j.intermet.2023.107831
Zr55.7Cu22.4Ni7.2Al14.6 | 740 | 0.001 | 0.2 | 62.81340405 | doi: 10.1016/j.mtcomm.2021.102320 & doi: 10.1016/j.jallcom.2022.164450 & doi: 10.1557/JMR.2010.0134 & doi: 10.1016/j.intermet.2023.107831
Zr55.7Cu22.4Ni7.2Al14.6 | 740 | 0.001 | 0.205 | 63.43439298 | doi: 10.1016/j.mtcomm.2021.102320 & doi: 10.1016/j.jallcom.2022.164450 & doi: 10.1557/JMR.2010.0134 & doi: 10.1016/j.intermet.2023.107831
Zr55.7Cu22.4Ni7.2Al14.6 | 740 | 0.001 | 0.21 | 64.0553819 | doi: 10.1016/j.mtcomm.2021.102320 & doi: 10.1016/j.jallcom.2022.164450 & doi: 10.1557/JMR.2010.0134 & doi: 10.1016/j.intermet.2023.107831
Zr55.7Cu22.4Ni7.2Al14.6 | 740 | 0.001 | 0.215 | 63.43439298 | doi: 10.1016/j.mtcomm.2021.102320 & doi: 10.1016/j.jallcom.2022.164450 & doi: 10.1557/JMR.2010.0134 & doi: 10.1016/j.intermet.2023.107831
Zr55.7Cu22.4Ni7.2Al14.6 | 740 | 0.001 | 0.22 | 63.74488744 | doi: 10.1016/j.mtcomm.2021.102320 & doi: 10.1016/j.jallcom.2022.164450 & doi: 10.1557/JMR.2010.0134 & doi: 10.1016/j.intermet.2023.107831
Zr55.7Cu22.4Ni7.2Al14.6 | 740 | 0.001 | 0.225 | 64.0553819 | doi: 10.1016/j.mtcomm.2021.102320 & doi: 10.1016/j.jallcom.2022.164450 & doi: 10.1557/JMR.2010.0134 & doi: 10.1016/j.intermet.2023.107831
Zr55.7Cu22.4Ni7.2Al14.6 | 740 | 0.001 | 0.23 | 63.43439298 | doi: 10.1016/j.mtcomm.2021.102320 & doi: 10.1016/j.jallcom.2022.164450 & doi: 10.1557/JMR.2010.0134 & doi: 10.1016/j.intermet.2023.107831
Zr55.7Cu22.4Ni7.2Al14.6 | 740 | 0.001 | 0.235 | 62.50290959 | doi: 10.1016/j.mtcomm.2021.102320 & doi: 10.1016/j.jallcom.2022.164450 & doi: 10.1557/JMR.2010.0134 & doi: 10.1016/j.intermet.2023.107831
Zr55.7Cu22.4Ni7.2Al14.6 | 740 | 0.001 | 0.24 | 63.43439298 | doi: 10.1016/j.mtcomm.2021.102320 & doi: 10.1016/j.jallcom.2022.164450 & doi: 10.1557/JMR.2010.0134 & doi: 10.1016/j.intermet.2023.107831
Zr55.7Cu22.4Ni7.2Al14.6 | 740 | 0.001 | 0.245 | 63.43439298 | doi: 10.1016/j.mtcomm.2021.102320 & doi: 10.1016/j.jallcom.2022.164450 & doi: 10.1557/JMR.2010.0134 & doi: 10.1016/j.intermet.2023.107831
Zr55.7Cu22.4Ni7.2Al14.6 | 750 | 0.0075 | 0 | 0 | doi: 10.1016/j.mtcomm.2021.102320 & doi: 10.1016/j.jallcom.2022.164450 & doi: 10.1557/JMR.2010.0134 & doi: 10.1016/j.intermet.2023.107831
Zr55.7Cu22.4Ni7.2Al14.6 | 750 | 0.0075 | 0.02 | 77.18428759 | doi: 10.1016/j.mtcomm.2021.102320 & doi: 10.1016/j.jallcom.2022.164450 & doi: 10.1557/JMR.2010.0134 & doi: 10.1016/j.intermet.2023.107831
Zr55.7Cu22.4Ni7.2Al14.6 | 750 | 0.0075 | 0.025 | 85.28202687 | doi: 10.1016/j.mtcomm.2021.102320 & doi: 10.1016/j.jallcom.2022.164450 & doi: 10.1557/JMR.2010.0134 & doi: 10.1016/j.intermet.2023.107831
Zr55.7Cu22.4Ni7.2Al14.6 | 750 | 0.0075 | 0.03 | 89.66830232 | doi: 10.1016/j.mtcomm.2021.102320 & doi: 10.1016/j.jallcom.2022.164450 & doi: 10.1557/JMR.2010.0134 & doi: 10.1016/j.intermet.2023.107831
Zr55.7Cu22.4Ni7.2Al14.6 | 750 | 0.0075 | 0.035 | 96.41641838 | doi: 10.1016/j.mtcomm.2021.102320 & doi: 10.1016/j.jallcom.2022.164450 & doi: 10.1557/JMR.2010.0134 & doi: 10.1016/j.intermet.2023.107831
Zr55.7Cu22.4Ni7.2Al14.6 | 750 | 0.0075 | 0.04 | 102.4897228 | doi: 10.1016/j.mtcomm.2021.102320 & doi: 10.1016/j.jallcom.2022.164450 & doi: 10.1557/JMR.2010.0134 & doi: 10.1016/j.intermet.2023.107831
Zr55.7Cu22.4Ni7.2Al14.6 | 750 | 0.0075 | 0.045 | 106.8759983 | doi: 10.1016/j.mtcomm.2021.102320 & doi: 10.1016/j.jallcom.2022.164450 & doi: 10.1557/JMR.2010.0134 & doi: 10.1016/j.intermet.2023.107831
Zr55.7Cu22.4Ni7.2Al14.6 | 750 | 0.0075 | 0.05 | 110.5874621 | doi: 10.1016/j.mtcomm.2021.102320 & doi: 10.1016/j.jallcom.2022.164450 & doi: 10.1557/JMR.2010.0134 & doi: 10.1016/j.intermet.2023.107831
Zr55.7Cu22.4Ni7.2Al14.6 | 750 | 0.0075 | 0.055 | 114.298926 | doi: 10.1016/j.mtcomm.2021.102320 & doi: 10.1016/j.jallcom.2022.164450 & doi: 10.1557/JMR.2010.0134 & doi: 10.1016/j.intermet.2023.107831
Zr55.7Cu22.4Ni7.2Al14.6 | 750 | 0.0075 | 0.06 | 116.9981724 | doi: 10.1016/j.mtcomm.2021.102320 & doi: 10.1016/j.jallcom.2022.164450 & doi: 10.1557/JMR.2010.0134 & doi: 10.1016/j.intermet.2023.107831
Zr55.7Cu22.4Ni7.2Al14.6 | 750 | 0.0075 | 0.065 | 119.0226072 | doi: 10.1016/j.mtcomm.2021.102320 & doi: 10.1016/j.jallcom.2022.164450 & doi: 10.1557/JMR.2010.0134 & doi: 10.1016/j.intermet.2023.107831
Zr55.7Cu22.4Ni7.2Al14.6 | 750 | 0.0075 | 0.07 | 122.3966652 | doi: 10.1016/j.mtcomm.2021.102320 & doi: 10.1016/j.jallcom.2022.164450 & doi: 10.1557/JMR.2010.0134 & doi: 10.1016/j.intermet.2023.107831
Zr55.7Cu22.4Ni7.2Al14.6 | 750 | 0.0075 | 0.075 | 124.0836943 | doi: 10.1016/j.mtcomm.2021.102320 & doi: 10.1016/j.jallcom.2022.164450 & doi: 10.1557/JMR.2010.0134 & doi: 10.1016/j.intermet.2023.107831
Zr55.7Cu22.4Ni7.2Al14.6 | 750 | 0.0075 | 0.08 | 125.4333175 | doi: 10.1016/j.mtcomm.2021.102320 & doi: 10.1016/j.jallcom.2022.164450 & doi: 10.1557/JMR.2010.0134 & doi: 10.1016/j.intermet.2023.107831
Zr55.7Cu22.4Ni7.2Al14.6 | 750 | 0.0075 | 0.085 | 128.1325639 | doi: 10.1016/j.mtcomm.2021.102320 & doi: 10.1016/j.jallcom.2022.164450 & doi: 10.1557/JMR.2010.0134 & doi: 10.1016/j.intermet.2023.107831
Zr55.7Cu22.4Ni7.2Al14.6 | 750 | 0.0075 | 0.09 | 129.4821871 | doi: 10.1016/j.mtcomm.2021.102320 & doi: 10.1016/j.jallcom.2022.164450 & doi: 10.1557/JMR.2010.0134 & doi: 10.1016/j.intermet.2023.107831
Zr55.7Cu22.4Ni7.2Al14.6 | 750 | 0.0075 | 0.095 | 130.1569987 | doi: 10.1016/j.mtcomm.2021.102320 & doi: 10.1016/j.jallcom.2022.164450 & doi: 10.1557/JMR.2010.0134 & doi: 10.1016/j.intermet.2023.107831
Zr55.7Cu22.4Ni7.2Al14.6 | 750 | 0.0075 | 0.1 | 132.8562451 | doi: 10.1016/j.mtcomm.2021.102320 & doi: 10.1016/j.jallcom.2022.164450 & doi: 10.1557/JMR.2010.0134 & doi: 10.1016/j.intermet.2023.107831
Zr55.7Cu22.4Ni7.2Al14.6 | 750 | 0.0075 | 0.105 | 134.2058684 | doi: 10.1016/j.mtcomm.2021.102320 & doi: 10.1016/j.jallcom.2022.164450 & doi: 10.1557/JMR.2010.0134 & doi: 10.1016/j.intermet.2023.107831
Zr55.7Cu22.4Ni7.2Al14.6 | 750 | 0.0075 | 0.11 | 134.88068 | doi: 10.1016/j.mtcomm.2021.102320 & doi: 10.1016/j.jallcom.2022.164450 & doi: 10.1557/JMR.2010.0134 & doi: 10.1016/j.intermet.2023.107831
Zr55.7Cu22.4Ni7.2Al14.6 | 750 | 0.0075 | 0.115 | 136.567709 | doi: 10.1016/j.mtcomm.2021.102320 & doi: 10.1016/j.jallcom.2022.164450 & doi: 10.1557/JMR.2010.0134 & doi: 10.1016/j.intermet.2023.107831
Zr55.7Cu22.4Ni7.2Al14.6 | 750 | 0.0075 | 0.12 | 138.254738 | doi: 10.1016/j.mtcomm.2021.102320 & doi: 10.1016/j.jallcom.2022.164450 & doi: 10.1557/JMR.2010.0134 & doi: 10.1016/j.intermet.2023.107831
Zr55.7Cu22.4Ni7.2Al14.6 | 750 | 0.0075 | 0.125 | 138.5921438 | doi: 10.1016/j.mtcomm.2021.102320 & doi: 10.1016/j.jallcom.2022.164450 & doi: 10.1557/JMR.2010.0134 & doi: 10.1016/j.intermet.2023.107831
Zr55.7Cu22.4Ni7.2Al14.6 | 750 | 0.0075 | 0.13 | 139.6043612 | doi: 10.1016/j.mtcomm.2021.102320 & doi: 10.1016/j.jallcom.2022.164450 & doi: 10.1557/JMR.2010.0134 & doi: 10.1016/j.intermet.2023.107831
Zr55.7Cu22.4Ni7.2Al14.6 | 750 | 0.0075 | 0.135 | 141.2913902 | doi: 10.1016/j.mtcomm.2021.102320 & doi: 10.1016/j.jallcom.2022.164450 & doi: 10.1557/JMR.2010.0134 & doi: 10.1016/j.intermet.2023.107831
Zr55.7Cu22.4Ni7.2Al14.6 | 750 | 0.0075 | 0.14 | 141.628796 | doi: 10.1016/j.mtcomm.2021.102320 & doi: 10.1016/j.jallcom.2022.164450 & doi: 10.1557/JMR.2010.0134 & doi: 10.1016/j.intermet.2023.107831
Zr55.7Cu22.4Ni7.2Al14.6 | 750 | 0.0075 | 0.145 | 141.628796 | doi: 10.1016/j.mtcomm.2021.102320 & doi: 10.1016/j.jallcom.2022.164450 & doi: 10.1557/JMR.2010.0134 & doi: 10.1016/j.intermet.2023.107831
Zr55.7Cu22.4Ni7.2Al14.6 | 750 | 0.0075 | 0.15 | 142.9784192 | doi: 10.1016/j.mtcomm.2021.102320 & doi: 10.1016/j.jallcom.2022.164450 & doi: 10.1557/JMR.2010.0134 & doi: 10.1016/j.intermet.2023.107831
Zr55.7Cu22.4Ni7.2Al14.6 | 750 | 0.0075 | 0.155 | 143.9906367 | doi: 10.1016/j.mtcomm.2021.102320 & doi: 10.1016/j.jallcom.2022.164450 & doi: 10.1557/JMR.2010.0134 & doi: 10.1016/j.intermet.2023.107831
Zr55.7Cu22.4Ni7.2Al14.6 | 750 | 0.0075 | 0.16 | 143.6532308 | doi: 10.1016/j.mtcomm.2021.102320 & doi: 10.1016/j.jallcom.2022.164450 & doi: 10.1557/JMR.2010.0134 & doi: 10.1016/j.intermet.2023.107831
Zr55.7Cu22.4Ni7.2Al14.6 | 750 | 0.0075 | 0.165 | 145.0028541 | doi: 10.1016/j.mtcomm.2021.102320 & doi: 10.1016/j.jallcom.2022.164450 & doi: 10.1557/JMR.2010.0134 & doi: 10.1016/j.intermet.2023.107831
Zr55.7Cu22.4Ni7.2Al14.6 | 750 | 0.0075 | 0.17 | 146.3524773 | doi: 10.1016/j.mtcomm.2021.102320 & doi: 10.1016/j.jallcom.2022.164450 & doi: 10.1557/JMR.2010.0134 & doi: 10.1016/j.intermet.2023.107831
Zr55.7Cu22.4Ni7.2Al14.6 | 750 | 0.0075 | 0.175 | 146.3524773 | doi: 10.1016/j.mtcomm.2021.102320 & doi: 10.1016/j.jallcom.2022.164450 & doi: 10.1557/JMR.2010.0134 & doi: 10.1016/j.intermet.2023.107831
Zr55.7Cu22.4Ni7.2Al14.6 | 750 | 0.0075 | 0.18 | 146.3524773 | doi: 10.1016/j.mtcomm.2021.102320 & doi: 10.1016/j.jallcom.2022.164450 & doi: 10.1557/JMR.2010.0134 & doi: 10.1016/j.intermet.2023.107831
Zr55.7Cu22.4Ni7.2Al14.6 | 750 | 0.0075 | 0.185 | 147.7021005 | doi: 10.1016/j.mtcomm.2021.102320 & doi: 10.1016/j.jallcom.2022.164450 & doi: 10.1557/JMR.2010.0134 & doi: 10.1016/j.intermet.2023.107831
Zr55.7Cu22.4Ni7.2Al14.6 | 750 | 0.0075 | 0.19 | 148.7143179 | doi: 10.1016/j.mtcomm.2021.102320 & doi: 10.1016/j.jallcom.2022.164450 & doi: 10.1557/JMR.2010.0134 & doi: 10.1016/j.intermet.2023.107831
Zr55.7Cu22.4Ni7.2Al14.6 | 750 | 0.0075 | 0.195 | 148.3769121 | doi: 10.1016/j.mtcomm.2021.102320 & doi: 10.1016/j.jallcom.2022.164450 & doi: 10.1557/JMR.2010.0134 & doi: 10.1016/j.intermet.2023.107831
Zr55.7Cu22.4Ni7.2Al14.6 | 750 | 0.0075 | 0.2 | 149.7265353 | doi: 10.1016/j.mtcomm.2021.102320 & doi: 10.1016/j.jallcom.2022.164450 & doi: 10.1557/JMR.2010.0134 & doi: 10.1016/j.intermet.2023.107831
Zr55.7Cu22.4Ni7.2Al14.6 | 750 | 0.0075 | 0.205 | 150.4013469 | doi: 10.1016/j.mtcomm.2021.102320 & doi: 10.1016/j.jallcom.2022.164450 & doi: 10.1557/JMR.2010.0134 & doi: 10.1016/j.intermet.2023.107831
Zr55.7Cu22.4Ni7.2Al14.6 | 750 | 0.0075 | 0.21 | 151.0761585 | doi: 10.1016/j.mtcomm.2021.102320 & doi: 10.1016/j.jallcom.2022.164450 & doi: 10.1557/JMR.2010.0134 & doi: 10.1016/j.intermet.2023.107831
Zr55.7Cu22.4Ni7.2Al14.6 | 750 | 0.0075 | 0.215 | 150.4013469 | doi: 10.1016/j.mtcomm.2021.102320 & doi: 10.1016/j.jallcom.2022.164450 & doi: 10.1557/JMR.2010.0134 & doi: 10.1016/j.intermet.2023.107831
Zr55.7Cu22.4Ni7.2Al14.6 | 750 | 0.0075 | 0.22 | 151.7509701 | doi: 10.1016/j.mtcomm.2021.102320 & doi: 10.1016/j.jallcom.2022.164450 & doi: 10.1557/JMR.2010.0134 & doi: 10.1016/j.intermet.2023.107831
Zr55.7Cu22.4Ni7.2Al14.6 | 750 | 0.0075 | 0.225 | 152.7631875 | doi: 10.1016/j.mtcomm.2021.102320 & doi: 10.1016/j.jallcom.2022.164450 & doi: 10.1557/JMR.2010.0134 & doi: 10.1016/j.intermet.2023.107831
Zr55.7Cu22.4Ni7.2Al14.6 | 750 | 0.0075 | 0.23 | 152.7631875 | doi: 10.1016/j.mtcomm.2021.102320 & doi: 10.1016/j.jallcom.2022.164450 & doi: 10.1557/JMR.2010.0134 & doi: 10.1016/j.intermet.2023.107831
Zr55.7Cu22.4Ni7.2Al14.6 | 750 | 0.0075 | 0.235 | 153.1005933 | doi: 10.1016/j.mtcomm.2021.102320 & doi: 10.1016/j.jallcom.2022.164450 & doi: 10.1557/JMR.2010.0134 & doi: 10.1016/j.intermet.2023.107831
Zr55.7Cu22.4Ni7.2Al14.6 | 750 | 0.0075 | 0.24 | 154.4502166 | doi: 10.1016/j.mtcomm.2021.102320 & doi: 10.1016/j.jallcom.2022.164450 & doi: 10.1557/JMR.2010.0134 & doi: 10.1016/j.intermet.2023.107831
Zr55.7Cu22.4Ni7.2Al14.6 | 750 | 0.0075 | 0.245 | 154.7876224 | doi: 10.1016/j.mtcomm.2021.102320 & doi: 10.1016/j.jallcom.2022.164450 & doi: 10.1557/JMR.2010.0134 & doi: 10.1016/j.intermet.2023.107831
Zr55.7Cu22.4Ni7.2Al14.6 | 750 | 0.005 | 0 | 0 | doi: 10.1016/j.mtcomm.2021.102320 & doi: 10.1016/j.jallcom.2022.164450 & doi: 10.1557/JMR.2010.0134 & doi: 10.1016/j.intermet.2023.107831
Zr55.7Cu22.4Ni7.2Al14.6 | 750 | 0.005 | 0.02 | 50.86663494 | doi: 10.1016/j.mtcomm.2021.102320 & doi: 10.1016/j.jallcom.2022.164450 & doi: 10.1557/JMR.2010.0134 & doi: 10.1016/j.intermet.2023.107831
Zr55.7Cu22.4Ni7.2Al14.6 | 750 | 0.005 | 0.025 | 58.62696841 | doi: 10.1016/j.mtcomm.2021.102320 & doi: 10.1016/j.jallcom.2022.164450 & doi: 10.1557/JMR.2010.0134 & doi: 10.1016/j.intermet.2023.107831
Zr55.7Cu22.4Ni7.2Al14.6 | 750 | 0.005 | 0.03 | 64.70027287 | doi: 10.1016/j.mtcomm.2021.102320 & doi: 10.1016/j.jallcom.2022.164450 & doi: 10.1557/JMR.2010.0134 & doi: 10.1016/j.intermet.2023.107831
Zr55.7Cu22.4Ni7.2Al14.6 | 750 | 0.005 | 0.035 | 70.43617153 | doi: 10.1016/j.mtcomm.2021.102320 & doi: 10.1016/j.jallcom.2022.164450 & doi: 10.1557/JMR.2010.0134 & doi: 10.1016/j.intermet.2023.107831
Zr55.7Cu22.4Ni7.2Al14.6 | 750 | 0.005 | 0.04 | 74.14763536 | doi: 10.1016/j.mtcomm.2021.102320 & doi: 10.1016/j.jallcom.2022.164450 & doi: 10.1557/JMR.2010.0134 & doi: 10.1016/j.intermet.2023.107831
Zr55.7Cu22.4Ni7.2Al14.6 | 750 | 0.005 | 0.045 | 78.196505 | doi: 10.1016/j.mtcomm.2021.102320 & doi: 10.1016/j.jallcom.2022.164450 & doi: 10.1557/JMR.2010.0134 & doi: 10.1016/j.intermet.2023.107831
Zr55.7Cu22.4Ni7.2Al14.6 | 750 | 0.005 | 0.05 | 81.57056304 | doi: 10.1016/j.mtcomm.2021.102320 & doi: 10.1016/j.jallcom.2022.164450 & doi: 10.1557/JMR.2010.0134 & doi: 10.1016/j.intermet.2023.107831
Zr55.7Cu22.4Ni7.2Al14.6 | 750 | 0.005 | 0.055 | 83.59499786 | doi: 10.1016/j.mtcomm.2021.102320 & doi: 10.1016/j.jallcom.2022.164450 & doi: 10.1557/JMR.2010.0134 & doi: 10.1016/j.intermet.2023.107831
Zr55.7Cu22.4Ni7.2Al14.6 | 750 | 0.005 | 0.06 | 85.95683848 | doi: 10.1016/j.mtcomm.2021.102320 & doi: 10.1016/j.jallcom.2022.164450 & doi: 10.1557/JMR.2010.0134 & doi: 10.1016/j.intermet.2023.107831
Zr55.7Cu22.4Ni7.2Al14.6 | 750 | 0.005 | 0.065 | 88.3186791 | doi: 10.1016/j.mtcomm.2021.102320 & doi: 10.1016/j.jallcom.2022.164450 & doi: 10.1557/JMR.2010.0134 & doi: 10.1016/j.intermet.2023.107831
Zr55.7Cu22.4Ni7.2Al14.6 | 750 | 0.005 | 0.07 | 88.99349071 | doi: 10.1016/j.mtcomm.2021.102320 & doi: 10.1016/j.jallcom.2022.164450 & doi: 10.1557/JMR.2010.0134 & doi: 10.1016/j.intermet.2023.107831
Zr55.7Cu22.4Ni7.2Al14.6 | 750 | 0.005 | 0.075 | 90.34311392 | doi: 10.1016/j.mtcomm.2021.102320 & doi: 10.1016/j.jallcom.2022.164450 & doi: 10.1557/JMR.2010.0134 & doi: 10.1016/j.intermet.2023.107831
Zr55.7Cu22.4Ni7.2Al14.6 | 750 | 0.005 | 0.08 | 91.69273714 | doi: 10.1016/j.mtcomm.2021.102320 & doi: 10.1016/j.jallcom.2022.164450 & doi: 10.1557/JMR.2010.0134 & doi: 10.1016/j.intermet.2023.107831
Zr55.7Cu22.4Ni7.2Al14.6 | 750 | 0.005 | 0.085 | 92.36754874 | doi: 10.1016/j.mtcomm.2021.102320 & doi: 10.1016/j.jallcom.2022.164450 & doi: 10.1557/JMR.2010.0134 & doi: 10.1016/j.intermet.2023.107831
Zr55.7Cu22.4Ni7.2Al14.6 | 750 | 0.005 | 0.09 | 93.71717196 | doi: 10.1016/j.mtcomm.2021.102320 & doi: 10.1016/j.jallcom.2022.164450 & doi: 10.1557/JMR.2010.0134 & doi: 10.1016/j.intermet.2023.107831
Zr55.7Cu22.4Ni7.2Al14.6 | 750 | 0.005 | 0.095 | 95.06679517 | doi: 10.1016/j.mtcomm.2021.102320 & doi: 10.1016/j.jallcom.2022.164450 & doi: 10.1557/JMR.2010.0134 & doi: 10.1016/j.intermet.2023.107831
Zr55.7Cu22.4Ni7.2Al14.6 | 750 | 0.005 | 0.1 | 95.40420097 | doi: 10.1016/j.mtcomm.2021.102320 & doi: 10.1016/j.jallcom.2022.164450 & doi: 10.1557/JMR.2010.0134 & doi: 10.1016/j.intermet.2023.107831
Zr55.7Cu22.4Ni7.2Al14.6 | 750 | 0.005 | 0.105 | 95.40420097 | doi: 10.1016/j.mtcomm.2021.102320 & doi: 10.1016/j.jallcom.2022.164450 & doi: 10.1557/JMR.2010.0134 & doi: 10.1016/j.intermet.2023.107831
Zr55.7Cu22.4Ni7.2Al14.6 | 750 | 0.005 | 0.11 | 97.09122999 | doi: 10.1016/j.mtcomm.2021.102320 & doi: 10.1016/j.jallcom.2022.164450 & doi: 10.1557/JMR.2010.0134 & doi: 10.1016/j.intermet.2023.107831
Zr55.7Cu22.4Ni7.2Al14.6 | 750 | 0.005 | 0.115 | 97.7660416 | doi: 10.1016/j.mtcomm.2021.102320 & doi: 10.1016/j.jallcom.2022.164450 & doi: 10.1557/JMR.2010.0134 & doi: 10.1016/j.intermet.2023.107831
Zr55.7Cu22.4Ni7.2Al14.6 | 750 | 0.005 | 0.12 | 97.7660416 | doi: 10.1016/j.mtcomm.2021.102320 & doi: 10.1016/j.jallcom.2022.164450 & doi: 10.1557/JMR.2010.0134 & doi: 10.1016/j.intermet.2023.107831
Zr55.7Cu22.4Ni7.2Al14.6 | 750 | 0.005 | 0.125 | 98.4408532 | doi: 10.1016/j.mtcomm.2021.102320 & doi: 10.1016/j.jallcom.2022.164450 & doi: 10.1557/JMR.2010.0134 & doi: 10.1016/j.intermet.2023.107831
Zr55.7Cu22.4Ni7.2Al14.6 | 750 | 0.005 | 0.13 | 99.79047642 | doi: 10.1016/j.mtcomm.2021.102320 & doi: 10.1016/j.jallcom.2022.164450 & doi: 10.1557/JMR.2010.0134 & doi: 10.1016/j.intermet.2023.107831
Zr55.7Cu22.4Ni7.2Al14.6 | 750 | 0.005 | 0.135 | 99.79047642 | doi: 10.1016/j.mtcomm.2021.102320 & doi: 10.1016/j.jallcom.2022.164450 & doi: 10.1557/JMR.2010.0134 & doi: 10.1016/j.intermet.2023.107831
Zr55.7Cu22.4Ni7.2Al14.6 | 750 | 0.005 | 0.14 | 100.465288 | doi: 10.1016/j.mtcomm.2021.102320 & doi: 10.1016/j.jallcom.2022.164450 & doi: 10.1557/JMR.2010.0134 & doi: 10.1016/j.intermet.2023.107831
Zr55.7Cu22.4Ni7.2Al14.6 | 750 | 0.005 | 0.145 | 101.8149112 | doi: 10.1016/j.mtcomm.2021.102320 & doi: 10.1016/j.jallcom.2022.164450 & doi: 10.1557/JMR.2010.0134 & doi: 10.1016/j.intermet.2023.107831
Zr55.7Cu22.4Ni7.2Al14.6 | 750 | 0.005 | 0.15 | 101.4775054 | doi: 10.1016/j.mtcomm.2021.102320 & doi: 10.1016/j.jallcom.2022.164450 & doi: 10.1557/JMR.2010.0134 & doi: 10.1016/j.intermet.2023.107831
Zr55.7Cu22.4Ni7.2Al14.6 | 750 | 0.005 | 0.155 | 101.1400996 | doi: 10.1016/j.mtcomm.2021.102320 & doi: 10.1016/j.jallcom.2022.164450 & doi: 10.1557/JMR.2010.0134 & doi: 10.1016/j.intermet.2023.107831
Zr55.7Cu22.4Ni7.2Al14.6 | 750 | 0.005 | 0.16 | 102.152317 | doi: 10.1016/j.mtcomm.2021.102320 & doi: 10.1016/j.jallcom.2022.164450 & doi: 10.1557/JMR.2010.0134 & doi: 10.1016/j.intermet.2023.107831
Zr55.7Cu22.4Ni7.2Al14.6 | 750 | 0.005 | 0.165 | 103.1645344 | doi: 10.1016/j.mtcomm.2021.102320 & doi: 10.1016/j.jallcom.2022.164450 & doi: 10.1557/JMR.2010.0134 & doi: 10.1016/j.intermet.2023.107831
Zr55.7Cu22.4Ni7.2Al14.6 | 750 | 0.005 | 0.17 | 102.4897228 | doi: 10.1016/j.mtcomm.2021.102320 & doi: 10.1016/j.jallcom.2022.164450 & doi: 10.1557/JMR.2010.0134 & doi: 10.1016/j.intermet.2023.107831
Zr55.7Cu22.4Ni7.2Al14.6 | 750 | 0.005 | 0.175 | 103.8393461 | doi: 10.1016/j.mtcomm.2021.102320 & doi: 10.1016/j.jallcom.2022.164450 & doi: 10.1557/JMR.2010.0134 & doi: 10.1016/j.intermet.2023.107831
Zr55.7Cu22.4Ni7.2Al14.6 | 750 | 0.005 | 0.18 | 104.5141577 | doi: 10.1016/j.mtcomm.2021.102320 & doi: 10.1016/j.jallcom.2022.164450 & doi: 10.1557/JMR.2010.0134 & doi: 10.1016/j.intermet.2023.107831
Zr55.7Cu22.4Ni7.2Al14.6 | 750 | 0.005 | 0.185 | 104.5141577 | doi: 10.1016/j.mtcomm.2021.102320 & doi: 10.1016/j.jallcom.2022.164450 & doi: 10.1557/JMR.2010.0134 & doi: 10.1016/j.intermet.2023.107831
Zr55.7Cu22.4Ni7.2Al14.6 | 750 | 0.005 | 0.19 | 104.1767519 | doi: 10.1016/j.mtcomm.2021.102320 & doi: 10.1016/j.jallcom.2022.164450 & doi: 10.1557/JMR.2010.0134 & doi: 10.1016/j.intermet.2023.107831
Zr55.7Cu22.4Ni7.2Al14.6 | 750 | 0.005 | 0.195 | 105.1889693 | doi: 10.1016/j.mtcomm.2021.102320 & doi: 10.1016/j.jallcom.2022.164450 & doi: 10.1557/JMR.2010.0134 & doi: 10.1016/j.intermet.2023.107831
Zr55.7Cu22.4Ni7.2Al14.6 | 750 | 0.005 | 0.2 | 105.8637809 | doi: 10.1016/j.mtcomm.2021.102320 & doi: 10.1016/j.jallcom.2022.164450 & doi: 10.1557/JMR.2010.0134 & doi: 10.1016/j.intermet.2023.107831
Zr55.7Cu22.4Ni7.2Al14.6 | 750 | 0.005 | 0.205 | 105.8637809 | doi: 10.1016/j.mtcomm.2021.102320 & doi: 10.1016/j.jallcom.2022.164450 & doi: 10.1557/JMR.2010.0134 & doi: 10.1016/j.intermet.2023.107831
Zr55.7Cu22.4Ni7.2Al14.6 | 750 | 0.005 | 0.21 | 106.5385925 | doi: 10.1016/j.mtcomm.2021.102320 & doi: 10.1016/j.jallcom.2022.164450 & doi: 10.1557/JMR.2010.0134 & doi: 10.1016/j.intermet.2023.107831
Zr55.7Cu22.4Ni7.2Al14.6 | 750 | 0.005 | 0.215 | 107.8882157 | doi: 10.1016/j.mtcomm.2021.102320 & doi: 10.1016/j.jallcom.2022.164450 & doi: 10.1557/JMR.2010.0134 & doi: 10.1016/j.intermet.2023.107831
Zr55.7Cu22.4Ni7.2Al14.6 | 750 | 0.005 | 0.22 | 107.8882157 | doi: 10.1016/j.mtcomm.2021.102320 & doi: 10.1016/j.jallcom.2022.164450 & doi: 10.1557/JMR.2010.0134 & doi: 10.1016/j.intermet.2023.107831
Zr55.7Cu22.4Ni7.2Al14.6 | 750 | 0.005 | 0.225 | 107.5508099 | doi: 10.1016/j.mtcomm.2021.102320 & doi: 10.1016/j.jallcom.2022.164450 & doi: 10.1557/JMR.2010.0134 & doi: 10.1016/j.intermet.2023.107831
Zr55.7Cu22.4Ni7.2Al14.6 | 750 | 0.005 | 0.23 | 108.5630273 | doi: 10.1016/j.mtcomm.2021.102320 & doi: 10.1016/j.jallcom.2022.164450 & doi: 10.1557/JMR.2010.0134 & doi: 10.1016/j.intermet.2023.107831
Zr55.7Cu22.4Ni7.2Al14.6 | 750 | 0.005 | 0.235 | 109.2378389 | doi: 10.1016/j.mtcomm.2021.102320 & doi: 10.1016/j.jallcom.2022.164450 & doi: 10.1557/JMR.2010.0134 & doi: 10.1016/j.intermet.2023.107831
Zr55.7Cu22.4Ni7.2Al14.6 | 750 | 0.005 | 0.24 | 109.5752447 | doi: 10.1016/j.mtcomm.2021.102320 & doi: 10.1016/j.jallcom.2022.164450 & doi: 10.1557/JMR.2010.0134 & doi: 10.1016/j.intermet.2023.107831
Zr55.7Cu22.4Ni7.2Al14.6 | 750 | 0.005 | 0.245 | 109.2378389 | doi: 10.1016/j.mtcomm.2021.102320 & doi: 10.1016/j.jallcom.2022.164450 & doi: 10.1557/JMR.2010.0134 & doi: 10.1016/j.intermet.2023.107831
Zr55Cu30Al10Ni5 | 688 | 0.001 | 0 | 0 | doi: 10.1007/s11661-007-9290-7
Zr55Cu30Al10Ni5 | 688 | 0.001 | 0.02 | 437.5515363 | doi: 10.1007/s11661-007-9290-7
Zr55Cu30Al10Ni5 | 688 | 0.001 | 0.025 | 534.5414469 | doi: 10.1007/s11661-007-9290-7
Zr55Cu30Al10Ni5 | 688 | 0.001 | 0.03 | 659.8200814 | doi: 10.1007/s11661-007-9290-7
Zr55Cu30Al10Ni5 | 688 | 0.001 | 0.035 | 736.6037606 | doi: 10.1007/s11661-007-9290-7
Zr55Cu30Al10Ni5 | 688 | 0.001 | 0.04 | 841.6761637 | doi: 10.1007/s11661-007-9290-7
Zr55Cu30Al10Ni5 | 688 | 0.001 | 0.045 | 909.0302683 | doi: 10.1007/s11661-007-9290-7
Zr55Cu30Al10Ni5 | 688 | 0.001 | 0.05 | 954.8310594 | doi: 10.1007/s11661-007-9290-7
Zr55Cu30Al10Ni5 | 688 | 0.001 | 0.055 | 973.6902087 | doi: 10.1007/s11661-007-9290-7
Zr55Cu30Al10Ni5 | 688 | 0.001 | 0.06 | 976.3843728 | doi: 10.1007/s11661-007-9290-7
Zr55Cu30Al10Ni5 | 688 | 0.001 | 0.065 | 964.260634 | doi: 10.1007/s11661-007-9290-7
Zr55Cu30Al10Ni5 | 688 | 0.001 | 0.07 | 952.1368952 | doi: 10.1007/s11661-007-9290-7
Zr55Cu30Al10Ni5 | 688 | 0.001 | 0.075 | 921.2307692 | doi: 10.1007/s11661-007-9290-7
Zr55Cu30Al10Ni5 | 688 | 0.001 | 0.08 | 884.7827906 | doi: 10.1007/s11661-007-9290-7
Zr55Cu30Al10Ni5 | 688 | 0.001 | 0.085 | 837.6349174 | doi: 10.1007/s11661-007-9290-7
Zr55Cu30Al10Ni5 | 688 | 0.001 | 0.09 | 817.8461538 | doi: 10.1007/s11661-007-9290-7
Zr55Cu30Al10Ni5 | 688 | 0.001 | 0.095 | 806.6520293 | doi: 10.1007/s11661-007-9290-7
Zr55Cu30Al10Ni5 | 688 | 0.001 | 0.1 | 782.4045517 | doi: 10.1007/s11661-007-9290-7
Zr55Cu30Al10Ni5 | 688 | 0.001 | 0.105 | 747.3804173 | doi: 10.1007/s11661-007-9290-7
Zr55Cu30Al10Ni5 | 688 | 0.001 | 0.11 | 735.2566785 | doi: 10.1007/s11661-007-9290-7
Zr55Cu30Al10Ni5 | 688 | 0.001 | 0.115 | 721.7858576 | doi: 10.1007/s11661-007-9290-7
Zr55Cu30Al10Ni5 | 688 | 0.001 | 0.12 | 716.3975292 | doi: 10.1007/s11661-007-9290-7
Zr55Cu30Al10Ni5 | 688 | 0.001 | 0.125 | 711.0092008 | doi: 10.1007/s11661-007-9290-7
Zr55Cu30Al10Ni5 | 688 | 0.001 | 0.13 | 702.9267083 | doi: 10.1007/s11661-007-9290-7
Zr55Cu30Al10Ni5 | 688 | 0.001 | 0.135 | 709.6621187 | doi: 10.1007/s11661-007-9290-7
Zr55Cu30Al10Ni5 | 688 | 0.001 | 0.14 | 705.6208725 | doi: 10.1007/s11661-007-9290-7
Zr55Cu30Al10Ni5 | 688 | 0.001 | 0.145 | 702.9267083 | doi: 10.1007/s11661-007-9290-7
Zr55Cu30Al10Ni5 | 688 | 0.001 | 0.15 | 702.9267083 | doi: 10.1007/s11661-007-9290-7
Zr55Cu30Al10Ni5 | 688 | 0.001 | 0.155 | 696.1912978 | doi: 10.1007/s11661-007-9290-7
Zr55Cu30Al10Ni5 | 688 | 0.001 | 0.16 | 697.5383799 | doi: 10.1007/s11661-007-9290-7
Zr55Cu30Al10Ni5 | 688 | 0.001 | 0.165 | 689.4558874 | doi: 10.1007/s11661-007-9290-7
Zr55Cu30Al10Ni5 | 688 | 0.001 | 0.17 | 678.6792306 | doi: 10.1007/s11661-007-9290-7
Zr55Cu30Al10Ni5 | 688 | 0.001 | 0.175 | 681.3733948 | doi: 10.1007/s11661-007-9290-7
Zr55Cu30Al10Ni5 | 688 | 0.001 | 0.18 | 682.7204769 | doi: 10.1007/s11661-007-9290-7
Zr55Cu30Al10Ni5 | 688 | 0.001 | 0.185 | 680.0263127 | doi: 10.1007/s11661-007-9290-7
Zr55Cu30Al10Ni5 | 688 | 0.001 | 0.19 | 680.0263127 | doi: 10.1007/s11661-007-9290-7
Zr55Cu30Al10Ni5 | 688 | 0.001 | 0.195 | 678.6792306 | doi: 10.1007/s11661-007-9290-7
Zr55Cu30Al10Ni5 | 688 | 0.001 | 0.2 | 675.9850665 | doi: 10.1007/s11661-007-9290-7
Zr55Cu30Al10Ni5 | 688 | 0.001 | 0.205 | 669.249656 | doi: 10.1007/s11661-007-9290-7
Zr55Cu30Al10Ni5 | 688 | 0.001 | 0.21 | 667.9025739 | doi: 10.1007/s11661-007-9290-7
Zr55Cu30Al10Ni5 | 688 | 0.001 | 0.215 | 670.5967381 | doi: 10.1007/s11661-007-9290-7
Zr55Cu30Al10Ni5 | 688 | 0.001 | 0.22 | 659.8200814 | doi: 10.1007/s11661-007-9290-7
Zr55Cu30Al10Ni5 | 688 | 0.001 | 0.225 | 655.7788351 | doi: 10.1007/s11661-007-9290-7
Zr55Cu30Al10Ni5 | 688 | 0.001 | 0.23 | 661.1671635 | doi: 10.1007/s11661-007-9290-7
Zr55Cu30Al10Ni5 | 688 | 0.001 | 0.235 | 661.1671635 | doi: 10.1007/s11661-007-9290-7
Zr55Cu30Al10Ni5 | 688 | 0.001 | 0.24 | 657.1259172 | doi: 10.1007/s11661-007-9290-7
Zr55Cu30Al10Ni5 | 688 | 0.001 | 0.245 | 650.3905067 | doi: 10.1007/s11661-007-9290-7
Zr55Cu30Al10Ni5 | 688 | 0.0001 | 0 | 0 | doi: 10.1007/s11661-007-9290-7
Zr55Cu30Al10Ni5 | 688 | 0.0001 | 0.02 | 324.3966406 | doi: 10.1007/s11661-007-9290-7
Zr55Cu30Al10Ni5 | 688 | 0.0001 | 0.025 | 372.8915959 | doi: 10.1007/s11661-007-9290-7
Zr55Cu30Al10Ni5 | 688 | 0.0001 | 0.03 | 445.6340288 | doi: 10.1007/s11661-007-9290-7
Zr55Cu30Al10Ni5 | 688 | 0.0001 | 0.035 | 503.5585588 | doi: 10.1007/s11661-007-9290-7
Zr55Cu30Al10Ni5 | 688 | 0.0001 | 0.04 | 541.2768573 | doi: 10.1007/s11661-007-9290-7
Zr55Cu30Al10Ni5 | 688 | 0.0001 | 0.045 | 564.1772529 | doi: 10.1007/s11661-007-9290-7
Zr55Cu30Al10Ni5 | 688 | 0.0001 | 0.05 | 568.2184991 | doi: 10.1007/s11661-007-9290-7
Zr55Cu30Al10Ni5 | 688 | 0.0001 | 0.055 | 566.8714171 | doi: 10.1007/s11661-007-9290-7
Zr55Cu30Al10Ni5 | 688 | 0.0001 | 0.06 | 561.4830887 | doi: 10.1007/s11661-007-9290-7
Zr55Cu30Al10Ni5 | 688 | 0.0001 | 0.065 | 542.6239394 | doi: 10.1007/s11661-007-9290-7
Zr55Cu30Al10Ni5 | 688 | 0.0001 | 0.07 | 531.8472827 | doi: 10.1007/s11661-007-9290-7
Zr55Cu30Al10Ni5 | 688 | 0.0001 | 0.075 | 515.6822976 | doi: 10.1007/s11661-007-9290-7
Zr55Cu30Al10Ni5 | 688 | 0.0001 | 0.08 | 499.5173125 | doi: 10.1007/s11661-007-9290-7
Zr55Cu30Al10Ni5 | 688 | 0.0001 | 0.085 | 490.0877379 | doi: 10.1007/s11661-007-9290-7
Zr55Cu30Al10Ni5 | 688 | 0.0001 | 0.09 | 479.3110811 | doi: 10.1007/s11661-007-9290-7
Zr55Cu30Al10Ni5 | 688 | 0.0001 | 0.095 | 477.963999 | doi: 10.1007/s11661-007-9290-7
Zr55Cu30Al10Ni5 | 688 | 0.0001 | 0.1 | 471.2285886 | doi: 10.1007/s11661-007-9290-7
Zr55Cu30Al10Ni5 | 688 | 0.0001 | 0.105 | 465.8402602 | doi: 10.1007/s11661-007-9290-7
Zr55Cu30Al10Ni5 | 688 | 0.0001 | 0.11 | 464.4931781 | doi: 10.1007/s11661-007-9290-7
Zr55Cu30Al10Ni5 | 688 | 0.0001 | 0.115 | 464.4931781 | doi: 10.1007/s11661-007-9290-7
Zr55Cu30Al10Ni5 | 688 | 0.0001 | 0.12 | 452.3694393 | doi: 10.1007/s11661-007-9290-7
Zr55Cu30Al10Ni5 | 688 | 0.0001 | 0.125 | 452.3694393 | doi: 10.1007/s11661-007-9290-7
Zr55Cu30Al10Ni5 | 688 | 0.0001 | 0.13 | 449.6752751 | doi: 10.1007/s11661-007-9290-7
Zr55Cu30Al10Ni5 | 688 | 0.0001 | 0.135 | 445.6340288 | doi: 10.1007/s11661-007-9290-7
Zr55Cu30Al10Ni5 | 688 | 0.0001 | 0.14 | 444.2869467 | doi: 10.1007/s11661-007-9290-7
Zr55Cu30Al10Ni5 | 688 | 0.0001 | 0.145 | 441.5927826 | doi: 10.1007/s11661-007-9290-7
Zr55Cu30Al10Ni5 | 688 | 0.0001 | 0.15 | 436.2044542 | doi: 10.1007/s11661-007-9290-7
Zr55Cu30Al10Ni5 | 688 | 0.0001 | 0.155 | 436.2044542 | doi: 10.1007/s11661-007-9290-7
Zr55Cu30Al10Ni5 | 688 | 0.0001 | 0.16 | 437.5515363 | doi: 10.1007/s11661-007-9290-7
Zr55Cu30Al10Ni5 | 688 | 0.0001 | 0.165 | 433.51029 | doi: 10.1007/s11661-007-9290-7
Zr55Cu30Al10Ni5 | 688 | 0.0001 | 0.17 | 433.51029 | doi: 10.1007/s11661-007-9290-7
Zr55Cu30Al10Ni5 | 688 | 0.0001 | 0.175 | 432.1632079 | doi: 10.1007/s11661-007-9290-7
Zr55Cu30Al10Ni5 | 688 | 0.0001 | 0.18 | 429.4690437 | doi: 10.1007/s11661-007-9290-7
Zr55Cu30Al10Ni5 | 688 | 0.0001 | 0.185 | 426.7748796 | doi: 10.1007/s11661-007-9290-7
Zr55Cu30Al10Ni5 | 688 | 0.0001 | 0.19 | 425.4277975 | doi: 10.1007/s11661-007-9290-7
Zr55Cu30Al10Ni5 | 688 | 0.0001 | 0.195 | 424.0807154 | doi: 10.1007/s11661-007-9290-7
Zr55Cu30Al10Ni5 | 688 | 0.0001 | 0.2 | 421.3865512 | doi: 10.1007/s11661-007-9290-7
Zr55Cu30Al10Ni5 | 688 | 0.0001 | 0.205 | 420.0394691 | doi: 10.1007/s11661-007-9290-7
Zr55Cu30Al10Ni5 | 688 | 0.0001 | 0.21 | 415.9982228 | doi: 10.1007/s11661-007-9290-7
Zr55Cu30Al10Ni5 | 688 | 0.0001 | 0.215 | 414.6511407 | doi: 10.1007/s11661-007-9290-7
Zr55Cu30Al10Ni5 | 688 | 0.0001 | 0.22 | 417.3453049 | doi: 10.1007/s11661-007-9290-7
Zr55Cu30Al10Ni5 | 688 | 0.0001 | 0.225 | 411.9569766 | doi: 10.1007/s11661-007-9290-7
Zr55Cu30Al10Ni5 | 688 | 0.0001 | 0.23 | 415.9982228 | doi: 10.1007/s11661-007-9290-7
Zr55Cu30Al10Ni5 | 688 | 0.0001 | 0.235 | 415.9982228 | doi: 10.1007/s11661-007-9290-7
Zr55Cu30Al10Ni5 | 688 | 0.0001 | 0.24 | 409.2628124 | doi: 10.1007/s11661-007-9290-7
Zr55Cu30Al10Ni5 | 688 | 0.0001 | 0.245 | 403.874484 | doi: 10.1007/s11661-007-9290-7
Zr55Cu30Al10Ni5 | 688 | 0.0003 | 0 | 0 | doi: 10.1007/s11661-007-9290-7
Zr55Cu30Al10Ni5 | 688 | 0.0003 | 0.02 | 391.7311888 | doi: 10.1007/s11661-007-9290-7
Zr55Cu30Al10Ni5 | 688 | 0.0003 | 0.025 | 488.2377506 | doi: 10.1007/s11661-007-9290-7
Zr55Cu30Al10Ni5 | 688 | 0.0003 | 0.03 | 563.0708985 | doi: 10.1007/s11661-007-9290-7
Zr55Cu30Al10Ni5 | 688 | 0.0003 | 0.035 | 625.0699788 | doi: 10.1007/s11661-007-9290-7
Zr55Cu30Al10Ni5 | 688 | 0.0003 | 0.04 | 711.2016921 | doi: 10.1007/s11661-007-9290-7
Zr55Cu30Al10Ni5 | 688 | 0.0003 | 0.045 | 760.6567194 | doi: 10.1007/s11661-007-9290-7
Zr55Cu30Al10Ni5 | 688 | 0.0003 | 0.05 | 784.489666 | doi: 10.1007/s11661-007-9290-7
Zr55Cu30Al10Ni5 | 688 | 0.0003 | 0.055 | 795.9971416 | doi: 10.1007/s11661-007-9290-7
Zr55Cu30Al10Ni5 | 688 | 0.0003 | 0.06 | 799.6254811 | doi: 10.1007/s11661-007-9290-7
Zr55Cu30Al10Ni5 | 688 | 0.0003 | 0.065 | 795.0237056 | doi: 10.1007/s11661-007-9290-7
Zr55Cu30Al10Ni5 | 688 | 0.0003 | 0.07 | 751.620317 | doi: 10.1007/s11661-007-9290-7
Zr55Cu30Al10Ni5 | 688 | 0.0003 | 0.075 | 711.3599431 | doi: 10.1007/s11661-007-9290-7
Zr55Cu30Al10Ni5 | 688 | 0.0003 | 0.08 | 708.0241513 | doi: 10.1007/s11661-007-9290-7
Zr55Cu30Al10Ni5 | 688 | 0.0003 | 0.085 | 686.5119362 | doi: 10.1007/s11661-007-9290-7
Zr55Cu30Al10Ni5 | 688 | 0.0003 | 0.09 | 668.7398755 | doi: 10.1007/s11661-007-9290-7
Zr55Cu30Al10Ni5 | 688 | 0.0003 | 0.095 | 662.5037969 | doi: 10.1007/s11661-007-9290-7
Zr55Cu30Al10Ni5 | 688 | 0.0003 | 0.1 | 646.520936 | doi: 10.1007/s11661-007-9290-7
Zr55Cu30Al10Ni5 | 688 | 0.0003 | 0.105 | 636.0241137 | doi: 10.1007/s11661-007-9290-7
Zr55Cu30Al10Ni5 | 688 | 0.0003 | 0.11 | 627.2965907 | doi: 10.1007/s11661-007-9290-7
Zr55Cu30Al10Ni5 | 688 | 0.0003 | 0.115 | 622.5349672 | doi: 10.1007/s11661-007-9290-7
Zr55Cu30Al10Ni5 | 688 | 0.0003 | 0.12 | 617.1254244 | doi: 10.1007/s11661-007-9290-7
Zr55Cu30Al10Ni5 | 688 | 0.0003 | 0.125 | 617.1003347 | doi: 10.1007/s11661-007-9290-7
Zr55Cu30Al10Ni5 | 688 | 0.0003 | 0.13 | 610.4050006 | doi: 10.1007/s11661-007-9290-7
Zr55Cu30Al10Ni5 | 688 | 0.0003 | 0.135 | 605.107059 | doi: 10.1007/s11661-007-9290-7
Zr55Cu30Al10Ni5 | 688 | 0.0003 | 0.14 | 599.4725519 | doi: 10.1007/s11661-007-9290-7
Zr55Cu30Al10Ni5 | 688 | 0.0003 | 0.145 | 598.3927535 | doi: 10.1007/s11661-007-9290-7
Zr55Cu30Al10Ni5 | 688 | 0.0003 | 0.15 | 598.2708587 | doi: 10.1007/s11661-007-9290-7
Zr55Cu30Al10Ni5 | 688 | 0.0003 | 0.155 | 598.2794187 | doi: 10.1007/s11661-007-9290-7
Zr55Cu30Al10Ni5 | 688 | 0.0003 | 0.16 | 598.1700617 | doi: 10.1007/s11661-007-9290-7
Zr55Cu30Al10Ni5 | 688 | 0.0003 | 0.165 | 591.422306 | doi: 10.1007/s11661-007-9290-7
Zr55Cu30Al10Ni5 | 688 | 0.0003 | 0.17 | 591.4209173 | doi: 10.1007/s11661-007-9290-7
Zr55Cu30Al10Ni5 | 688 | 0.0003 | 0.175 | 597.9314146 | doi: 10.1007/s11661-007-9290-7
Zr55Cu30Al10Ni5 | 688 | 0.0003 | 0.18 | 584.7872663 | doi: 10.1007/s11661-007-9290-7
Zr55Cu30Al10Ni5 | 688 | 0.0003 | 0.185 | 578.0728608 | doi: 10.1007/s11661-007-9290-7
Zr55Cu30Al10Ni5 | 688 | 0.0003 | 0.19 | 574.0955141 | doi: 10.1007/s11661-007-9290-7
Zr55Cu30Al10Ni5 | 688 | 0.0003 | 0.195 | 571.2947342 | doi: 10.1007/s11661-007-9290-7
Zr55Cu30Al10Ni5 | 688 | 0.0003 | 0.2 | 564.8303499 | doi: 10.1007/s11661-007-9290-7
Zr55Cu30Al10Ni5 | 688 | 0.0003 | 0.205 | 563.1029882 | doi: 10.1007/s11661-007-9290-7
Zr55Cu30Al10Ni5 | 688 | 0.0003 | 0.21 | 563.2017856 | doi: 10.1007/s11661-007-9290-7
Zr55Cu30Al10Ni5 | 688 | 0.0003 | 0.215 | 565.9093433 | doi: 10.1007/s11661-007-9290-7
Zr55Cu30Al10Ni5 | 688 | 0.0003 | 0.22 | 563.1090978 | doi: 10.1007/s11661-007-9290-7
Zr55Cu30Al10Ni5 | 688 | 0.0003 | 0.225 | 557.7762584 | doi: 10.1007/s11661-007-9290-7
Zr55Cu30Al10Ni5 | 688 | 0.0003 | 0.23 | 553.3640816 | doi: 10.1007/s11661-007-9290-7
Zr55Cu30Al10Ni5 | 688 | 0.0003 | 0.235 | 549.7710435 | doi: 10.1007/s11661-007-9290-7
Zr55Cu30Al10Ni5 | 688 | 0.0003 | 0.24 | 546.933981 | doi: 10.1007/s11661-007-9290-7
Zr55Cu30Al10Ni5 | 688 | 0.0003 | 0.245 | 549.044213 | doi: 10.1007/s11661-007-9290-7
Zr55Cu30Al10Ni5 | 718 | 0.01 | 0 | 0 | doi: 10.1007/s11661-007-9290-7
Zr55Cu30Al10Ni5 | 718 | 0.01 | 0.02 | 474.1845493 | doi: 10.1007/s11661-007-9290-7
Zr55Cu30Al10Ni5 | 718 | 0.01 | 0.025 | 556.7054692 | doi: 10.1007/s11661-007-9290-7
Zr55Cu30Al10Ni5 | 718 | 0.01 | 0.03 | 676.1031217 | doi: 10.1007/s11661-007-9290-7
Zr55Cu30Al10Ni5 | 718 | 0.01 | 0.035 | 794.6088201 | doi: 10.1007/s11661-007-9290-7
Zr55Cu30Al10Ni5 | 718 | 0.01 | 0.04 | 905.016058 | doi: 10.1007/s11661-007-9290-7
Zr55Cu30Al10Ni5 | 718 | 0.01 | 0.045 | 1050.875971 | doi: 10.1007/s11661-007-9290-7
Zr55Cu30Al10Ni5 | 718 | 0.01 | 0.05 | 1100.370644 | doi: 10.1007/s11661-007-9290-7
Zr55Cu30Al10Ni5 | 718 | 0.01 | 0.055 | 1165.315247 | doi: 10.1007/s11661-007-9290-7
Zr55Cu30Al10Ni5 | 718 | 0.01 | 0.06 | 1194.744737 | doi: 10.1007/s11661-007-9290-7
Zr55Cu30Al10Ni5 | 718 | 0.01 | 0.065 | 1201.980438 | doi: 10.1007/s11661-007-9290-7
Zr55Cu30Al10Ni5 | 718 | 0.01 | 0.07 | 1180.201572 | doi: 10.1007/s11661-007-9290-7
Zr55Cu30Al10Ni5 | 718 | 0.01 | 0.075 | 1112.023925 | doi: 10.1007/s11661-007-9290-7
Zr55Cu30Al10Ni5 | 718 | 0.01 | 0.08 | 1021.169192 | doi: 10.1007/s11661-007-9290-7
Zr55Cu30Al10Ni5 | 718 | 0.01 | 0.085 | 936.6408986 | doi: 10.1007/s11661-007-9290-7
Zr55Cu30Al10Ni5 | 718 | 0.01 | 0.09 | 878.4338716 | doi: 10.1007/s11661-007-9290-7
Zr55Cu30Al10Ni5 | 718 | 0.01 | 0.095 | 835.1005781 | doi: 10.1007/s11661-007-9290-7
Zr55Cu30Al10Ni5 | 718 | 0.01 | 0.1 | 790.6400054 | doi: 10.1007/s11661-007-9290-7
Zr55Cu30Al10Ni5 | 718 | 0.01 | 0.105 | 765.5454908 | doi: 10.1007/s11661-007-9290-7
Zr55Cu30Al10Ni5 | 718 | 0.01 | 0.11 | 748.3870362 | doi: 10.1007/s11661-007-9290-7
Zr55Cu30Al10Ni5 | 718 | 0.01 | 0.115 | 727.1596043 | doi: 10.1007/s11661-007-9290-7
Zr55Cu30Al10Ni5 | 718 | 0.01 | 0.12 | 728.5373715 | doi: 10.1007/s11661-007-9290-7
Zr55Cu30Al10Ni5 | 718 | 0.01 | 0.125 | 723.6177744 | doi: 10.1007/s11661-007-9290-7
Zr55Cu30Al10Ni5 | 718 | 0.01 | 0.13 | 727.1826659 | doi: 10.1007/s11661-007-9290-7
Zr55Cu30Al10Ni5 | 718 | 0.01 | 0.135 | 721.6691955 | doi: 10.1007/s11661-007-9290-7
Zr55Cu30Al10Ni5 | 718 | 0.01 | 0.14 | 727.5859357 | doi: 10.1007/s11661-007-9290-7
Zr55Cu30Al10Ni5 | 718 | 0.01 | 0.145 | 724.4163681 | doi: 10.1007/s11661-007-9290-7
Zr55Cu30Al10Ni5 | 718 | 0.01 | 0.15 | 717.554258 | doi: 10.1007/s11661-007-9290-7
Zr55Cu30Al10Ni5 | 718 | 0.01 | 0.155 | 717.5249789 | doi: 10.1007/s11661-007-9290-7
Zr55Cu30Al10Ni5 | 718 | 0.01 | 0.16 | 709.4663048 | doi: 10.1007/s11661-007-9290-7
Zr55Cu30Al10Ni5 | 718 | 0.01 | 0.165 | 705.2079113 | doi: 10.1007/s11661-007-9290-7
Zr55Cu30Al10Ni5 | 718 | 0.01 | 0.17 | 703.5820826 | doi: 10.1007/s11661-007-9290-7
Zr55Cu30Al10Ni5 | 718 | 0.01 | 0.175 | 696.9762779 | doi: 10.1007/s11661-007-9290-7
Zr55Cu30Al10Ni5 | 718 | 0.01 | 0.18 | 696.9764642 | doi: 10.1007/s11661-007-9290-7
Zr55Cu30Al10Ni5 | 718 | 0.01 | 0.185 | 695.4606357 | doi: 10.1007/s11661-007-9290-7
Zr55Cu30Al10Ni5 | 718 | 0.01 | 0.19 | 696.940847 | doi: 10.1007/s11661-007-9290-7
Zr55Cu30Al10Ni5 | 718 | 0.01 | 0.195 | 696.1683804 | doi: 10.1007/s11661-007-9290-7
Zr55Cu30Al10Ni5 | 718 | 0.01 | 0.2 | 691.8501095 | doi: 10.1007/s11661-007-9290-7
Zr55Cu30Al10Ni5 | 718 | 0.01 | 0.205 | 683.0349155 | doi: 10.1007/s11661-007-9290-7
Zr55Cu30Al10Ni5 | 718 | 0.01 | 0.21 | 685.965902 | doi: 10.1007/s11661-007-9290-7
Zr55Cu30Al10Ni5 | 718 | 0.01 | 0.215 | 683.2563448 | doi: 10.1007/s11661-007-9290-7
Zr55Cu30Al10Ni5 | 718 | 0.01 | 0.22 | 686.0001849 | doi: 10.1007/s11661-007-9290-7
Zr55Cu30Al10Ni5 | 718 | 0.01 | 0.225 | 681.8924745 | doi: 10.1007/s11661-007-9290-7
Zr55Cu30Al10Ni5 | 718 | 0.01 | 0.23 | 680.5434809 | doi: 10.1007/s11661-007-9290-7
Zr55Cu30Al10Ni5 | 718 | 0.01 | 0.235 | 680.5123466 | doi: 10.1007/s11661-007-9290-7
Zr55Cu30Al10Ni5 | 718 | 0.01 | 0.24 | 677.9401836 | doi: 10.1007/s11661-007-9290-7
Zr55Cu30Al10Ni5 | 718 | 0.01 | 0.245 | 670.907303 | doi: 10.1007/s11661-007-9290-7
Zr55Cu30Al10Ni5 | 718 | 0.001 | 0 | 0 | doi: 10.1007/s11661-007-9290-7
Zr55Cu30Al10Ni5 | 718 | 0.001 | 0.02 | 269.1322917 | doi: 10.1007/s11661-007-9290-7
Zr55Cu30Al10Ni5 | 718 | 0.001 | 0.025 | 315.7406721 | doi: 10.1007/s11661-007-9290-7
Zr55Cu30Al10Ni5 | 718 | 0.001 | 0.03 | 356.8657137 | doi: 10.1007/s11661-007-9290-7
Zr55Cu30Al10Ni5 | 718 | 0.001 | 0.035 | 381.5407386 | doi: 10.1007/s11661-007-9290-7
Zr55Cu30Al10Ni5 | 718 | 0.001 | 0.04 | 419.9241107 | doi: 10.1007/s11661-007-9290-7
Zr55Cu30Al10Ni5 | 718 | 0.001 | 0.045 | 430.8907885 | doi: 10.1007/s11661-007-9290-7
Zr55Cu30Al10Ni5 | 718 | 0.001 | 0.05 | 428.149119 | doi: 10.1007/s11661-007-9290-7
Zr55Cu30Al10Ni5 | 718 | 0.001 | 0.055 | 419.5965418 | doi: 10.1007/s11661-007-9290-7
Zr55Cu30Al10Ni5 | 718 | 0.001 | 0.06 | 417.1824413 | doi: 10.1007/s11661-007-9290-7
Zr55Cu30Al10Ni5 | 718 | 0.001 | 0.065 | 417.1824413 | doi: 10.1007/s11661-007-9290-7
Zr55Cu30Al10Ni5 | 718 | 0.001 | 0.07 | 417.1824413 | doi: 10.1007/s11661-007-9290-7
Zr55Cu30Al10Ni5 | 718 | 0.001 | 0.075 | 406.2157635 | doi: 10.1007/s11661-007-9290-7
Zr55Cu30Al10Ni5 | 718 | 0.001 | 0.08 | 397.9907552 | doi: 10.1007/s11661-007-9290-7
Zr55Cu30Al10Ni5 | 718 | 0.001 | 0.085 | 389.7657469 | doi: 10.1007/s11661-007-9290-7
Zr55Cu30Al10Ni5 | 718 | 0.001 | 0.09 | 389.7657469 | doi: 10.1007/s11661-007-9290-7
Zr55Cu30Al10Ni5 | 718 | 0.001 | 0.095 | 382.1325648 | doi: 10.1007/s11661-007-9290-7
Zr55Cu30Al10Ni5 | 718 | 0.001 | 0.1 | 377.4282345 | doi: 10.1007/s11661-007-9290-7
Zr55Cu30Al10Ni5 | 718 | 0.001 | 0.105 | 374.6397695 | doi: 10.1007/s11661-007-9290-7
Zr55Cu30Al10Ni5 | 718 | 0.001 | 0.11 | 370.5740609 | doi: 10.1007/s11661-007-9290-7
Zr55Cu30Al10Ni5 | 718 | 0.001 | 0.115 | 371.9448956 | doi: 10.1007/s11661-007-9290-7
Zr55Cu30Al10Ni5 | 718 | 0.001 | 0.12 | 370.5740609 | doi: 10.1007/s11661-007-9290-7
Zr55Cu30Al10Ni5 | 718 | 0.001 | 0.125 | 369.2032261 | doi: 10.1007/s11661-007-9290-7
Zr55Cu30Al10Ni5 | 718 | 0.001 | 0.13 | 374.6397695 | doi: 10.1007/s11661-007-9290-7
Zr55Cu30Al10Ni5 | 718 | 0.001 | 0.135 | 373.3157303 | doi: 10.1007/s11661-007-9290-7
Zr55Cu30Al10Ni5 | 718 | 0.001 | 0.14 | 374.686565 | doi: 10.1007/s11661-007-9290-7
Zr55Cu30Al10Ni5 | 718 | 0.001 | 0.145 | 371.9448956 | doi: 10.1007/s11661-007-9290-7
Zr55Cu30Al10Ni5 | 718 | 0.001 | 0.15 | 369.2032261 | doi: 10.1007/s11661-007-9290-7
Zr55Cu30Al10Ni5 | 718 | 0.001 | 0.155 | 370.8933718 | doi: 10.1007/s11661-007-9290-7
Zr55Cu30Al10Ni5 | 718 | 0.001 | 0.16 | 373.3157303 | doi: 10.1007/s11661-007-9290-7
Zr55Cu30Al10Ni5 | 718 | 0.001 | 0.165 | 373.3157303 | doi: 10.1007/s11661-007-9290-7
Zr55Cu30Al10Ni5 | 718 | 0.001 | 0.17 | 374.686565 | doi: 10.1007/s11661-007-9290-7
Zr55Cu30Al10Ni5 | 718 | 0.001 | 0.175 | 376.0573997 | doi: 10.1007/s11661-007-9290-7
Zr55Cu30Al10Ni5 | 718 | 0.001 | 0.18 | 373.3157303 | doi: 10.1007/s11661-007-9290-7
Zr55Cu30Al10Ni5 | 718 | 0.001 | 0.185 | 374.686565 | doi: 10.1007/s11661-007-9290-7
Zr55Cu30Al10Ni5 | 718 | 0.001 | 0.19 | 377.4282345 | doi: 10.1007/s11661-007-9290-7
Zr55Cu30Al10Ni5 | 718 | 0.001 | 0.195 | 377.4282345 | doi: 10.1007/s11661-007-9290-7
Zr55Cu30Al10Ni5 | 718 | 0.001 | 0.2 | 381.5407386 | doi: 10.1007/s11661-007-9290-7
Zr55Cu30Al10Ni5 | 718 | 0.001 | 0.205 | 376.0573997 | doi: 10.1007/s11661-007-9290-7
Zr55Cu30Al10Ni5 | 718 | 0.001 | 0.21 | 376.0573997 | doi: 10.1007/s11661-007-9290-7
Zr55Cu30Al10Ni5 | 718 | 0.001 | 0.215 | 376.0573997 | doi: 10.1007/s11661-007-9290-7
Zr55Cu30Al10Ni5 | 718 | 0.001 | 0.22 | 377.4282345 | doi: 10.1007/s11661-007-9290-7
Zr55Cu30Al10Ni5 | 718 | 0.001 | 0.225 | 382.9115733 | doi: 10.1007/s11661-007-9290-7
Zr55Cu30Al10Ni5 | 718 | 0.001 | 0.23 | 377.4282345 | doi: 10.1007/s11661-007-9290-7
Zr55Cu30Al10Ni5 | 718 | 0.001 | 0.235 | 374.686565 | doi: 10.1007/s11661-007-9290-7
Zr55Cu30Al10Ni5 | 718 | 0.001 | 0.24 | 376.0573997 | doi: 10.1007/s11661-007-9290-7
Zr55Cu30Al10Ni5 | 718 | 0.001 | 0.245 | 374.686565 | doi: 10.1007/s11661-007-9290-7
Zr55Cu30Al10Ni5 | 718 | 0.003 | 0 | 0 | doi: 10.1007/s11661-007-9290-7
Zr55Cu30Al10Ni5 | 718 | 0.003 | 0.02 | 259.3081321 | doi: 10.1007/s11661-007-9290-7
Zr55Cu30Al10Ni5 | 718 | 0.003 | 0.025 | 339.8789 | doi: 10.1007/s11661-007-9290-7
Zr55Cu30Al10Ni5 | 718 | 0.003 | 0.03 | 438.2659992 | doi: 10.1007/s11661-007-9290-7
Zr55Cu30Al10Ni5 | 718 | 0.003 | 0.035 | 570.8288146 | doi: 10.1007/s11661-007-9290-7
Zr55Cu30Al10Ni5 | 718 | 0.003 | 0.04 | 638.0038724 | doi: 10.1007/s11661-007-9290-7
Zr55Cu30Al10Ni5 | 718 | 0.003 | 0.045 | 696.5223638 | doi: 10.1007/s11661-007-9290-7
Zr55Cu30Al10Ni5 | 718 | 0.003 | 0.05 | 729.8259038 | doi: 10.1007/s11661-007-9290-7
Zr55Cu30Al10Ni5 | 718 | 0.003 | 0.055 | 770.3683904 | doi: 10.1007/s11661-007-9290-7
Zr55Cu30Al10Ni5 | 718 | 0.003 | 0.06 | 772.0349221 | doi: 10.1007/s11661-007-9290-7
Zr55Cu30Al10Ni5 | 718 | 0.003 | 0.065 | 768.9522068 | doi: 10.1007/s11661-007-9290-7
Zr55Cu30Al10Ni5 | 718 | 0.003 | 0.07 | 718.1469823 | doi: 10.1007/s11661-007-9290-7
Zr55Cu30Al10Ni5 | 718 | 0.003 | 0.075 | 724.408985 | doi: 10.1007/s11661-007-9290-7
Zr55Cu30Al10Ni5 | 718 | 0.003 | 0.08 | 694.8271264 | doi: 10.1007/s11661-007-9290-7
Zr55Cu30Al10Ni5 | 718 | 0.003 | 0.085 | 685.1122005 | doi: 10.1007/s11661-007-9290-7
Zr55Cu30Al10Ni5 | 718 | 0.003 | 0.09 | 653.8497237 | doi: 10.1007/s11661-007-9290-7
Zr55Cu30Al10Ni5 | 718 | 0.003 | 0.095 | 623.9885738 | doi: 10.1007/s11661-007-9290-7
Zr55Cu30Al10Ni5 | 718 | 0.003 | 0.1 | 606.2305918 | doi: 10.1007/s11661-007-9290-7
Zr55Cu30Al10Ni5 | 718 | 0.003 | 0.105 | 575.7063054 | doi: 10.1007/s11661-007-9290-7
Zr55Cu30Al10Ni5 | 718 | 0.003 | 0.11 | 581.8968082 | doi: 10.1007/s11661-007-9290-7
Zr55Cu30Al10Ni5 | 718 | 0.003 | 0.115 | 574.9545557 | doi: 10.1007/s11661-007-9290-7
Zr55Cu30Al10Ni5 | 718 | 0.003 | 0.12 | 573.4905785 | doi: 10.1007/s11661-007-9290-7
Zr55Cu30Al10Ni5 | 718 | 0.003 | 0.125 | 574.2240382 | doi: 10.1007/s11661-007-9290-7
Zr55Cu30Al10Ni5 | 718 | 0.003 | 0.13 | 573.4595924 | doi: 10.1007/s11661-007-9290-7
Zr55Cu30Al10Ni5 | 718 | 0.003 | 0.135 | 565.3087561 | doi: 10.1007/s11661-007-9290-7
Zr55Cu30Al10Ni5 | 718 | 0.003 | 0.14 | 558.4133629 | doi: 10.1007/s11661-007-9290-7
Zr55Cu30Al10Ni5 | 718 | 0.003 | 0.145 | 557.0456094 | doi: 10.1007/s11661-007-9290-7
Zr55Cu30Al10Ni5 | 718 | 0.003 | 0.15 | 558.7159251 | doi: 10.1007/s11661-007-9290-7
Zr55Cu30Al10Ni5 | 718 | 0.003 | 0.155 | 561.0331912 | doi: 10.1007/s11661-007-9290-7
Zr55Cu30Al10Ni5 | 718 | 0.003 | 0.16 | 557.0126672 | doi: 10.1007/s11661-007-9290-7
Zr55Cu30Al10Ni5 | 718 | 0.003 | 0.165 | 554.3954869 | doi: 10.1007/s11661-007-9290-7
Zr55Cu30Al10Ni5 | 718 | 0.003 | 0.17 | 551.5443066 | doi: 10.1007/s11661-007-9290-7
Zr55Cu30Al10Ni5 | 718 | 0.003 | 0.175 | 552.9162731 | doi: 10.1007/s11661-007-9290-7
Zr55Cu30Al10Ni5 | 718 | 0.003 | 0.18 | 567.2014872 | doi: 10.1007/s11661-007-9290-7
Zr55Cu30Al10Ni5 | 718 | 0.003 | 0.185 | 554.1621138 | doi: 10.1007/s11661-007-9290-7
Zr55Cu30Al10Ni5 | 718 | 0.003 | 0.19 | 554.2882827 | doi: 10.1007/s11661-007-9290-7
Zr55Cu30Al10Ni5 | 718 | 0.003 | 0.195 | 551.6696094 | doi: 10.1007/s11661-007-9290-7
Zr55Cu30Al10Ni5 | 718 | 0.003 | 0.2 | 548.8778773 | doi: 10.1007/s11661-007-9290-7
Zr55Cu30Al10Ni5 | 718 | 0.003 | 0.205 | 547.7712242 | doi: 10.1007/s11661-007-9290-7
Zr55Cu30Al10Ni5 | 718 | 0.003 | 0.21 | 560.8610405 | doi: 10.1007/s11661-007-9290-7
Zr55Cu30Al10Ni5 | 718 | 0.003 | 0.215 | 547.4858776 | doi: 10.1007/s11661-007-9290-7
Zr55Cu30Al10Ni5 | 718 | 0.003 | 0.22 | 546.2566177 | doi: 10.1007/s11661-007-9290-7
Zr55Cu30Al10Ni5 | 718 | 0.003 | 0.225 | 546.0294497 | doi: 10.1007/s11661-007-9290-7
Zr55Cu30Al10Ni5 | 718 | 0.003 | 0.23 | 543.4028427 | doi: 10.1007/s11661-007-9290-7
Zr55Cu30Al10Ni5 | 718 | 0.003 | 0.235 | 523.9880624 | doi: 10.1007/s11661-007-9290-7
Zr55Cu30Al10Ni5 | 718 | 0.003 | 0.24 | 533.2131196 | doi: 10.1007/s11661-007-9290-7
Zr55Cu30Al10Ni5 | 718 | 0.003 | 0.245 | 543.2131711 | doi: 10.1007/s11661-007-9290-7
Zr55Cu30Al10Ni5 | 718 | 0.0003 | 0 | 0 | doi: 10.1007/s11661-007-9290-7
Zr55Cu30Al10Ni5 | 718 | 0.0003 | 0.02 | 204.7030599 | doi: 10.1007/s11661-007-9290-7
Zr55Cu30Al10Ni5 | 718 | 0.0003 | 0.025 | 240.3447626 | doi: 10.1007/s11661-007-9290-7
Zr55Cu30Al10Ni5 | 718 | 0.0003 | 0.03 | 243.5158501 | doi: 10.1007/s11661-007-9290-7
Zr55Cu30Al10Ni5 | 718 | 0.0003 | 0.035 | 251.0086455 | doi: 10.1007/s11661-007-9290-7
Zr55Cu30Al10Ni5 | 718 | 0.0003 | 0.04 | 269.740634 | doi: 10.1007/s11661-007-9290-7
Zr55Cu30Al10Ni5 | 718 | 0.0003 | 0.045 | 280.9798271 | doi: 10.1007/s11661-007-9290-7
Zr55Cu30Al10Ni5 | 718 | 0.0003 | 0.05 | 284.2114736 | doi: 10.1007/s11661-007-9290-7
Zr55Cu30Al10Ni5 | 718 | 0.0003 | 0.055 | 278.7281347 | doi: 10.1007/s11661-007-9290-7
Zr55Cu30Al10Ni5 | 718 | 0.0003 | 0.06 | 278.7281347 | doi: 10.1007/s11661-007-9290-7
Zr55Cu30Al10Ni5 | 718 | 0.0003 | 0.065 | 273.4870317 | doi: 10.1007/s11661-007-9290-7
Zr55Cu30Al10Ni5 | 718 | 0.0003 | 0.07 | 269.740634 | doi: 10.1007/s11661-007-9290-7
Zr55Cu30Al10Ni5 | 718 | 0.0003 | 0.075 | 269.740634 | doi: 10.1007/s11661-007-9290-7
Zr55Cu30Al10Ni5 | 718 | 0.0003 | 0.08 | 269.740634 | doi: 10.1007/s11661-007-9290-7
Zr55Cu30Al10Ni5 | 718 | 0.0003 | 0.085 | 265.9942363 | doi: 10.1007/s11661-007-9290-7
Zr55Cu30Al10Ni5 | 718 | 0.0003 | 0.09 | 262.2781181 | doi: 10.1007/s11661-007-9290-7
Zr55Cu30Al10Ni5 | 718 | 0.0003 | 0.095 | 260.9072834 | doi: 10.1007/s11661-007-9290-7
Zr55Cu30Al10Ni5 | 718 | 0.0003 | 0.1 | 259.5364487 | doi: 10.1007/s11661-007-9290-7
Zr55Cu30Al10Ni5 | 718 | 0.0003 | 0.105 | 258.5014409 | doi: 10.1007/s11661-007-9290-7
Zr55Cu30Al10Ni5 | 718 | 0.0003 | 0.11 | 251.3114404 | doi: 10.1007/s11661-007-9290-7
Zr55Cu30Al10Ni5 | 718 | 0.0003 | 0.115 | 251.3114404 | doi: 10.1007/s11661-007-9290-7
Zr55Cu30Al10Ni5 | 718 | 0.0003 | 0.12 | 249.9406056 | doi: 10.1007/s11661-007-9290-7
Zr55Cu30Al10Ni5 | 718 | 0.0003 | 0.125 | 248.5697709 | doi: 10.1007/s11661-007-9290-7
Zr55Cu30Al10Ni5 | 718 | 0.0003 | 0.13 | 252.6822751 | doi: 10.1007/s11661-007-9290-7
Zr55Cu30Al10Ni5 | 718 | 0.0003 | 0.135 | 251.0086455 | doi: 10.1007/s11661-007-9290-7
Zr55Cu30Al10Ni5 | 718 | 0.0003 | 0.14 | 248.5697709 | doi: 10.1007/s11661-007-9290-7
Zr55Cu30Al10Ni5 | 718 | 0.0003 | 0.145 | 245.8281015 | doi: 10.1007/s11661-007-9290-7
Zr55Cu30Al10Ni5 | 718 | 0.0003 | 0.15 | 240.3447626 | doi: 10.1007/s11661-007-9290-7
Zr55Cu30Al10Ni5 | 718 | 0.0003 | 0.155 | 243.086432 | doi: 10.1007/s11661-007-9290-7
Zr55Cu30Al10Ni5 | 718 | 0.0003 | 0.16 | 240.3447626 | doi: 10.1007/s11661-007-9290-7
Zr55Cu30Al10Ni5 | 718 | 0.0003 | 0.165 | 243.5158501 | doi: 10.1007/s11661-007-9290-7
Zr55Cu30Al10Ni5 | 718 | 0.0003 | 0.17 | 243.086432 | doi: 10.1007/s11661-007-9290-7
Zr55Cu30Al10Ni5 | 718 | 0.0003 | 0.175 | 240.3447626 | doi: 10.1007/s11661-007-9290-7
Zr55Cu30Al10Ni5 | 718 | 0.0003 | 0.18 | 236.0230548 | doi: 10.1007/s11661-007-9290-7
Zr55Cu30Al10Ni5 | 718 | 0.0003 | 0.185 | 237.6030932 | doi: 10.1007/s11661-007-9290-7
Zr55Cu30Al10Ni5 | 718 | 0.0003 | 0.19 | 237.6030932 | doi: 10.1007/s11661-007-9290-7
Zr55Cu30Al10Ni5 | 718 | 0.0003 | 0.195 | 239.7694524 | doi: 10.1007/s11661-007-9290-7
Zr55Cu30Al10Ni5 | 718 | 0.0003 | 0.2 | 234.8614237 | doi: 10.1007/s11661-007-9290-7
Zr55Cu30Al10Ni5 | 718 | 0.0003 | 0.205 | 229.3780849 | doi: 10.1007/s11661-007-9290-7
Zr55Cu30Al10Ni5 | 718 | 0.0003 | 0.21 | 229.3780849 | doi: 10.1007/s11661-007-9290-7
Zr55Cu30Al10Ni5 | 718 | 0.0003 | 0.215 | 228.0072501 | doi: 10.1007/s11661-007-9290-7
Zr55Cu30Al10Ni5 | 718 | 0.0003 | 0.22 | 226.6364154 | doi: 10.1007/s11661-007-9290-7
Zr55Cu30Al10Ni5 | 718 | 0.0003 | 0.225 | 228.5302594 | doi: 10.1007/s11661-007-9290-7
Zr55Cu30Al10Ni5 | 718 | 0.0003 | 0.23 | 226.89792 | doi: 10.1007/s11661-007-9290-7
Zr55Cu30Al10Ni5 | 718 | 0.0003 | 0.235 | 225.2655807 | doi: 10.1007/s11661-007-9290-7
Zr55Cu30Al10Ni5 | 718 | 0.0003 | 0.24 | 223.894746 | doi: 10.1007/s11661-007-9290-7
Zr55Cu30Al10Ni5 | 718 | 0.0003 | 0.245 | 221.1530765 | doi: 10.1007/s11661-007-9290-7
Zr55Cu30Al10Ni5 | 748 | 0.1 | 0 | 0 | doi: 10.1007/s11661-007-9290-7
Zr55Cu30Al10Ni5 | 748 | 0.1 | 0.02 | 367.805394 | doi: 10.1007/s11661-007-9290-7
Zr55Cu30Al10Ni5 | 748 | 0.1 | 0.025 | 478.4135378 | doi: 10.1007/s11661-007-9290-7
Zr55Cu30Al10Ni5 | 748 | 0.1 | 0.03 | 577.1708091 | doi: 10.1007/s11661-007-9290-7
Zr55Cu30Al10Ni5 | 748 | 0.1 | 0.035 | 653.5430989 | doi: 10.1007/s11661-007-9290-7
Zr55Cu30Al10Ni5 | 748 | 0.1 | 0.04 | 718.0645161 | doi: 10.1007/s11661-007-9290-7
Zr55Cu30Al10Ni5 | 748 | 0.1 | 0.045 | 794.4368059 | doi: 10.1007/s11661-007-9290-7
Zr55Cu30Al10Ni5 | 748 | 0.1 | 0.05 | 839.2067689 | doi: 10.1007/s11661-007-9290-7
Zr55Cu30Al10Ni5 | 748 | 0.1 | 0.055 | 874.7593866 | doi: 10.1007/s11661-007-9290-7
Zr55Cu30Al10Ni5 | 748 | 0.1 | 0.06 | 883.9767319 | doi: 10.1007/s11661-007-9290-7
Zr55Cu30Al10Ni5 | 748 | 0.1 | 0.065 | 881.3432047 | doi: 10.1007/s11661-007-9290-7
Zr55Cu30Al10Ni5 | 748 | 0.1 | 0.07 | 851.0576415 | doi: 10.1007/s11661-007-9290-7
Zr55Cu30Al10Ni5 | 748 | 0.1 | 0.075 | 801.020624 | doi: 10.1007/s11661-007-9290-7
Zr55Cu30Al10Ni5 | 748 | 0.1 | 0.08 | 762.8344791 | doi: 10.1007/s11661-007-9290-7
Zr55Cu30Al10Ni5 | 748 | 0.1 | 0.085 | 714.1142253 | doi: 10.1007/s11661-007-9290-7
Zr55Cu30Al10Ni5 | 748 | 0.1 | 0.09 | 660.126917 | doi: 10.1007/s11661-007-9290-7
Zr55Cu30Al10Ni5 | 748 | 0.1 | 0.095 | 604.8228451 | doi: 10.1007/s11661-007-9290-7
Zr55Cu30Al10Ni5 | 748 | 0.1 | 0.1 | 565.3199365 | doi: 10.1007/s11661-007-9290-7
Zr55Cu30Al10Ni5 | 748 | 0.1 | 0.105 | 538.9846642 | doi: 10.1007/s11661-007-9290-7
Zr55Cu30Al10Ni5 | 748 | 0.1 | 0.11 | 520.5499736 | doi: 10.1007/s11661-007-9290-7
Zr55Cu30Al10Ni5 | 748 | 0.1 | 0.115 | 507.3823374 | doi: 10.1007/s11661-007-9290-7
Zr55Cu30Al10Ni5 | 748 | 0.1 | 0.12 | 492.8979376 | doi: 10.1007/s11661-007-9290-7
Zr55Cu30Al10Ni5 | 748 | 0.1 | 0.125 | 482.3638287 | doi: 10.1007/s11661-007-9290-7
Zr55Cu30Al10Ni5 | 748 | 0.1 | 0.13 | 471.8297197 | doi: 10.1007/s11661-007-9290-7
Zr55Cu30Al10Ni5 | 748 | 0.1 | 0.135 | 458.6620836 | doi: 10.1007/s11661-007-9290-7
Zr55Cu30Al10Ni5 | 748 | 0.1 | 0.14 | 459.9788472 | doi: 10.1007/s11661-007-9290-7
Zr55Cu30Al10Ni5 | 748 | 0.1 | 0.145 | 454.7117927 | doi: 10.1007/s11661-007-9290-7
Zr55Cu30Al10Ni5 | 748 | 0.1 | 0.15 | 454.7117927 | doi: 10.1007/s11661-007-9290-7
Zr55Cu30Al10Ni5 | 748 | 0.1 | 0.155 | 453.3950291 | doi: 10.1007/s11661-007-9290-7
Zr55Cu30Al10Ni5 | 748 | 0.1 | 0.16 | 457.3453199 | doi: 10.1007/s11661-007-9290-7
Zr55Cu30Al10Ni5 | 748 | 0.1 | 0.165 | 448.1279746 | doi: 10.1007/s11661-007-9290-7
Zr55Cu30Al10Ni5 | 748 | 0.1 | 0.17 | 444.1776838 | doi: 10.1007/s11661-007-9290-7
Zr55Cu30Al10Ni5 | 748 | 0.1 | 0.175 | 441.5441565 | doi: 10.1007/s11661-007-9290-7
Zr55Cu30Al10Ni5 | 748 | 0.1 | 0.18 | 438.9106293 | doi: 10.1007/s11661-007-9290-7
Zr55Cu30Al10Ni5 | 748 | 0.1 | 0.185 | 444.1776838 | doi: 10.1007/s11661-007-9290-7
Zr55Cu30Al10Ni5 | 748 | 0.1 | 0.19 | 432.3268112 | doi: 10.1007/s11661-007-9290-7
Zr55Cu30Al10Ni5 | 748 | 0.1 | 0.195 | 429.693284 | doi: 10.1007/s11661-007-9290-7
Zr55Cu30Al10Ni5 | 748 | 0.1 | 0.2 | 427.0597567 | doi: 10.1007/s11661-007-9290-7
Zr55Cu30Al10Ni5 | 748 | 0.1 | 0.205 | 424.4262295 | doi: 10.1007/s11661-007-9290-7
Zr55Cu30Al10Ni5 | 748 | 0.1 | 0.21 | 427.0597567 | doi: 10.1007/s11661-007-9290-7
Zr55Cu30Al10Ni5 | 748 | 0.1 | 0.215 | 420.4759387 | doi: 10.1007/s11661-007-9290-7
Zr55Cu30Al10Ni5 | 748 | 0.1 | 0.22 | 419.159175 | doi: 10.1007/s11661-007-9290-7
Zr55Cu30Al10Ni5 | 748 | 0.1 | 0.225 | 416.5256478 | doi: 10.1007/s11661-007-9290-7
Zr55Cu30Al10Ni5 | 748 | 0.1 | 0.23 | 413.8921206 | doi: 10.1007/s11661-007-9290-7
Zr55Cu30Al10Ni5 | 748 | 0.1 | 0.235 | 413.8921206 | doi: 10.1007/s11661-007-9290-7
Zr55Cu30Al10Ni5 | 748 | 0.1 | 0.24 | 411.2585933 | doi: 10.1007/s11661-007-9290-7
Zr55Cu30Al10Ni5 | 748 | 0.1 | 0.245 | 411.2585933 | doi: 10.1007/s11661-007-9290-7
Zr55Cu30Al10Ni5 | 748 | 0.01 | 0 | 0 | doi: 10.1007/s11661-007-9290-7
Zr55Cu30Al10Ni5 | 748 | 0.01 | 0.02 | 116.3035431 | doi: 10.1007/s11661-007-9290-7
Zr55Cu30Al10Ni5 | 748 | 0.01 | 0.025 | 134.7382337 | doi: 10.1007/s11661-007-9290-7
Zr55Cu30Al10Ni5 | 748 | 0.01 | 0.03 | 155.8064516 | doi: 10.1007/s11661-007-9290-7
Zr55Cu30Al10Ni5 | 748 | 0.01 | 0.035 | 171.607615 | doi: 10.1007/s11661-007-9290-7
Zr55Cu30Al10Ni5 | 748 | 0.01 | 0.04 | 178.1914331 | doi: 10.1007/s11661-007-9290-7
Zr55Cu30Al10Ni5 | 748 | 0.01 | 0.045 | 188.725542 | doi: 10.1007/s11661-007-9290-7
Zr55Cu30Al10Ni5 | 748 | 0.01 | 0.05 | 195.3093601 | doi: 10.1007/s11661-007-9290-7
Zr55Cu30Al10Ni5 | 748 | 0.01 | 0.055 | 203.2099418 | doi: 10.1007/s11661-007-9290-7
Zr55Cu30Al10Ni5 | 748 | 0.01 | 0.06 | 204.5267054 | doi: 10.1007/s11661-007-9290-7
Zr55Cu30Al10Ni5 | 748 | 0.01 | 0.065 | 204.5267054 | doi: 10.1007/s11661-007-9290-7
Zr55Cu30Al10Ni5 | 748 | 0.01 | 0.07 | 208.4769963 | doi: 10.1007/s11661-007-9290-7
Zr55Cu30Al10Ni5 | 748 | 0.01 | 0.075 | 205.8434691 | doi: 10.1007/s11661-007-9290-7
Zr55Cu30Al10Ni5 | 748 | 0.01 | 0.08 | 207.1602327 | doi: 10.1007/s11661-007-9290-7
Zr55Cu30Al10Ni5 | 748 | 0.01 | 0.085 | 205.8434691 | doi: 10.1007/s11661-007-9290-7
Zr55Cu30Al10Ni5 | 748 | 0.01 | 0.09 | 205.8434691 | doi: 10.1007/s11661-007-9290-7
Zr55Cu30Al10Ni5 | 748 | 0.01 | 0.095 | 204.5267054 | doi: 10.1007/s11661-007-9290-7
Zr55Cu30Al10Ni5 | 748 | 0.01 | 0.1 | 205.8434691 | doi: 10.1007/s11661-007-9290-7
Zr55Cu30Al10Ni5 | 748 | 0.01 | 0.105 | 205.8434691 | doi: 10.1007/s11661-007-9290-7
Zr55Cu30Al10Ni5 | 748 | 0.01 | 0.11 | 203.2099418 | doi: 10.1007/s11661-007-9290-7
Zr55Cu30Al10Ni5 | 748 | 0.01 | 0.115 | 204.5267054 | doi: 10.1007/s11661-007-9290-7
Zr55Cu30Al10Ni5 | 748 | 0.01 | 0.12 | 201.8931782 | doi: 10.1007/s11661-007-9290-7
Zr55Cu30Al10Ni5 | 748 | 0.01 | 0.125 | 203.2099418 | doi: 10.1007/s11661-007-9290-7
Zr55Cu30Al10Ni5 | 748 | 0.01 | 0.13 | 201.8931782 | doi: 10.1007/s11661-007-9290-7
Zr55Cu30Al10Ni5 | 748 | 0.01 | 0.135 | 197.9428874 | doi: 10.1007/s11661-007-9290-7
Zr55Cu30Al10Ni5 | 748 | 0.01 | 0.14 | 197.9428874 | doi: 10.1007/s11661-007-9290-7
Zr55Cu30Al10Ni5 | 748 | 0.01 | 0.145 | 200.5764146 | doi: 10.1007/s11661-007-9290-7
Zr55Cu30Al10Ni5 | 748 | 0.01 | 0.15 | 195.3093601 | doi: 10.1007/s11661-007-9290-7
Zr55Cu30Al10Ni5 | 748 | 0.01 | 0.155 | 193.9925965 | doi: 10.1007/s11661-007-9290-7
Zr55Cu30Al10Ni5 | 748 | 0.01 | 0.16 | 199.259651 | doi: 10.1007/s11661-007-9290-7
Zr55Cu30Al10Ni5 | 748 | 0.01 | 0.165 | 192.6758329 | doi: 10.1007/s11661-007-9290-7
Zr55Cu30Al10Ni5 | 748 | 0.01 | 0.17 | 191.3590693 | doi: 10.1007/s11661-007-9290-7
Zr55Cu30Al10Ni5 | 748 | 0.01 | 0.175 | 186.0920148 | doi: 10.1007/s11661-007-9290-7
Zr55Cu30Al10Ni5 | 748 | 0.01 | 0.18 | 184.7752512 | doi: 10.1007/s11661-007-9290-7
Zr55Cu30Al10Ni5 | 748 | 0.01 | 0.185 | 184.7752512 | doi: 10.1007/s11661-007-9290-7
Zr55Cu30Al10Ni5 | 748 | 0.01 | 0.19 | 184.7752512 | doi: 10.1007/s11661-007-9290-7
Zr55Cu30Al10Ni5 | 748 | 0.01 | 0.195 | 183.4584876 | doi: 10.1007/s11661-007-9290-7
Zr55Cu30Al10Ni5 | 748 | 0.01 | 0.2 | 184.7752512 | doi: 10.1007/s11661-007-9290-7
Zr55Cu30Al10Ni5 | 748 | 0.01 | 0.205 | 180.8249603 | doi: 10.1007/s11661-007-9290-7
Zr55Cu30Al10Ni5 | 748 | 0.01 | 0.21 | 187.4087784 | doi: 10.1007/s11661-007-9290-7
Zr55Cu30Al10Ni5 | 748 | 0.01 | 0.215 | 184.7752512 | doi: 10.1007/s11661-007-9290-7
Zr55Cu30Al10Ni5 | 748 | 0.01 | 0.22 | 184.7752512 | doi: 10.1007/s11661-007-9290-7
Zr55Cu30Al10Ni5 | 748 | 0.01 | 0.225 | 184.7752512 | doi: 10.1007/s11661-007-9290-7
Zr55Cu30Al10Ni5 | 748 | 0.01 | 0.23 | 186.0920148 | doi: 10.1007/s11661-007-9290-7
Zr55Cu30Al10Ni5 | 748 | 0.01 | 0.235 | 184.7752512 | doi: 10.1007/s11661-007-9290-7
Zr55Cu30Al10Ni5 | 748 | 0.01 | 0.24 | 184.7752512 | doi: 10.1007/s11661-007-9290-7
Zr55Cu30Al10Ni5 | 748 | 0.01 | 0.245 | 184.7752512 | doi: 10.1007/s11661-007-9290-7
Zr55Cu30Al10Ni5 | 748 | 0.03 | 0 | 0 | doi: 10.1007/s11661-007-9290-7
Zr55Cu30Al10Ni5 | 748 | 0.03 | 0.02 | 269.0481227 | doi: 10.1007/s11661-007-9290-7
Zr55Cu30Al10Ni5 | 748 | 0.03 | 0.025 | 344.1036489 | doi: 10.1007/s11661-007-9290-7
Zr55Cu30Al10Ni5 | 748 | 0.03 | 0.03 | 391.5071391 | doi: 10.1007/s11661-007-9290-7
Zr55Cu30Al10Ni5 | 748 | 0.03 | 0.035 | 405.9915389 | doi: 10.1007/s11661-007-9290-7
Zr55Cu30Al10Ni5 | 748 | 0.03 | 0.04 | 417.8424114 | doi: 10.1007/s11661-007-9290-7
Zr55Cu30Al10Ni5 | 748 | 0.03 | 0.045 | 427.0597567 | doi: 10.1007/s11661-007-9290-7
Zr55Cu30Al10Ni5 | 748 | 0.03 | 0.05 | 456.0285563 | doi: 10.1007/s11661-007-9290-7
Zr55Cu30Al10Ni5 | 748 | 0.03 | 0.055 | 442.8609201 | doi: 10.1007/s11661-007-9290-7
Zr55Cu30Al10Ni5 | 748 | 0.03 | 0.06 | 431.0100476 | doi: 10.1007/s11661-007-9290-7
Zr55Cu30Al10Ni5 | 748 | 0.03 | 0.065 | 431.0100476 | doi: 10.1007/s11661-007-9290-7
Zr55Cu30Al10Ni5 | 748 | 0.03 | 0.07 | 437.5938657 | doi: 10.1007/s11661-007-9290-7
Zr55Cu30Al10Ni5 | 748 | 0.03 | 0.075 | 421.7927023 | doi: 10.1007/s11661-007-9290-7
Zr55Cu30Al10Ni5 | 748 | 0.03 | 0.08 | 413.8921206 | doi: 10.1007/s11661-007-9290-7
Zr55Cu30Al10Ni5 | 748 | 0.03 | 0.085 | 403.3580116 | doi: 10.1007/s11661-007-9290-7
Zr55Cu30Al10Ni5 | 748 | 0.03 | 0.09 | 400.7244844 | doi: 10.1007/s11661-007-9290-7
Zr55Cu30Al10Ni5 | 748 | 0.03 | 0.095 | 392.8239027 | doi: 10.1007/s11661-007-9290-7
Zr55Cu30Al10Ni5 | 748 | 0.03 | 0.1 | 391.5071391 | doi: 10.1007/s11661-007-9290-7
Zr55Cu30Al10Ni5 | 748 | 0.03 | 0.105 | 392.8239027 | doi: 10.1007/s11661-007-9290-7
Zr55Cu30Al10Ni5 | 748 | 0.03 | 0.11 | 387.5568482 | doi: 10.1007/s11661-007-9290-7
Zr55Cu30Al10Ni5 | 748 | 0.03 | 0.115 | 383.6065574 | doi: 10.1007/s11661-007-9290-7
Zr55Cu30Al10Ni5 | 748 | 0.03 | 0.12 | 383.6065574 | doi: 10.1007/s11661-007-9290-7
Zr55Cu30Al10Ni5 | 748 | 0.03 | 0.125 | 381.6393443 | doi: 10.1007/s11661-007-9290-7
Zr55Cu30Al10Ni5 | 748 | 0.03 | 0.13 | 382.2897938 | doi: 10.1007/s11661-007-9290-7
Zr55Cu30Al10Ni5 | 748 | 0.03 | 0.135 | 378.3395029 | doi: 10.1007/s11661-007-9290-7
Zr55Cu30Al10Ni5 | 748 | 0.03 | 0.14 | 377.0227393 | doi: 10.1007/s11661-007-9290-7
Zr55Cu30Al10Ni5 | 748 | 0.03 | 0.145 | 378.3395029 | doi: 10.1007/s11661-007-9290-7
Zr55Cu30Al10Ni5 | 748 | 0.03 | 0.15 | 378.3395029 | doi: 10.1007/s11661-007-9290-7
Zr55Cu30Al10Ni5 | 748 | 0.03 | 0.155 | 374.3892121 | doi: 10.1007/s11661-007-9290-7
Zr55Cu30Al10Ni5 | 748 | 0.03 | 0.16 | 375.7059755 | doi: 10.1007/s11661-007-9290-7
Zr55Cu30Al10Ni5 | 748 | 0.03 | 0.165 | 377.0227393 | doi: 10.1007/s11661-007-9290-7
Zr55Cu30Al10Ni5 | 748 | 0.03 | 0.17 | 377.0227393 | doi: 10.1007/s11661-007-9290-7
Zr55Cu30Al10Ni5 | 748 | 0.03 | 0.175 | 375.7059757 | doi: 10.1007/s11661-007-9290-7
Zr55Cu30Al10Ni5 | 748 | 0.03 | 0.18 | 379.6562665 | doi: 10.1007/s11661-007-9290-7
Zr55Cu30Al10Ni5 | 748 | 0.03 | 0.185 | 379.6562665 | doi: 10.1007/s11661-007-9290-7
Zr55Cu30Al10Ni5 | 748 | 0.03 | 0.19 | 378.3395029 | doi: 10.1007/s11661-007-9290-7
Zr55Cu30Al10Ni5 | 748 | 0.03 | 0.195 | 384.923321 | doi: 10.1007/s11661-007-9290-7
Zr55Cu30Al10Ni5 | 748 | 0.03 | 0.2 | 375.7059757 | doi: 10.1007/s11661-007-9290-7
Zr55Cu30Al10Ni5 | 748 | 0.03 | 0.205 | 375.7059757 | doi: 10.1007/s11661-007-9290-7
Zr55Cu30Al10Ni5 | 748 | 0.03 | 0.21 | 377.0227393 | doi: 10.1007/s11661-007-9290-7
Zr55Cu30Al10Ni5 | 748 | 0.03 | 0.215 | 375.7059757 | doi: 10.1007/s11661-007-9290-7
Zr55Cu30Al10Ni5 | 748 | 0.03 | 0.22 | 375.7059757 | doi: 10.1007/s11661-007-9290-7
Zr55Cu30Al10Ni5 | 748 | 0.03 | 0.225 | 374.3892121 | doi: 10.1007/s11661-007-9290-7
Zr55Cu30Al10Ni5 | 748 | 0.03 | 0.23 | 374.3892121 | doi: 10.1007/s11661-007-9290-7
Zr55Cu30Al10Ni5 | 748 | 0.03 | 0.235 | 370.4389212 | doi: 10.1007/s11661-007-9290-7
Zr55Cu30Al10Ni5 | 748 | 0.03 | 0.24 | 375.7059757 | doi: 10.1007/s11661-007-9290-7
Zr55Cu30Al10Ni5 | 748 | 0.03 | 0.245 | 374.123456 | doi: 10.1007/s11661-007-9290-7
(Cu43Zr48Al9)98Y2 | 743 | 0.01 | 0 | 0 | doi: 10.1007/s10853-011-6070-y
(Cu43Zr48Al9)98Y2 | 743 | 0.01 | 0.02 | 112.638605 | doi: 10.1007/s10853-011-6070-y
(Cu43Zr48Al9)98Y2 | 743 | 0.01 | 0.025 | 120.690046 | doi: 10.1007/s10853-011-6070-y
(Cu43Zr48Al9)98Y2 | 743 | 0.01 | 0.03 | 123.571723 | doi: 10.1007/s10853-011-6070-y
(Cu43Zr48Al9)98Y2 | 743 | 0.01 | 0.035 | 123.803116 | doi: 10.1007/s10853-011-6070-y
(Cu43Zr48Al9)98Y2 | 743 | 0.01 | 0.04 | 122.032011 | doi: 10.1007/s10853-011-6070-y
(Cu43Zr48Al9)98Y2 | 743 | 0.01 | 0.045 | 120.198607 | doi: 10.1007/s10853-011-6070-y
(Cu43Zr48Al9)98Y2 | 743 | 0.01 | 0.05 | 117.153487 | doi: 10.1007/s10853-011-6070-y
(Cu43Zr48Al9)98Y2 | 743 | 0.01 | 0.055 | 113.390131 | doi: 10.1007/s10853-011-6070-y
(Cu43Zr48Al9)98Y2 | 743 | 0.01 | 0.06 | 110.08528 | doi: 10.1007/s10853-011-6070-y
(Cu43Zr48Al9)98Y2 | 743 | 0.01 | 0.065 | 107.009966 | doi: 10.1007/s10853-011-6070-y
(Cu43Zr48Al9)98Y2 | 743 | 0.01 | 0.07 | 104.052124 | doi: 10.1007/s10853-011-6070-y
(Cu43Zr48Al9)98Y2 | 743 | 0.01 | 0.075 | 101.741535 | doi: 10.1007/s10853-011-6070-y
(Cu43Zr48Al9)98Y2 | 743 | 0.01 | 0.08 | 98.5861505 | doi: 10.1007/s10853-011-6070-y
(Cu43Zr48Al9)98Y2 | 743 | 0.01 | 0.085 | 96.0312988 | doi: 10.1007/s10853-011-6070-y
(Cu43Zr48Al9)98Y2 | 743 | 0.01 | 0.09 | 93.9889244 | doi: 10.1007/s10853-011-6070-y
(Cu43Zr48Al9)98Y2 | 743 | 0.01 | 0.095 | 91.9176163 | doi: 10.1007/s10853-011-6070-y
(Cu43Zr48Al9)98Y2 | 743 | 0.01 | 0.1 | 90.198522 | doi: 10.1007/s10853-011-6070-y
(Cu43Zr48Al9)98Y2 | 743 | 0.01 | 0.105 | 88.5104906 | doi: 10.1007/s10853-011-6070-y
(Cu43Zr48Al9)98Y2 | 743 | 0.01 | 0.11 | 86.8868014 | doi: 10.1007/s10853-011-6070-y
(Cu43Zr48Al9)98Y2 | 743 | 0.01 | 0.115 | 84.9640207 | doi: 10.1007/s10853-011-6070-y
(Cu43Zr48Al9)98Y2 | 743 | 0.01 | 0.12 | 83.207503 | doi: 10.1007/s10853-011-6070-y
(Cu43Zr48Al9)98Y2 | 743 | 0.01 | 0.125 | 81.336899 | doi: 10.1007/s10853-011-6070-y
(Cu43Zr48Al9)98Y2 | 743 | 0.01 | 0.13 | 79.7985767 | doi: 10.1007/s10853-011-6070-y
(Cu43Zr48Al9)98Y2 | 743 | 0.01 | 0.135 | 78.4916089 | doi: 10.1007/s10853-011-6070-y
(Cu43Zr48Al9)98Y2 | 743 | 0.01 | 0.14 | 76.9649404 | doi: 10.1007/s10853-011-6070-y
(Cu43Zr48Al9)98Y2 | 743 | 0.01 | 0.145 | 75.2918662 | doi: 10.1007/s10853-011-6070-y
(Cu43Zr48Al9)98Y2 | 743 | 0.01 | 0.15 | 73.6070596 | doi: 10.1007/s10853-011-6070-y
(Cu43Zr48Al9)98Y2 | 743 | 0.01 | 0.155 | 71.4231637 | doi: 10.1007/s10853-011-6070-y
(Cu43Zr48Al9)98Y2 | 743 | 0.01 | 0.16 | 69.9729026 | doi: 10.1007/s10853-011-6070-y
(Cu43Zr48Al9)98Y2 | 743 | 0.01 | 0.165 | 69.0523361 | doi: 10.1007/s10853-011-6070-y
(Cu43Zr48Al9)98Y2 | 743 | 0.01 | 0.17 | 67.4800906 | doi: 10.1007/s10853-011-6070-y
(Cu43Zr48Al9)98Y2 | 743 | 0.01 | 0.175 | 66.1900551 | doi: 10.1007/s10853-011-6070-y
(Cu43Zr48Al9)98Y2 | 743 | 0.01 | 0.18 | 64.7913196 | doi: 10.1007/s10853-011-6070-y
(Cu43Zr48Al9)98Y2 | 743 | 0.01 | 0.185 | 63.0354025 | doi: 10.1007/s10853-011-6070-y
(Cu43Zr48Al9)98Y2 | 743 | 0.01 | 0.19 | 62.1477192 | doi: 10.1007/s10853-011-6070-y
(Cu43Zr48Al9)98Y2 | 743 | 0.01 | 0.195 | 61.5157845 | doi: 10.1007/s10853-011-6070-y
(Cu43Zr48Al9)98Y2 | 743 | 0.01 | 0.2 | 60.8790606 | doi: 10.1007/s10853-011-6070-y
(Cu43Zr48Al9)98Y2 | 743 | 0.01 | 0.205 | 59.515679 | doi: 10.1007/s10853-011-6070-y
(Cu43Zr48Al9)98Y2 | 743 | 0.01 | 0.21 | 58.0974959 | doi: 10.1007/s10853-011-6070-y
(Cu43Zr48Al9)98Y2 | 743 | 0.01 | 0.215 | 56.8209086 | doi: 10.1007/s10853-011-6070-y
(Cu43Zr48Al9)98Y2 | 743 | 0.01 | 0.22 | 55.2530942 | doi: 10.1007/s10853-011-6070-y
(Cu43Zr48Al9)98Y2 | 743 | 0.01 | 0.225 | 54.5027927 | doi: 10.1007/s10853-011-6070-y
(Cu43Zr48Al9)98Y2 | 743 | 0.01 | 0.23 | 53.729493 | doi: 10.1007/s10853-011-6070-y
(Cu43Zr48Al9)98Y2 | 743 | 0.01 | 0.235 | 52.2645445 | doi: 10.1007/s10853-011-6070-y
(Cu43Zr48Al9)98Y2 | 743 | 0.01 | 0.24 | 51.0345009 | doi: 10.1007/s10853-011-6070-y
(Cu43Zr48Al9)98Y2 | 743 | 0.01 | 0.245 | 49.8490635 | doi: 10.1007/s10853-011-6070-y
(Cu43Zr48Al9)98Y2 | 743 | 0.005 | 0 | 0 | doi: 10.1007/s10853-011-6070-y
(Cu43Zr48Al9)98Y2 | 743 | 0.005 | 0.02 | 47.25643 | doi: 10.1007/s10853-011-6070-y
(Cu43Zr48Al9)98Y2 | 743 | 0.005 | 0.025 | 53.97861 | doi: 10.1007/s10853-011-6070-y
(Cu43Zr48Al9)98Y2 | 743 | 0.005 | 0.03 | 57.77402 | doi: 10.1007/s10853-011-6070-y
(Cu43Zr48Al9)98Y2 | 743 | 0.005 | 0.035 | 60.57668 | doi: 10.1007/s10853-011-6070-y
(Cu43Zr48Al9)98Y2 | 743 | 0.005 | 0.04 | 62.30834 | doi: 10.1007/s10853-011-6070-y
(Cu43Zr48Al9)98Y2 | 743 | 0.005 | 0.045 | 63.24435 | doi: 10.1007/s10853-011-6070-y
(Cu43Zr48Al9)98Y2 | 743 | 0.005 | 0.05 | 63.92232 | doi: 10.1007/s10853-011-6070-y
(Cu43Zr48Al9)98Y2 | 743 | 0.005 | 0.055 | 63.92564 | doi: 10.1007/s10853-011-6070-y
(Cu43Zr48Al9)98Y2 | 743 | 0.005 | 0.06 | 64.07577 | doi: 10.1007/s10853-011-6070-y
(Cu43Zr48Al9)98Y2 | 743 | 0.005 | 0.065 | 64.24941 | doi: 10.1007/s10853-011-6070-y
(Cu43Zr48Al9)98Y2 | 743 | 0.005 | 0.07 | 64.56841 | doi: 10.1007/s10853-011-6070-y
(Cu43Zr48Al9)98Y2 | 743 | 0.005 | 0.075 | 64.57289 | doi: 10.1007/s10853-011-6070-y
(Cu43Zr48Al9)98Y2 | 743 | 0.005 | 0.08 | 63.92561 | doi: 10.1007/s10853-011-6070-y
(Cu43Zr48Al9)98Y2 | 743 | 0.005 | 0.085 | 63.81025 | doi: 10.1007/s10853-011-6070-y
(Cu43Zr48Al9)98Y2 | 743 | 0.005 | 0.09 | 63.92592 | doi: 10.1007/s10853-011-6070-y
(Cu43Zr48Al9)98Y2 | 743 | 0.005 | 0.095 | 63.92763 | doi: 10.1007/s10853-011-6070-y
(Cu43Zr48Al9)98Y2 | 743 | 0.005 | 0.1 | 63.76381 | doi: 10.1007/s10853-011-6070-y
(Cu43Zr48Al9)98Y2 | 743 | 0.005 | 0.105 | 63.76049 | doi: 10.1007/s10853-011-6070-y
(Cu43Zr48Al9)98Y2 | 743 | 0.005 | 0.11 | 63.2832 | doi: 10.1007/s10853-011-6070-y
(Cu43Zr48Al9)98Y2 | 743 | 0.005 | 0.115 | 63.2772 | doi: 10.1007/s10853-011-6070-y
(Cu43Zr48Al9)98Y2 | 743 | 0.005 | 0.12 | 62.63051 | doi: 10.1007/s10853-011-6070-y
(Cu43Zr48Al9)98Y2 | 743 | 0.005 | 0.125 | 62.46943 | doi: 10.1007/s10853-011-6070-y
(Cu43Zr48Al9)98Y2 | 743 | 0.005 | 0.13 | 62.43773 | doi: 10.1007/s10853-011-6070-y
(Cu43Zr48Al9)98Y2 | 743 | 0.005 | 0.135 | 62.30775 | doi: 10.1007/s10853-011-6070-y
(Cu43Zr48Al9)98Y2 | 743 | 0.005 | 0.14 | 61.98123 | doi: 10.1007/s10853-011-6070-y
(Cu43Zr48Al9)98Y2 | 743 | 0.005 | 0.145 | 61.65984 | doi: 10.1007/s10853-011-6070-y
(Cu43Zr48Al9)98Y2 | 743 | 0.005 | 0.15 | 61.65993 | doi: 10.1007/s10853-011-6070-y
(Cu43Zr48Al9)98Y2 | 743 | 0.005 | 0.155 | 61.66584 | doi: 10.1007/s10853-011-6070-y
(Cu43Zr48Al9)98Y2 | 743 | 0.005 | 0.16 | 61.0126 | doi: 10.1007/s10853-011-6070-y
(Cu43Zr48Al9)98Y2 | 743 | 0.005 | 0.165 | 61.00893 | doi: 10.1007/s10853-011-6070-y
(Cu43Zr48Al9)98Y2 | 743 | 0.005 | 0.17 | 61.0123 | doi: 10.1007/s10853-011-6070-y
(Cu43Zr48Al9)98Y2 | 743 | 0.005 | 0.175 | 60.69637 | doi: 10.1007/s10853-011-6070-y
(Cu43Zr48Al9)98Y2 | 743 | 0.005 | 0.18 | 60.25954 | doi: 10.1007/s10853-011-6070-y
(Cu43Zr48Al9)98Y2 | 743 | 0.005 | 0.185 | 60.05337 | doi: 10.1007/s10853-011-6070-y
(Cu43Zr48Al9)98Y2 | 743 | 0.005 | 0.19 | 60.2082 | doi: 10.1007/s10853-011-6070-y
(Cu43Zr48Al9)98Y2 | 743 | 0.005 | 0.195 | 60.38335 | doi: 10.1007/s10853-011-6070-y
(Cu43Zr48Al9)98Y2 | 743 | 0.005 | 0.2 | 60.07435 | doi: 10.1007/s10853-011-6070-y
(Cu43Zr48Al9)98Y2 | 743 | 0.005 | 0.205 | 59.08554 | doi: 10.1007/s10853-011-6070-y
(Cu43Zr48Al9)98Y2 | 743 | 0.005 | 0.21 | 58.57831 | doi: 10.1007/s10853-011-6070-y
(Cu43Zr48Al9)98Y2 | 743 | 0.005 | 0.215 | 58.26224 | doi: 10.1007/s10853-011-6070-y
(Cu43Zr48Al9)98Y2 | 743 | 0.005 | 0.22 | 58.16742 | doi: 10.1007/s10853-011-6070-y
(Cu43Zr48Al9)98Y2 | 743 | 0.005 | 0.225 | 58.74908 | doi: 10.1007/s10853-011-6070-y
(Cu43Zr48Al9)98Y2 | 743 | 0.005 | 0.23 | 58.42676 | doi: 10.1007/s10853-011-6070-y
(Cu43Zr48Al9)98Y2 | 743 | 0.005 | 0.235 | 58.26092 | doi: 10.1007/s10853-011-6070-y
(Cu43Zr48Al9)98Y2 | 743 | 0.005 | 0.24 | 58.09843 | doi: 10.1007/s10853-011-6070-y
(Cu43Zr48Al9)98Y2 | 743 | 0.005 | 0.245 | 58.26138 | doi: 10.1007/s10853-011-6070-y
(Cu43Zr48Al9)98Y2 | 743 | 0.0025 | 0 | 0 | doi: 10.1007/s10853-011-6070-y
(Cu43Zr48Al9)98Y2 | 743 | 0.0025 | 0.02 | 8.739202 | doi: 10.1007/s10853-011-6070-y
(Cu43Zr48Al9)98Y2 | 743 | 0.0025 | 0.025 | 10.93678 | doi: 10.1007/s10853-011-6070-y
(Cu43Zr48Al9)98Y2 | 743 | 0.0025 | 0.03 | 12.78141 | doi: 10.1007/s10853-011-6070-y
(Cu43Zr48Al9)98Y2 | 743 | 0.0025 | 0.035 | 14.44819 | doi: 10.1007/s10853-011-6070-y
(Cu43Zr48Al9)98Y2 | 743 | 0.0025 | 0.04 | 15.05102 | doi: 10.1007/s10853-011-6070-y
(Cu43Zr48Al9)98Y2 | 743 | 0.0025 | 0.045 | 15.6951 | doi: 10.1007/s10853-011-6070-y
(Cu43Zr48Al9)98Y2 | 743 | 0.0025 | 0.05 | 15.69814 | doi: 10.1007/s10853-011-6070-y
(Cu43Zr48Al9)98Y2 | 743 | 0.0025 | 0.055 | 16.02192 | doi: 10.1007/s10853-011-6070-y
(Cu43Zr48Al9)98Y2 | 743 | 0.0025 | 0.06 | 16.03032 | doi: 10.1007/s10853-011-6070-y
(Cu43Zr48Al9)98Y2 | 743 | 0.0025 | 0.065 | 15.69813 | doi: 10.1007/s10853-011-6070-y
(Cu43Zr48Al9)98Y2 | 743 | 0.0025 | 0.07 | 15.6982 | doi: 10.1007/s10853-011-6070-y
(Cu43Zr48Al9)98Y2 | 743 | 0.0025 | 0.075 | 15.69715 | doi: 10.1007/s10853-011-6070-y
(Cu43Zr48Al9)98Y2 | 743 | 0.0025 | 0.08 | 15.04564 | doi: 10.1007/s10853-011-6070-y
(Cu43Zr48Al9)98Y2 | 743 | 0.0025 | 0.085 | 15.05085 | doi: 10.1007/s10853-011-6070-y
(Cu43Zr48Al9)98Y2 | 743 | 0.0025 | 0.09 | 14.69351 | doi: 10.1007/s10853-011-6070-y
(Cu43Zr48Al9)98Y2 | 743 | 0.0025 | 0.095 | 14.406 | doi: 10.1007/s10853-011-6070-y
(Cu43Zr48Al9)98Y2 | 743 | 0.0025 | 0.1 | 13.94406 | doi: 10.1007/s10853-011-6070-y
(Cu43Zr48Al9)98Y2 | 743 | 0.0025 | 0.105 | 13.59421 | doi: 10.1007/s10853-011-6070-y
(Cu43Zr48Al9)98Y2 | 743 | 0.0025 | 0.11 | 13.43049 | doi: 10.1007/s10853-011-6070-y
(Cu43Zr48Al9)98Y2 | 743 | 0.0025 | 0.115 | 12.78558 | doi: 10.1007/s10853-011-6070-y
(Cu43Zr48Al9)98Y2 | 743 | 0.0025 | 0.12 | 12.67291 | doi: 10.1007/s10853-011-6070-y
(Cu43Zr48Al9)98Y2 | 743 | 0.0025 | 0.125 | 12.1366 | doi: 10.1007/s10853-011-6070-y
(Cu43Zr48Al9)98Y2 | 743 | 0.0025 | 0.13 | 12.13778 | doi: 10.1007/s10853-011-6070-y
(Cu43Zr48Al9)98Y2 | 743 | 0.0025 | 0.135 | 12.14015 | doi: 10.1007/s10853-011-6070-y
(Cu43Zr48Al9)98Y2 | 743 | 0.0025 | 0.14 | 11.48285 | doi: 10.1007/s10853-011-6070-y
(Cu43Zr48Al9)98Y2 | 743 | 0.0025 | 0.145 | 11.49043 | doi: 10.1007/s10853-011-6070-y
(Cu43Zr48Al9)98Y2 | 743 | 0.0025 | 0.15 | 11.48881 | doi: 10.1007/s10853-011-6070-y
(Cu43Zr48Al9)98Y2 | 743 | 0.0025 | 0.155 | 11.3286 | doi: 10.1007/s10853-011-6070-y
(Cu43Zr48Al9)98Y2 | 743 | 0.0025 | 0.16 | 11.16997 | doi: 10.1007/s10853-011-6070-y
(Cu43Zr48Al9)98Y2 | 743 | 0.0025 | 0.165 | 10.66406 | doi: 10.1007/s10853-011-6070-y
(Cu43Zr48Al9)98Y2 | 743 | 0.0025 | 0.17 | 10.68125 | doi: 10.1007/s10853-011-6070-y
(Cu43Zr48Al9)98Y2 | 743 | 0.0025 | 0.175 | 10.68125 | doi: 10.1007/s10853-011-6070-y
(Cu43Zr48Al9)98Y2 | 743 | 0.0025 | 0.18 | 10.68125 | doi: 10.1007/s10853-011-6070-y
(Cu43Zr48Al9)98Y2 | 743 | 0.0025 | 0.185 | 10.68125 | doi: 10.1007/s10853-011-6070-y
(Cu43Zr48Al9)98Y2 | 743 | 0.0025 | 0.19 | 10.68142 | doi: 10.1007/s10853-011-6070-y
(Cu43Zr48Al9)98Y2 | 743 | 0.0025 | 0.195 | 10.19541 | doi: 10.1007/s10853-011-6070-y
(Cu43Zr48Al9)98Y2 | 743 | 0.0025 | 0.2 | 10.19573 | doi: 10.1007/s10853-011-6070-y
(Cu43Zr48Al9)98Y2 | 743 | 0.0025 | 0.205 | 10.21125 | doi: 10.1007/s10853-011-6070-y
(Cu43Zr48Al9)98Y2 | 743 | 0.0025 | 0.21 | 10.03081 | doi: 10.1007/s10853-011-6070-y
(Cu43Zr48Al9)98Y2 | 743 | 0.0025 | 0.215 | 10.0339 | doi: 10.1007/s10853-011-6070-y
(Cu43Zr48Al9)98Y2 | 743 | 0.0025 | 0.22 | 10.0339 | doi: 10.1007/s10853-011-6070-y
(Cu43Zr48Al9)98Y2 | 743 | 0.0025 | 0.225 | 9.870944 | doi: 10.1007/s10853-011-6070-y
(Cu43Zr48Al9)98Y2 | 743 | 0.0025 | 0.23 | 9.872062 | doi: 10.1007/s10853-011-6070-y
(Cu43Zr48Al9)98Y2 | 743 | 0.0025 | 0.235 | 9.872062 | doi: 10.1007/s10853-011-6070-y
(Cu43Zr48Al9)98Y2 | 743 | 0.0025 | 0.24 | 9.872062 | doi: 10.1007/s10853-011-6070-y
(Cu43Zr48Al9)98Y2 | 743 | 0.0025 | 0.245 | 9.872062 | doi: 10.1007/s10853-011-6070-y
(Cu43Zr48Al9)98Y2 | 723 | 0.0025 | 0 | 0 | doi: 10.1007/s10853-011-6070-y
(Cu43Zr48Al9)98Y2 | 723 | 0.0025 | 0.02 | 45.57852 | doi: 10.1007/s10853-011-6070-y
(Cu43Zr48Al9)98Y2 | 723 | 0.0025 | 0.025 | 84.52959 | doi: 10.1007/s10853-011-6070-y
(Cu43Zr48Al9)98Y2 | 723 | 0.0025 | 0.03 | 114.7938 | doi: 10.1007/s10853-011-6070-y
(Cu43Zr48Al9)98Y2 | 723 | 0.0025 | 0.035 | 133.7265 | doi: 10.1007/s10853-011-6070-y
(Cu43Zr48Al9)98Y2 | 723 | 0.0025 | 0.04 | 162.2221 | doi: 10.1007/s10853-011-6070-y
(Cu43Zr48Al9)98Y2 | 723 | 0.0025 | 0.045 | 184.2207 | doi: 10.1007/s10853-011-6070-y
(Cu43Zr48Al9)98Y2 | 723 | 0.0025 | 0.05 | 206.2962 | doi: 10.1007/s10853-011-6070-y
(Cu43Zr48Al9)98Y2 | 723 | 0.0025 | 0.055 | 227.569 | doi: 10.1007/s10853-011-6070-y
(Cu43Zr48Al9)98Y2 | 723 | 0.0025 | 0.06 | 242.83 | doi: 10.1007/s10853-011-6070-y
(Cu43Zr48Al9)98Y2 | 723 | 0.0025 | 0.065 | 254.6273 | doi: 10.1007/s10853-011-6070-y
(Cu43Zr48Al9)98Y2 | 723 | 0.0025 | 0.07 | 262.3248 | doi: 10.1007/s10853-011-6070-y
(Cu43Zr48Al9)98Y2 | 723 | 0.0025 | 0.075 | 267.4727 | doi: 10.1007/s10853-011-6070-y
(Cu43Zr48Al9)98Y2 | 723 | 0.0025 | 0.08 | 267.5191 | doi: 10.1007/s10853-011-6070-y
(Cu43Zr48Al9)98Y2 | 723 | 0.0025 | 0.085 | 266.0066 | doi: 10.1007/s10853-011-6070-y
(Cu43Zr48Al9)98Y2 | 723 | 0.0025 | 0.09 | 262.706 | doi: 10.1007/s10853-011-6070-y
(Cu43Zr48Al9)98Y2 | 723 | 0.0025 | 0.095 | 258.5366 | doi: 10.1007/s10853-011-6070-y
(Cu43Zr48Al9)98Y2 | 723 | 0.0025 | 0.1 | 253.5859 | doi: 10.1007/s10853-011-6070-y
(Cu43Zr48Al9)98Y2 | 723 | 0.0025 | 0.105 | 247.9474 | doi: 10.1007/s10853-011-6070-y
(Cu43Zr48Al9)98Y2 | 723 | 0.0025 | 0.11 | 242.3711 | doi: 10.1007/s10853-011-6070-y
(Cu43Zr48Al9)98Y2 | 723 | 0.0025 | 0.115 | 237.7357 | doi: 10.1007/s10853-011-6070-y
(Cu43Zr48Al9)98Y2 | 723 | 0.0025 | 0.12 | 232.3527 | doi: 10.1007/s10853-011-6070-y
(Cu43Zr48Al9)98Y2 | 723 | 0.0025 | 0.125 | 228.3896 | doi: 10.1007/s10853-011-6070-y
(Cu43Zr48Al9)98Y2 | 723 | 0.0025 | 0.13 | 224.1299 | doi: 10.1007/s10853-011-6070-y
(Cu43Zr48Al9)98Y2 | 723 | 0.0025 | 0.135 | 219.6584 | doi: 10.1007/s10853-011-6070-y
(Cu43Zr48Al9)98Y2 | 723 | 0.0025 | 0.14 | 215.8768 | doi: 10.1007/s10853-011-6070-y
(Cu43Zr48Al9)98Y2 | 723 | 0.0025 | 0.145 | 212.6136 | doi: 10.1007/s10853-011-6070-y
(Cu43Zr48Al9)98Y2 | 723 | 0.0025 | 0.15 | 208.751 | doi: 10.1007/s10853-011-6070-y
(Cu43Zr48Al9)98Y2 | 723 | 0.0025 | 0.155 | 206.0314 | doi: 10.1007/s10853-011-6070-y
(Cu43Zr48Al9)98Y2 | 723 | 0.0025 | 0.16 | 203.2939 | doi: 10.1007/s10853-011-6070-y
(Cu43Zr48Al9)98Y2 | 723 | 0.0025 | 0.165 | 200.5358 | doi: 10.1007/s10853-011-6070-y
(Cu43Zr48Al9)98Y2 | 723 | 0.0025 | 0.17 | 198.3654 | doi: 10.1007/s10853-011-6070-y
(Cu43Zr48Al9)98Y2 | 723 | 0.0025 | 0.175 | 195.6093 | doi: 10.1007/s10853-011-6070-y
(Cu43Zr48Al9)98Y2 | 723 | 0.0025 | 0.18 | 192.3623 | doi: 10.1007/s10853-011-6070-y
(Cu43Zr48Al9)98Y2 | 723 | 0.0025 | 0.185 | 190.7089 | doi: 10.1007/s10853-011-6070-y
(Cu43Zr48Al9)98Y2 | 723 | 0.0025 | 0.19 | 188.4623 | doi: 10.1007/s10853-011-6070-y
(Cu43Zr48Al9)98Y2 | 723 | 0.0025 | 0.195 | 186.2111 | doi: 10.1007/s10853-011-6070-y
(Cu43Zr48Al9)98Y2 | 723 | 0.0025 | 0.2 | 184.0899 | doi: 10.1007/s10853-011-6070-y
(Cu43Zr48Al9)98Y2 | 723 | 0.0025 | 0.205 | 182.0574 | doi: 10.1007/s10853-011-6070-y
(Cu43Zr48Al9)98Y2 | 723 | 0.0025 | 0.21 | 179.8847 | doi: 10.1007/s10853-011-6070-y
(Cu43Zr48Al9)98Y2 | 723 | 0.0025 | 0.215 | 177.6853 | doi: 10.1007/s10853-011-6070-y
(Cu43Zr48Al9)98Y2 | 723 | 0.0025 | 0.22 | 175.2662 | doi: 10.1007/s10853-011-6070-y
(Cu43Zr48Al9)98Y2 | 723 | 0.0025 | 0.225 | 173.6878 | doi: 10.1007/s10853-011-6070-y
(Cu43Zr48Al9)98Y2 | 723 | 0.0025 | 0.23 | 171.2002 | doi: 10.1007/s10853-011-6070-y
(Cu43Zr48Al9)98Y2 | 723 | 0.0025 | 0.235 | 169.6062 | doi: 10.1007/s10853-011-6070-y
(Cu43Zr48Al9)98Y2 | 723 | 0.0025 | 0.24 | 167.8522 | doi: 10.1007/s10853-011-6070-y
(Cu43Zr48Al9)98Y2 | 723 | 0.0025 | 0.245 | 165.9879 | doi: 10.1007/s10853-011-6070-y
(Cu43Zr48Al9)98Y2 | 723 | 0.005 | 0 | 0 | doi: 10.1007/s10853-011-6070-y
(Cu43Zr48Al9)98Y2 | 723 | 0.005 | 0.02 | 134.0601 | doi: 10.1007/s10853-011-6070-y
(Cu43Zr48Al9)98Y2 | 723 | 0.005 | 0.025 | 175.6217 | doi: 10.1007/s10853-011-6070-y
(Cu43Zr48Al9)98Y2 | 723 | 0.005 | 0.03 | 217.7526 | doi: 10.1007/s10853-011-6070-y
(Cu43Zr48Al9)98Y2 | 723 | 0.005 | 0.035 | 256.0272 | doi: 10.1007/s10853-011-6070-y
(Cu43Zr48Al9)98Y2 | 723 | 0.005 | 0.04 | 291.7555 | doi: 10.1007/s10853-011-6070-y
(Cu43Zr48Al9)98Y2 | 723 | 0.005 | 0.045 | 322.4543 | doi: 10.1007/s10853-011-6070-y
(Cu43Zr48Al9)98Y2 | 723 | 0.005 | 0.05 | 350.3681 | doi: 10.1007/s10853-011-6070-y
(Cu43Zr48Al9)98Y2 | 723 | 0.005 | 0.055 | 374.033 | doi: 10.1007/s10853-011-6070-y
(Cu43Zr48Al9)98Y2 | 723 | 0.005 | 0.06 | 392.7273 | doi: 10.1007/s10853-011-6070-y
(Cu43Zr48Al9)98Y2 | 723 | 0.005 | 0.065 | 406.4222 | doi: 10.1007/s10853-011-6070-y
(Cu43Zr48Al9)98Y2 | 723 | 0.005 | 0.07 | 417.555 | doi: 10.1007/s10853-011-6070-y
(Cu43Zr48Al9)98Y2 | 723 | 0.005 | 0.075 | 418.2214 | doi: 10.1007/s10853-011-6070-y
(Cu43Zr48Al9)98Y2 | 723 | 0.005 | 0.08 | 414.9333 | doi: 10.1007/s10853-011-6070-y
(Cu43Zr48Al9)98Y2 | 723 | 0.005 | 0.085 | 407.0639 | doi: 10.1007/s10853-011-6070-y
(Cu43Zr48Al9)98Y2 | 723 | 0.005 | 0.09 | 396.5745 | doi: 10.1007/s10853-011-6070-y
(Cu43Zr48Al9)98Y2 | 723 | 0.005 | 0.095 | 383.2562 | doi: 10.1007/s10853-011-6070-y
(Cu43Zr48Al9)98Y2 | 723 | 0.005 | 0.1 | 369.0538 | doi: 10.1007/s10853-011-6070-y
(Cu43Zr48Al9)98Y2 | 723 | 0.005 | 0.105 | 359.8951 | doi: 10.1007/s10853-011-6070-y
(Cu43Zr48Al9)98Y2 | 723 | 0.005 | 0.11 | 342.3461 | doi: 10.1007/s10853-011-6070-y
(Cu43Zr48Al9)98Y2 | 723 | 0.005 | 0.115 | 328.7238 | doi: 10.1007/s10853-011-6070-y
(Cu43Zr48Al9)98Y2 | 723 | 0.005 | 0.12 | 317.8583 | doi: 10.1007/s10853-011-6070-y
(Cu43Zr48Al9)98Y2 | 723 | 0.005 | 0.125 | 308.0257 | doi: 10.1007/s10853-011-6070-y
(Cu43Zr48Al9)98Y2 | 723 | 0.005 | 0.13 | 299.2733 | doi: 10.1007/s10853-011-6070-y
(Cu43Zr48Al9)98Y2 | 723 | 0.005 | 0.135 | 291.6522 | doi: 10.1007/s10853-011-6070-y
(Cu43Zr48Al9)98Y2 | 723 | 0.005 | 0.14 | 285.5739 | doi: 10.1007/s10853-011-6070-y
(Cu43Zr48Al9)98Y2 | 723 | 0.005 | 0.145 | 277.944 | doi: 10.1007/s10853-011-6070-y
(Cu43Zr48Al9)98Y2 | 723 | 0.005 | 0.15 | 271.4202 | doi: 10.1007/s10853-011-6070-y
(Cu43Zr48Al9)98Y2 | 723 | 0.005 | 0.155 | 270.3131 | doi: 10.1007/s10853-011-6070-y
(Cu43Zr48Al9)98Y2 | 723 | 0.005 | 0.16 | 265.3913 | doi: 10.1007/s10853-011-6070-y
(Cu43Zr48Al9)98Y2 | 723 | 0.005 | 0.165 | 261.5149 | doi: 10.1007/s10853-011-6070-y
(Cu43Zr48Al9)98Y2 | 723 | 0.005 | 0.17 | 258.2778 | doi: 10.1007/s10853-011-6070-y
(Cu43Zr48Al9)98Y2 | 723 | 0.005 | 0.175 | 255.5461 | doi: 10.1007/s10853-011-6070-y
(Cu43Zr48Al9)98Y2 | 723 | 0.005 | 0.18 | 251.7163 | doi: 10.1007/s10853-011-6070-y
(Cu43Zr48Al9)98Y2 | 723 | 0.005 | 0.185 | 247.8255 | doi: 10.1007/s10853-011-6070-y
(Cu43Zr48Al9)98Y2 | 723 | 0.005 | 0.19 | 245.6659 | doi: 10.1007/s10853-011-6070-y
(Cu43Zr48Al9)98Y2 | 723 | 0.005 | 0.195 | 242.6233 | doi: 10.1007/s10853-011-6070-y
(Cu43Zr48Al9)98Y2 | 723 | 0.005 | 0.2 | 240.1276 | doi: 10.1007/s10853-011-6070-y
(Cu43Zr48Al9)98Y2 | 723 | 0.005 | 0.205 | 236.2393 | doi: 10.1007/s10853-011-6070-y
(Cu43Zr48Al9)98Y2 | 723 | 0.005 | 0.21 | 232.5624 | doi: 10.1007/s10853-011-6070-y
(Cu43Zr48Al9)98Y2 | 723 | 0.005 | 0.215 | 230.2551 | doi: 10.1007/s10853-011-6070-y
(Cu43Zr48Al9)98Y2 | 723 | 0.005 | 0.22 | 226.8642 | doi: 10.1007/s10853-011-6070-y
(Cu43Zr48Al9)98Y2 | 723 | 0.005 | 0.225 | 223.8737 | doi: 10.1007/s10853-011-6070-y
(Cu43Zr48Al9)98Y2 | 723 | 0.005 | 0.23 | 220.9369 | doi: 10.1007/s10853-011-6070-y
(Cu43Zr48Al9)98Y2 | 723 | 0.005 | 0.235 | 218.1243 | doi: 10.1007/s10853-011-6070-y
(Cu43Zr48Al9)98Y2 | 723 | 0.005 | 0.24 | 215.2863 | doi: 10.1007/s10853-011-6070-y
(Cu43Zr48Al9)98Y2 | 723 | 0.005 | 0.245 | 212.4403 | doi: 10.1007/s10853-011-6070-y
(Cu43Zr48Al9)98Y2 | 723 | 0.01 | 0 | 0 | doi: 10.1007/s10853-011-6070-y
(Cu43Zr48Al9)98Y2 | 723 | 0.01 | 0.02 | 68.12889 | doi: 10.1007/s10853-011-6070-y
(Cu43Zr48Al9)98Y2 | 723 | 0.01 | 0.025 | 100.2268 | doi: 10.1007/s10853-011-6070-y
(Cu43Zr48Al9)98Y2 | 723 | 0.01 | 0.03 | 144.4721 | doi: 10.1007/s10853-011-6070-y
(Cu43Zr48Al9)98Y2 | 723 | 0.01 | 0.035 | 166.1032 | doi: 10.1007/s10853-011-6070-y
(Cu43Zr48Al9)98Y2 | 723 | 0.01 | 0.04 | 198.9737 | doi: 10.1007/s10853-011-6070-y
(Cu43Zr48Al9)98Y2 | 723 | 0.01 | 0.045 | 235.1467 | doi: 10.1007/s10853-011-6070-y
(Cu43Zr48Al9)98Y2 | 723 | 0.01 | 0.05 | 282.5735 | doi: 10.1007/s10853-011-6070-y
(Cu43Zr48Al9)98Y2 | 723 | 0.01 | 0.055 | 304.0381 | doi: 10.1007/s10853-011-6070-y
(Cu43Zr48Al9)98Y2 | 723 | 0.01 | 0.06 | 352.1475 | doi: 10.1007/s10853-011-6070-y
(Cu43Zr48Al9)98Y2 | 723 | 0.01 | 0.065 | 385.9851 | doi: 10.1007/s10853-011-6070-y
(Cu43Zr48Al9)98Y2 | 723 | 0.01 | 0.07 | 429.1356 | doi: 10.1007/s10853-011-6070-y
(Cu43Zr48Al9)98Y2 | 723 | 0.01 | 0.075 | 467.4837 | doi: 10.1007/s10853-011-6070-y
(Cu43Zr48Al9)98Y2 | 723 | 0.01 | 0.08 | 499.47 | doi: 10.1007/s10853-011-6070-y
(Cu43Zr48Al9)98Y2 | 723 | 0.01 | 0.085 | 531.3195 | doi: 10.1007/s10853-011-6070-y
(Cu43Zr48Al9)98Y2 | 723 | 0.01 | 0.09 | 556.6217 | doi: 10.1007/s10853-011-6070-y
(Cu43Zr48Al9)98Y2 | 723 | 0.01 | 0.095 | 577.7984 | doi: 10.1007/s10853-011-6070-y
(Cu43Zr48Al9)98Y2 | 723 | 0.01 | 0.1 | 593.3335 | doi: 10.1007/s10853-011-6070-y
(Cu43Zr48Al9)98Y2 | 723 | 0.01 | 0.105 | 598.5642 | doi: 10.1007/s10853-011-6070-y
(Cu43Zr48Al9)98Y2 | 723 | 0.01 | 0.11 | 598.9178 | doi: 10.1007/s10853-011-6070-y
(Cu43Zr48Al9)98Y2 | 723 | 0.01 | 0.115 | 594.8425 | doi: 10.1007/s10853-011-6070-y
(Cu43Zr48Al9)98Y2 | 723 | 0.01 | 0.12 | 582.9627 | doi: 10.1007/s10853-011-6070-y
(Cu43Zr48Al9)98Y2 | 723 | 0.01 | 0.125 | 564.521 | doi: 10.1007/s10853-011-6070-y
(Cu43Zr48Al9)98Y2 | 723 | 0.01 | 0.13 | 541.2445 | doi: 10.1007/s10853-011-6070-y
(Cu43Zr48Al9)98Y2 | 723 | 0.01 | 0.135 | 518.128 | doi: 10.1007/s10853-011-6070-y
(Cu43Zr48Al9)98Y2 | 723 | 0.01 | 0.14 | 495.2537 | doi: 10.1007/s10853-011-6070-y
(Cu43Zr48Al9)98Y2 | 723 | 0.01 | 0.145 | 473.9673 | doi: 10.1007/s10853-011-6070-y
(Cu43Zr48Al9)98Y2 | 723 | 0.01 | 0.15 | 454.8265 | doi: 10.1007/s10853-011-6070-y
(Cu43Zr48Al9)98Y2 | 723 | 0.01 | 0.155 | 437.8686 | doi: 10.1007/s10853-011-6070-y
(Cu43Zr48Al9)98Y2 | 723 | 0.01 | 0.16 | 423.6544 | doi: 10.1007/s10853-011-6070-y
(Cu43Zr48Al9)98Y2 | 723 | 0.01 | 0.165 | 413.235 | doi: 10.1007/s10853-011-6070-y
(Cu43Zr48Al9)98Y2 | 723 | 0.01 | 0.17 | 405.0342 | doi: 10.1007/s10853-011-6070-y
(Cu43Zr48Al9)98Y2 | 723 | 0.01 | 0.175 | 396.3138 | doi: 10.1007/s10853-011-6070-y
(Cu43Zr48Al9)98Y2 | 723 | 0.01 | 0.18 | 390.7524 | doi: 10.1007/s10853-011-6070-y
(Cu43Zr48Al9)98Y2 | 723 | 0.01 | 0.185 | 385.1784 | doi: 10.1007/s10853-011-6070-y
(Cu43Zr48Al9)98Y2 | 723 | 0.01 | 0.19 | 380.3122 | doi: 10.1007/s10853-011-6070-y
(Cu43Zr48Al9)98Y2 | 723 | 0.01 | 0.195 | 376.4537 | doi: 10.1007/s10853-011-6070-y
(Cu43Zr48Al9)98Y2 | 723 | 0.01 | 0.2 | 373.8072 | doi: 10.1007/s10853-011-6070-y
(Cu43Zr48Al9)98Y2 | 723 | 0.01 | 0.205 | 370.2482 | doi: 10.1007/s10853-011-6070-y
(Cu43Zr48Al9)98Y2 | 723 | 0.01 | 0.21 | 367.2306 | doi: 10.1007/s10853-011-6070-y
(Cu43Zr48Al9)98Y2 | 723 | 0.01 | 0.215 | 364.222 | doi: 10.1007/s10853-011-6070-y
(Cu43Zr48Al9)98Y2 | 723 | 0.01 | 0.22 | 362.1298 | doi: 10.1007/s10853-011-6070-y
(Cu43Zr48Al9)98Y2 | 723 | 0.01 | 0.225 | 359.0004 | doi: 10.1007/s10853-011-6070-y
(Cu43Zr48Al9)98Y2 | 723 | 0.01 | 0.23 | 356.6173 | doi: 10.1007/s10853-011-6070-y
(Cu43Zr48Al9)98Y2 | 723 | 0.01 | 0.235 | 354.4815 | doi: 10.1007/s10853-011-6070-y
(Cu43Zr48Al9)98Y2 | 723 | 0.01 | 0.24 | 352.0098 | doi: 10.1007/s10853-011-6070-y
(Cu43Zr48Al9)98Y2 | 723 | 0.01 | 0.245 | 349.2954 | doi: 10.1007/s10853-011-6070-y
(Cu43Zr48Al9)98Y2 | 703 | 0.0005 | 0 | 0 | doi: 10.1007/s10853-011-6070-y
(Cu43Zr48Al9)98Y2 | 703 | 0.0005 | 0.02 | 52.80327 | doi: 10.1007/s10853-011-6070-y
(Cu43Zr48Al9)98Y2 | 703 | 0.0005 | 0.025 | 65.96835 | doi: 10.1007/s10853-011-6070-y
(Cu43Zr48Al9)98Y2 | 703 | 0.0005 | 0.03 | 77.61617 | doi: 10.1007/s10853-011-6070-y
(Cu43Zr48Al9)98Y2 | 703 | 0.0005 | 0.035 | 85.44768 | doi: 10.1007/s10853-011-6070-y
(Cu43Zr48Al9)98Y2 | 703 | 0.0005 | 0.04 | 90.4675 | doi: 10.1007/s10853-011-6070-y
(Cu43Zr48Al9)98Y2 | 703 | 0.0005 | 0.045 | 95.23548 | doi: 10.1007/s10853-011-6070-y
(Cu43Zr48Al9)98Y2 | 703 | 0.0005 | 0.05 | 98.90226 | doi: 10.1007/s10853-011-6070-y
(Cu43Zr48Al9)98Y2 | 703 | 0.0005 | 0.055 | 100.4455 | doi: 10.1007/s10853-011-6070-y
(Cu43Zr48Al9)98Y2 | 703 | 0.0005 | 0.06 | 101.9871 | doi: 10.1007/s10853-011-6070-y
(Cu43Zr48Al9)98Y2 | 703 | 0.0005 | 0.065 | 102.5008 | doi: 10.1007/s10853-011-6070-y
(Cu43Zr48Al9)98Y2 | 703 | 0.0005 | 0.07 | 102.5005 | doi: 10.1007/s10853-011-6070-y
(Cu43Zr48Al9)98Y2 | 703 | 0.0005 | 0.075 | 102.5005 | doi: 10.1007/s10853-011-6070-y
(Cu43Zr48Al9)98Y2 | 703 | 0.0005 | 0.08 | 102.5004 | doi: 10.1007/s10853-011-6070-y
(Cu43Zr48Al9)98Y2 | 703 | 0.0005 | 0.085 | 101.9804 | doi: 10.1007/s10853-011-6070-y
(Cu43Zr48Al9)98Y2 | 703 | 0.0005 | 0.09 | 101.972 | doi: 10.1007/s10853-011-6070-y
(Cu43Zr48Al9)98Y2 | 703 | 0.0005 | 0.095 | 101.4651 | doi: 10.1007/s10853-011-6070-y
(Cu43Zr48Al9)98Y2 | 703 | 0.0005 | 0.1 | 100.9866 | doi: 10.1007/s10853-011-6070-y
(Cu43Zr48Al9)98Y2 | 703 | 0.0005 | 0.105 | 100.4249 | doi: 10.1007/s10853-011-6070-y
(Cu43Zr48Al9)98Y2 | 703 | 0.0005 | 0.11 | 99.91198 | doi: 10.1007/s10853-011-6070-y
(Cu43Zr48Al9)98Y2 | 703 | 0.0005 | 0.115 | 99.39042 | doi: 10.1007/s10853-011-6070-y
(Cu43Zr48Al9)98Y2 | 703 | 0.0005 | 0.12 | 99.39464 | doi: 10.1007/s10853-011-6070-y
(Cu43Zr48Al9)98Y2 | 703 | 0.0005 | 0.125 | 97.83976 | doi: 10.1007/s10853-011-6070-y
(Cu43Zr48Al9)98Y2 | 703 | 0.0005 | 0.13 | 97.32528 | doi: 10.1007/s10853-011-6070-y
(Cu43Zr48Al9)98Y2 | 703 | 0.0005 | 0.135 | 96.80599 | doi: 10.1007/s10853-011-6070-y
(Cu43Zr48Al9)98Y2 | 703 | 0.0005 | 0.14 | 96.27581 | doi: 10.1007/s10853-011-6070-y
(Cu43Zr48Al9)98Y2 | 703 | 0.0005 | 0.145 | 94.68826 | doi: 10.1007/s10853-011-6070-y
(Cu43Zr48Al9)98Y2 | 703 | 0.0005 | 0.15 | 94.74104 | doi: 10.1007/s10853-011-6070-y
(Cu43Zr48Al9)98Y2 | 703 | 0.0005 | 0.155 | 94.73601 | doi: 10.1007/s10853-011-6070-y
(Cu43Zr48Al9)98Y2 | 703 | 0.0005 | 0.16 | 94.73422 | doi: 10.1007/s10853-011-6070-y
(Cu43Zr48Al9)98Y2 | 703 | 0.0005 | 0.165 | 94.77984 | doi: 10.1007/s10853-011-6070-y
(Cu43Zr48Al9)98Y2 | 703 | 0.0005 | 0.17 | 93.70519 | doi: 10.1007/s10853-011-6070-y
(Cu43Zr48Al9)98Y2 | 703 | 0.0005 | 0.175 | 93.2832 | doi: 10.1007/s10853-011-6070-y
(Cu43Zr48Al9)98Y2 | 703 | 0.0005 | 0.18 | 93.18224 | doi: 10.1007/s10853-011-6070-y
(Cu43Zr48Al9)98Y2 | 703 | 0.0005 | 0.185 | 92.62333 | doi: 10.1007/s10853-011-6070-y
(Cu43Zr48Al9)98Y2 | 703 | 0.0005 | 0.19 | 92.66457 | doi: 10.1007/s10853-011-6070-y
(Cu43Zr48Al9)98Y2 | 703 | 0.0005 | 0.195 | 92.66457 | doi: 10.1007/s10853-011-6070-y
(Cu43Zr48Al9)98Y2 | 703 | 0.0005 | 0.2 | 92.53571 | doi: 10.1007/s10853-011-6070-y
(Cu43Zr48Al9)98Y2 | 703 | 0.0005 | 0.205 | 92.14688 | doi: 10.1007/s10853-011-6070-y
(Cu43Zr48Al9)98Y2 | 703 | 0.0005 | 0.21 | 92.65512 | doi: 10.1007/s10853-011-6070-y
(Cu43Zr48Al9)98Y2 | 703 | 0.0005 | 0.215 | 92.09109 | doi: 10.1007/s10853-011-6070-y
(Cu43Zr48Al9)98Y2 | 703 | 0.0005 | 0.22 | 92.14689 | doi: 10.1007/s10853-011-6070-y
(Cu43Zr48Al9)98Y2 | 703 | 0.0005 | 0.225 | 92.14712 | doi: 10.1007/s10853-011-6070-y
(Cu43Zr48Al9)98Y2 | 703 | 0.0005 | 0.23 | 91.63048 | doi: 10.1007/s10853-011-6070-y
(Cu43Zr48Al9)98Y2 | 703 | 0.0005 | 0.235 | 91.19204 | doi: 10.1007/s10853-011-6070-y
(Cu43Zr48Al9)98Y2 | 703 | 0.0005 | 0.24 | 90.59381 | doi: 10.1007/s10853-011-6070-y
(Cu43Zr48Al9)98Y2 | 703 | 0.0005 | 0.245 | 90.59385 | doi: 10.1007/s10853-011-6070-y
(Cu43Zr48Al9)98Y2 | 703 | 0.001 | 0 | 0 | doi: 10.1007/s10853-011-6070-y
(Cu43Zr48Al9)98Y2 | 703 | 0.001 | 0.02 | 254.6981 | doi: 10.1007/s10853-011-6070-y
(Cu43Zr48Al9)98Y2 | 703 | 0.001 | 0.025 | 304.9105 | doi: 10.1007/s10853-011-6070-y
(Cu43Zr48Al9)98Y2 | 703 | 0.001 | 0.03 | 346.011 | doi: 10.1007/s10853-011-6070-y
(Cu43Zr48Al9)98Y2 | 703 | 0.001 | 0.035 | 380.8997 | doi: 10.1007/s10853-011-6070-y
(Cu43Zr48Al9)98Y2 | 703 | 0.001 | 0.04 | 400.6199 | doi: 10.1007/s10853-011-6070-y
(Cu43Zr48Al9)98Y2 | 703 | 0.001 | 0.045 | 411.09 | doi: 10.1007/s10853-011-6070-y
(Cu43Zr48Al9)98Y2 | 703 | 0.001 | 0.05 | 420.6238 | doi: 10.1007/s10853-011-6070-y
(Cu43Zr48Al9)98Y2 | 703 | 0.001 | 0.055 | 399.6031 | doi: 10.1007/s10853-011-6070-y
(Cu43Zr48Al9)98Y2 | 703 | 0.001 | 0.06 | 380.6781 | doi: 10.1007/s10853-011-6070-y
(Cu43Zr48Al9)98Y2 | 703 | 0.001 | 0.065 | 352.5267 | doi: 10.1007/s10853-011-6070-y
(Cu43Zr48Al9)98Y2 | 703 | 0.001 | 0.07 | 324.5202 | doi: 10.1007/s10853-011-6070-y
(Cu43Zr48Al9)98Y2 | 703 | 0.001 | 0.075 | 302.5752 | doi: 10.1007/s10853-011-6070-y
(Cu43Zr48Al9)98Y2 | 703 | 0.001 | 0.08 | 284.9092 | doi: 10.1007/s10853-011-6070-y
(Cu43Zr48Al9)98Y2 | 703 | 0.001 | 0.085 | 271.092 | doi: 10.1007/s10853-011-6070-y
(Cu43Zr48Al9)98Y2 | 703 | 0.001 | 0.09 | 261.5956 | doi: 10.1007/s10853-011-6070-y
(Cu43Zr48Al9)98Y2 | 703 | 0.001 | 0.095 | 253.8761 | doi: 10.1007/s10853-011-6070-y
(Cu43Zr48Al9)98Y2 | 703 | 0.001 | 0.1 | 248.457 | doi: 10.1007/s10853-011-6070-y
(Cu43Zr48Al9)98Y2 | 703 | 0.001 | 0.105 | 244.365 | doi: 10.1007/s10853-011-6070-y
(Cu43Zr48Al9)98Y2 | 703 | 0.001 | 0.11 | 241.3646 | doi: 10.1007/s10853-011-6070-y
(Cu43Zr48Al9)98Y2 | 703 | 0.001 | 0.115 | 239.1994 | doi: 10.1007/s10853-011-6070-y
(Cu43Zr48Al9)98Y2 | 703 | 0.001 | 0.12 | 236.5871 | doi: 10.1007/s10853-011-6070-y
(Cu43Zr48Al9)98Y2 | 703 | 0.001 | 0.125 | 234.1023 | doi: 10.1007/s10853-011-6070-y
(Cu43Zr48Al9)98Y2 | 703 | 0.001 | 0.13 | 231.9688 | doi: 10.1007/s10853-011-6070-y
(Cu43Zr48Al9)98Y2 | 703 | 0.001 | 0.135 | 229.2859 | doi: 10.1007/s10853-011-6070-y
(Cu43Zr48Al9)98Y2 | 703 | 0.001 | 0.14 | 227.271 | doi: 10.1007/s10853-011-6070-y
(Cu43Zr48Al9)98Y2 | 703 | 0.001 | 0.145 | 225.1473 | doi: 10.1007/s10853-011-6070-y
(Cu43Zr48Al9)98Y2 | 703 | 0.001 | 0.15 | 223.4588 | doi: 10.1007/s10853-011-6070-y
(Cu43Zr48Al9)98Y2 | 703 | 0.001 | 0.155 | 221.0553 | doi: 10.1007/s10853-011-6070-y
(Cu43Zr48Al9)98Y2 | 703 | 0.001 | 0.16 | 219.085 | doi: 10.1007/s10853-011-6070-y
(Cu43Zr48Al9)98Y2 | 703 | 0.001 | 0.165 | 217.3027 | doi: 10.1007/s10853-011-6070-y
(Cu43Zr48Al9)98Y2 | 703 | 0.001 | 0.17 | 214.8162 | doi: 10.1007/s10853-011-6070-y
(Cu43Zr48Al9)98Y2 | 703 | 0.001 | 0.175 | 212.7382 | doi: 10.1007/s10853-011-6070-y
(Cu43Zr48Al9)98Y2 | 703 | 0.001 | 0.18 | 211.2765 | doi: 10.1007/s10853-011-6070-y
(Cu43Zr48Al9)98Y2 | 703 | 0.001 | 0.185 | 209.1744 | doi: 10.1007/s10853-011-6070-y
(Cu43Zr48Al9)98Y2 | 703 | 0.001 | 0.19 | 207.1458 | doi: 10.1007/s10853-011-6070-y
(Cu43Zr48Al9)98Y2 | 703 | 0.001 | 0.195 | 205.2523 | doi: 10.1007/s10853-011-6070-y
(Cu43Zr48Al9)98Y2 | 703 | 0.001 | 0.2 | 202.3593 | doi: 10.1007/s10853-011-6070-y
(Cu43Zr48Al9)98Y2 | 703 | 0.001 | 0.205 | 200.8688 | doi: 10.1007/s10853-011-6070-y
(Cu43Zr48Al9)98Y2 | 703 | 0.001 | 0.21 | 199.4944 | doi: 10.1007/s10853-011-6070-y
(Cu43Zr48Al9)98Y2 | 703 | 0.001 | 0.215 | 197.8354 | doi: 10.1007/s10853-011-6070-y
(Cu43Zr48Al9)98Y2 | 703 | 0.001 | 0.22 | 196.1734 | doi: 10.1007/s10853-011-6070-y
(Cu43Zr48Al9)98Y2 | 703 | 0.001 | 0.225 | 194.6846 | doi: 10.1007/s10853-011-6070-y
(Cu43Zr48Al9)98Y2 | 703 | 0.001 | 0.23 | 193.0981 | doi: 10.1007/s10853-011-6070-y
(Cu43Zr48Al9)98Y2 | 703 | 0.001 | 0.235 | 191.5302 | doi: 10.1007/s10853-011-6070-y
(Cu43Zr48Al9)98Y2 | 703 | 0.001 | 0.24 | 190.4954 | doi: 10.1007/s10853-011-6070-y
(Cu43Zr48Al9)98Y2 | 703 | 0.001 | 0.245 | 188.348 | doi: 10.1007/s10853-011-6070-y
(Cu43Zr48Al9)98Y2 | 703 | 0.0025 | 0 | 0 | doi: 10.1007/s10853-011-6070-y
(Cu43Zr48Al9)98Y2 | 703 | 0.0025 | 0.02 | 102.1999 | doi: 10.1007/s10853-011-6070-y
(Cu43Zr48Al9)98Y2 | 703 | 0.0025 | 0.025 | 144.8259 | doi: 10.1007/s10853-011-6070-y
(Cu43Zr48Al9)98Y2 | 703 | 0.0025 | 0.03 | 199.9493 | doi: 10.1007/s10853-011-6070-y
(Cu43Zr48Al9)98Y2 | 703 | 0.0025 | 0.035 | 236.6303 | doi: 10.1007/s10853-011-6070-y
(Cu43Zr48Al9)98Y2 | 703 | 0.0025 | 0.04 | 278.7188 | doi: 10.1007/s10853-011-6070-y
(Cu43Zr48Al9)98Y2 | 703 | 0.0025 | 0.045 | 319.8537 | doi: 10.1007/s10853-011-6070-y
(Cu43Zr48Al9)98Y2 | 703 | 0.0025 | 0.05 | 357.9582 | doi: 10.1007/s10853-011-6070-y
(Cu43Zr48Al9)98Y2 | 703 | 0.0025 | 0.055 | 399.3848 | doi: 10.1007/s10853-011-6070-y
(Cu43Zr48Al9)98Y2 | 703 | 0.0025 | 0.06 | 413.5668 | doi: 10.1007/s10853-011-6070-y
(Cu43Zr48Al9)98Y2 | 703 | 0.0025 | 0.065 | 452.3531 | doi: 10.1007/s10853-011-6070-y
(Cu43Zr48Al9)98Y2 | 703 | 0.0025 | 0.07 | 475.7818 | doi: 10.1007/s10853-011-6070-y
(Cu43Zr48Al9)98Y2 | 703 | 0.0025 | 0.075 | 491.5185 | doi: 10.1007/s10853-011-6070-y
(Cu43Zr48Al9)98Y2 | 703 | 0.0025 | 0.08 | 501.4813 | doi: 10.1007/s10853-011-6070-y
(Cu43Zr48Al9)98Y2 | 703 | 0.0025 | 0.085 | 504.2218 | doi: 10.1007/s10853-011-6070-y
(Cu43Zr48Al9)98Y2 | 703 | 0.0025 | 0.09 | 500.6623 | doi: 10.1007/s10853-011-6070-y
(Cu43Zr48Al9)98Y2 | 703 | 0.0025 | 0.095 | 491.765 | doi: 10.1007/s10853-011-6070-y
(Cu43Zr48Al9)98Y2 | 703 | 0.0025 | 0.1 | 478.4307 | doi: 10.1007/s10853-011-6070-y
(Cu43Zr48Al9)98Y2 | 703 | 0.0025 | 0.105 | 465.0295 | doi: 10.1007/s10853-011-6070-y
(Cu43Zr48Al9)98Y2 | 703 | 0.0025 | 0.11 | 448.959 | doi: 10.1007/s10853-011-6070-y
(Cu43Zr48Al9)98Y2 | 703 | 0.0025 | 0.115 | 434.9025 | doi: 10.1007/s10853-011-6070-y
(Cu43Zr48Al9)98Y2 | 703 | 0.0025 | 0.12 | 422.888 | doi: 10.1007/s10853-011-6070-y
(Cu43Zr48Al9)98Y2 | 703 | 0.0025 | 0.125 | 411.8913 | doi: 10.1007/s10853-011-6070-y
(Cu43Zr48Al9)98Y2 | 703 | 0.0025 | 0.13 | 403.8208 | doi: 10.1007/s10853-011-6070-y
(Cu43Zr48Al9)98Y2 | 703 | 0.0025 | 0.135 | 397.5271 | doi: 10.1007/s10853-011-6070-y
(Cu43Zr48Al9)98Y2 | 703 | 0.0025 | 0.14 | 392.4787 | doi: 10.1007/s10853-011-6070-y
(Cu43Zr48Al9)98Y2 | 703 | 0.0025 | 0.145 | 388.4048 | doi: 10.1007/s10853-011-6070-y
(Cu43Zr48Al9)98Y2 | 703 | 0.0025 | 0.15 | 384.0273 | doi: 10.1007/s10853-011-6070-y
(Cu43Zr48Al9)98Y2 | 703 | 0.0025 | 0.155 | 379.9662 | doi: 10.1007/s10853-011-6070-y
(Cu43Zr48Al9)98Y2 | 703 | 0.0025 | 0.16 | 376.8867 | doi: 10.1007/s10853-011-6070-y
(Cu43Zr48Al9)98Y2 | 703 | 0.0025 | 0.165 | 374.1659 | doi: 10.1007/s10853-011-6070-y
(Cu43Zr48Al9)98Y2 | 703 | 0.0025 | 0.17 | 371.1617 | doi: 10.1007/s10853-011-6070-y
(Cu43Zr48Al9)98Y2 | 703 | 0.0025 | 0.175 | 368.2891 | doi: 10.1007/s10853-011-6070-y
(Cu43Zr48Al9)98Y2 | 703 | 0.0025 | 0.18 | 366.0102 | doi: 10.1007/s10853-011-6070-y
(Cu43Zr48Al9)98Y2 | 703 | 0.0025 | 0.185 | 363.2526 | doi: 10.1007/s10853-011-6070-y
(Cu43Zr48Al9)98Y2 | 703 | 0.0025 | 0.19 | 360.9239 | doi: 10.1007/s10853-011-6070-y
(Cu43Zr48Al9)98Y2 | 703 | 0.0025 | 0.195 | 359.0269 | doi: 10.1007/s10853-011-6070-y
(Cu43Zr48Al9)98Y2 | 703 | 0.0025 | 0.2 | 356.1128 | doi: 10.1007/s10853-011-6070-y
(Cu43Zr48Al9)98Y2 | 703 | 0.0025 | 0.205 | 353.5717 | doi: 10.1007/s10853-011-6070-y
(Cu43Zr48Al9)98Y2 | 703 | 0.0025 | 0.21 | 350.9541 | doi: 10.1007/s10853-011-6070-y
(Cu43Zr48Al9)98Y2 | 703 | 0.0025 | 0.215 | 348.7564 | doi: 10.1007/s10853-011-6070-y
(Cu43Zr48Al9)98Y2 | 703 | 0.0025 | 0.22 | 346.3098 | doi: 10.1007/s10853-011-6070-y
(Cu43Zr48Al9)98Y2 | 703 | 0.0025 | 0.225 | 343.3515 | doi: 10.1007/s10853-011-6070-y
(Cu43Zr48Al9)98Y2 | 703 | 0.0025 | 0.23 | 341.1946 | doi: 10.1007/s10853-011-6070-y
(Cu43Zr48Al9)98Y2 | 703 | 0.0025 | 0.235 | 337.4326 | doi: 10.1007/s10853-011-6070-y
(Cu43Zr48Al9)98Y2 | 703 | 0.0025 | 0.24 | 335.0107 | doi: 10.1007/s10853-011-6070-y
(Cu43Zr48Al9)98Y2 | 703 | 0.0025 | 0.245 | 332.9021 | doi: 10.1007/s10853-011-6070-y
Zr44Ti11Cu9.8Ni10.2Be25 | 673 | 0.03 | 0 | 0 | doi: 10.1016/j.msea.2006.02.308
Zr44Ti11Cu9.8Ni10.2Be25 | 673 | 0.03 | 0.02 | 374.293256 | doi: 10.1016/j.msea.2006.02.308
Zr44Ti11Cu9.8Ni10.2Be25 | 673 | 0.03 | 0.025 | 468.5285617 | doi: 10.1016/j.msea.2006.02.308
Zr44Ti11Cu9.8Ni10.2Be25 | 673 | 0.03 | 0.03 | 553.7881276 | doi: 10.1016/j.msea.2006.02.308
Zr44Ti11Cu9.8Ni10.2Be25 | 673 | 0.03 | 0.035 | 657.8481694 | doi: 10.1016/j.msea.2006.02.308
Zr44Ti11Cu9.8Ni10.2Be25 | 673 | 0.03 | 0.04 | 738.7153988 | doi: 10.1016/j.msea.2006.02.308
Zr44Ti11Cu9.8Ni10.2Be25 | 673 | 0.03 | 0.045 | 807.5136942 | doi: 10.1016/j.msea.2006.02.308
Zr44Ti11Cu9.8Ni10.2Be25 | 673 | 0.03 | 0.05 | 885.8839044 | doi: 10.1016/j.msea.2006.02.308
Zr44Ti11Cu9.8Ni10.2Be25 | 673 | 0.03 | 0.055 | 935.7104002 | doi: 10.1016/j.msea.2006.02.308
Zr44Ti11Cu9.8Ni10.2Be25 | 673 | 0.03 | 0.06 | 983.9338724 | doi: 10.1016/j.msea.2006.02.308
Zr44Ti11Cu9.8Ni10.2Be25 | 673 | 0.03 | 0.065 | 1010.051224 | doi: 10.1016/j.msea.2006.02.308
Zr44Ti11Cu9.8Ni10.2Be25 | 673 | 0.03 | 0.07 | 1029.722891 | doi: 10.1016/j.msea.2006.02.308
Zr44Ti11Cu9.8Ni10.2Be25 | 673 | 0.03 | 0.075 | 1030.61672 | doi: 10.1016/j.msea.2006.02.308
Zr44Ti11Cu9.8Ni10.2Be25 | 673 | 0.03 | 0.08 | 1013.279907 | doi: 10.1016/j.msea.2006.02.308
Zr44Ti11Cu9.8Ni10.2Be25 | 673 | 0.03 | 0.085 | 972.5962681 | doi: 10.1016/j.msea.2006.02.308
Zr44Ti11Cu9.8Ni10.2Be25 | 673 | 0.03 | 0.09 | 921.372693 | doi: 10.1016/j.msea.2006.02.308
Zr44Ti11Cu9.8Ni10.2Be25 | 673 | 0.03 | 0.095 | 876.2276844 | doi: 10.1016/j.msea.2006.02.308
Zr44Ti11Cu9.8Ni10.2Be25 | 673 | 0.03 | 0.1 | 813.8659021 | doi: 10.1016/j.msea.2006.02.308
Zr44Ti11Cu9.8Ni10.2Be25 | 673 | 0.03 | 0.105 | 770.0513899 | doi: 10.1016/j.msea.2006.02.308
Zr44Ti11Cu9.8Ni10.2Be25 | 673 | 0.03 | 0.11 | 733.0335038 | doi: 10.1016/j.msea.2006.02.308
Zr44Ti11Cu9.8Ni10.2Be25 | 673 | 0.03 | 0.115 | 706.2900187 | doi: 10.1016/j.msea.2006.02.308
Zr44Ti11Cu9.8Ni10.2Be25 | 673 | 0.03 | 0.12 | 690.0508193 | doi: 10.1016/j.msea.2006.02.308
Zr44Ti11Cu9.8Ni10.2Be25 | 673 | 0.03 | 0.125 | 675.9794876 | doi: 10.1016/j.msea.2006.02.308
Zr44Ti11Cu9.8Ni10.2Be25 | 673 | 0.03 | 0.13 | 665.8063422 | doi: 10.1016/j.msea.2006.02.308
Zr44Ti11Cu9.8Ni10.2Be25 | 673 | 0.03 | 0.135 | 654.4866639 | doi: 10.1016/j.msea.2006.02.308
Zr44Ti11Cu9.8Ni10.2Be25 | 673 | 0.03 | 0.14 | 652.5243252 | doi: 10.1016/j.msea.2006.02.308
Zr44Ti11Cu9.8Ni10.2Be25 | 673 | 0.03 | 0.145 | 650.9935608 | doi: 10.1016/j.msea.2006.02.308
Zr44Ti11Cu9.8Ni10.2Be25 | 673 | 0.03 | 0.15 | 652.2379443 | doi: 10.1016/j.msea.2006.02.308
Zr44Ti11Cu9.8Ni10.2Be25 | 673 | 0.03 | 0.155 | 653.4746259 | doi: 10.1016/j.msea.2006.02.308
Zr44Ti11Cu9.8Ni10.2Be25 | 673 | 0.03 | 0.16 | 654.5180415 | doi: 10.1016/j.msea.2006.02.308
Zr44Ti11Cu9.8Ni10.2Be25 | 673 | 0.03 | 0.165 | 655.3901803 | doi: 10.1016/j.msea.2006.02.308
Zr44Ti11Cu9.8Ni10.2Be25 | 673 | 0.03 | 0.17 | 657.5981293 | doi: 10.1016/j.msea.2006.02.308
Zr44Ti11Cu9.8Ni10.2Be25 | 673 | 0.03 | 0.175 | 657.2383805 | doi: 10.1016/j.msea.2006.02.308
Zr44Ti11Cu9.8Ni10.2Be25 | 673 | 0.03 | 0.18 | 654.5644255 | doi: 10.1016/j.msea.2006.02.308
Zr44Ti11Cu9.8Ni10.2Be25 | 673 | 0.03 | 0.185 | 657.8041411 | doi: 10.1016/j.msea.2006.02.308
Zr44Ti11Cu9.8Ni10.2Be25 | 673 | 0.03 | 0.19 | 658.6299254 | doi: 10.1016/j.msea.2006.02.308
Zr44Ti11Cu9.8Ni10.2Be25 | 673 | 0.03 | 0.195 | 657.6984873 | doi: 10.1016/j.msea.2006.02.308
Zr44Ti11Cu9.8Ni10.2Be25 | 673 | 0.03 | 0.2 | 659.6603174 | doi: 10.1016/j.msea.2006.02.308
Zr44Ti11Cu9.8Ni10.2Be25 | 673 | 0.03 | 0.205 | 656.5641714 | doi: 10.1016/j.msea.2006.02.308
Zr44Ti11Cu9.8Ni10.2Be25 | 673 | 0.03 | 0.21 | 656.4555607 | doi: 10.1016/j.msea.2006.02.308
Zr44Ti11Cu9.8Ni10.2Be25 | 673 | 0.03 | 0.215 | 655.4258025 | doi: 10.1016/j.msea.2006.02.308
Zr44Ti11Cu9.8Ni10.2Be25 | 673 | 0.03 | 0.22 | 654.2087591 | doi: 10.1016/j.msea.2006.02.308
Zr44Ti11Cu9.8Ni10.2Be25 | 673 | 0.03 | 0.225 | 653.4622558 | doi: 10.1016/j.msea.2006.02.308
Zr44Ti11Cu9.8Ni10.2Be25 | 673 | 0.03 | 0.23 | 653.4025398 | doi: 10.1016/j.msea.2006.02.308
Zr44Ti11Cu9.8Ni10.2Be25 | 673 | 0.03 | 0.235 | 652.3935848 | doi: 10.1016/j.msea.2006.02.308
Zr44Ti11Cu9.8Ni10.2Be25 | 673 | 0.03 | 0.24 | 651.4588558 | doi: 10.1016/j.msea.2006.02.308
Zr44Ti11Cu9.8Ni10.2Be25 | 673 | 0.03 | 0.245 | 651.3943406 | doi: 10.1016/j.msea.2006.02.308
Zr44Ti11Cu9.8Ni10.2Be25 | 673 | 0.01 | 0 | 0 | doi: 10.1016/j.msea.2006.02.308
Zr44Ti11Cu9.8Ni10.2Be25 | 673 | 0.01 | 0.02 | 325.9034827 | doi: 10.1016/j.msea.2006.02.308
Zr44Ti11Cu9.8Ni10.2Be25 | 673 | 0.01 | 0.025 | 404.0677134 | doi: 10.1016/j.msea.2006.02.308
Zr44Ti11Cu9.8Ni10.2Be25 | 673 | 0.01 | 0.03 | 489.3146728 | doi: 10.1016/j.msea.2006.02.308
Zr44Ti11Cu9.8Ni10.2Be25 | 673 | 0.01 | 0.035 | 571.5441846 | doi: 10.1016/j.msea.2006.02.308
Zr44Ti11Cu9.8Ni10.2Be25 | 673 | 0.01 | 0.04 | 631.4552568 | doi: 10.1016/j.msea.2006.02.308
Zr44Ti11Cu9.8Ni10.2Be25 | 673 | 0.01 | 0.045 | 692.033249 | doi: 10.1016/j.msea.2006.02.308
Zr44Ti11Cu9.8Ni10.2Be25 | 673 | 0.01 | 0.05 | 753.5856736 | doi: 10.1016/j.msea.2006.02.308
Zr44Ti11Cu9.8Ni10.2Be25 | 673 | 0.01 | 0.055 | 800.0472073 | doi: 10.1016/j.msea.2006.02.308
Zr44Ti11Cu9.8Ni10.2Be25 | 673 | 0.01 | 0.06 | 837.5486929 | doi: 10.1016/j.msea.2006.02.308
Zr44Ti11Cu9.8Ni10.2Be25 | 673 | 0.01 | 0.065 | 858.6919428 | doi: 10.1016/j.msea.2006.02.308
Zr44Ti11Cu9.8Ni10.2Be25 | 673 | 0.01 | 0.07 | 863.5418002 | doi: 10.1016/j.msea.2006.02.308
Zr44Ti11Cu9.8Ni10.2Be25 | 673 | 0.01 | 0.075 | 863.9975142 | doi: 10.1016/j.msea.2006.02.308
Zr44Ti11Cu9.8Ni10.2Be25 | 673 | 0.01 | 0.08 | 838.5796359 | doi: 10.1016/j.msea.2006.02.308
Zr44Ti11Cu9.8Ni10.2Be25 | 673 | 0.01 | 0.085 | 800.6013848 | doi: 10.1016/j.msea.2006.02.308
Zr44Ti11Cu9.8Ni10.2Be25 | 673 | 0.01 | 0.09 | 756.3008324 | doi: 10.1016/j.msea.2006.02.308
Zr44Ti11Cu9.8Ni10.2Be25 | 673 | 0.01 | 0.095 | 711.8566048 | doi: 10.1016/j.msea.2006.02.308
Zr44Ti11Cu9.8Ni10.2Be25 | 673 | 0.01 | 0.1 | 671.9103774 | doi: 10.1016/j.msea.2006.02.308
Zr44Ti11Cu9.8Ni10.2Be25 | 673 | 0.01 | 0.105 | 638.1336591 | doi: 10.1016/j.msea.2006.02.308
Zr44Ti11Cu9.8Ni10.2Be25 | 673 | 0.01 | 0.11 | 614.6137777 | doi: 10.1016/j.msea.2006.02.308
Zr44Ti11Cu9.8Ni10.2Be25 | 673 | 0.01 | 0.115 | 602.5886076 | doi: 10.1016/j.msea.2006.02.308
Zr44Ti11Cu9.8Ni10.2Be25 | 673 | 0.01 | 0.12 | 585.7891236 | doi: 10.1016/j.msea.2006.02.308
Zr44Ti11Cu9.8Ni10.2Be25 | 673 | 0.01 | 0.125 | 577.4341604 | doi: 10.1016/j.msea.2006.02.308
Zr44Ti11Cu9.8Ni10.2Be25 | 673 | 0.01 | 0.13 | 570.0623573 | doi: 10.1016/j.msea.2006.02.308
Zr44Ti11Cu9.8Ni10.2Be25 | 673 | 0.01 | 0.135 | 568.0869556 | doi: 10.1016/j.msea.2006.02.308
Zr44Ti11Cu9.8Ni10.2Be25 | 673 | 0.01 | 0.14 | 566.374792 | doi: 10.1016/j.msea.2006.02.308
Zr44Ti11Cu9.8Ni10.2Be25 | 673 | 0.01 | 0.145 | 566.9169526 | doi: 10.1016/j.msea.2006.02.308
Zr44Ti11Cu9.8Ni10.2Be25 | 673 | 0.01 | 0.15 | 564.8993698 | doi: 10.1016/j.msea.2006.02.308
Zr44Ti11Cu9.8Ni10.2Be25 | 673 | 0.01 | 0.155 | 564.8232697 | doi: 10.1016/j.msea.2006.02.308
Zr44Ti11Cu9.8Ni10.2Be25 | 673 | 0.01 | 0.16 | 563.3521418 | doi: 10.1016/j.msea.2006.02.308
Zr44Ti11Cu9.8Ni10.2Be25 | 673 | 0.01 | 0.165 | 562.8301526 | doi: 10.1016/j.msea.2006.02.308
Zr44Ti11Cu9.8Ni10.2Be25 | 673 | 0.01 | 0.17 | 562.814629 | doi: 10.1016/j.msea.2006.02.308
Zr44Ti11Cu9.8Ni10.2Be25 | 673 | 0.01 | 0.175 | 561.8351311 | doi: 10.1016/j.msea.2006.02.308
Zr44Ti11Cu9.8Ni10.2Be25 | 673 | 0.01 | 0.18 | 560.7618355 | doi: 10.1016/j.msea.2006.02.308
Zr44Ti11Cu9.8Ni10.2Be25 | 673 | 0.01 | 0.185 | 559.6760492 | doi: 10.1016/j.msea.2006.02.308
Zr44Ti11Cu9.8Ni10.2Be25 | 673 | 0.01 | 0.19 | 557.6704805 | doi: 10.1016/j.msea.2006.02.308
Zr44Ti11Cu9.8Ni10.2Be25 | 673 | 0.01 | 0.195 | 556.6242038 | doi: 10.1016/j.msea.2006.02.308
Zr44Ti11Cu9.8Ni10.2Be25 | 673 | 0.01 | 0.2 | 554.4234411 | doi: 10.1016/j.msea.2006.02.308
Zr44Ti11Cu9.8Ni10.2Be25 | 673 | 0.01 | 0.205 | 553.3950267 | doi: 10.1016/j.msea.2006.02.308
Zr44Ti11Cu9.8Ni10.2Be25 | 673 | 0.01 | 0.21 | 551.9265691 | doi: 10.1016/j.msea.2006.02.308
Zr44Ti11Cu9.8Ni10.2Be25 | 673 | 0.01 | 0.215 | 551.3283548 | doi: 10.1016/j.msea.2006.02.308
Zr44Ti11Cu9.8Ni10.2Be25 | 673 | 0.01 | 0.22 | 551.4429266 | doi: 10.1016/j.msea.2006.02.308
Zr44Ti11Cu9.8Ni10.2Be25 | 673 | 0.01 | 0.225 | 551.6467074 | doi: 10.1016/j.msea.2006.02.308
Zr44Ti11Cu9.8Ni10.2Be25 | 673 | 0.01 | 0.23 | 549.1350278 | doi: 10.1016/j.msea.2006.02.308
Zr44Ti11Cu9.8Ni10.2Be25 | 673 | 0.01 | 0.235 | 547.8536507 | doi: 10.1016/j.msea.2006.02.308
Zr44Ti11Cu9.8Ni10.2Be25 | 673 | 0.01 | 0.24 | 544.1997443 | doi: 10.1016/j.msea.2006.02.308
Zr44Ti11Cu9.8Ni10.2Be25 | 673 | 0.01 | 0.245 | 541.7967004 | doi: 10.1016/j.msea.2006.02.308
Zr44Ti11Cu9.8Ni10.2Be25 | 703 | 0.3 | 0 | 0 | doi: 10.1016/j.msea.2006.02.308
Zr44Ti11Cu9.8Ni10.2Be25 | 703 | 0.3 | 0.02 | 239.5592 | doi: 10.1016/j.msea.2006.02.308
Zr44Ti11Cu9.8Ni10.2Be25 | 703 | 0.3 | 0.025 | 278.8488 | doi: 10.1016/j.msea.2006.02.308
Zr44Ti11Cu9.8Ni10.2Be25 | 703 | 0.3 | 0.03 | 332.1704 | doi: 10.1016/j.msea.2006.02.308
Zr44Ti11Cu9.8Ni10.2Be25 | 703 | 0.3 | 0.035 | 367.5587 | doi: 10.1016/j.msea.2006.02.308
Zr44Ti11Cu9.8Ni10.2Be25 | 703 | 0.3 | 0.04 | 406.8611 | doi: 10.1016/j.msea.2006.02.308
Zr44Ti11Cu9.8Ni10.2Be25 | 703 | 0.3 | 0.045 | 434.8727 | doi: 10.1016/j.msea.2006.02.308
Zr44Ti11Cu9.8Ni10.2Be25 | 703 | 0.3 | 0.05 | 456.2713 | doi: 10.1016/j.msea.2006.02.308
Zr44Ti11Cu9.8Ni10.2Be25 | 703 | 0.3 | 0.055 | 471.5347 | doi: 10.1016/j.msea.2006.02.308
Zr44Ti11Cu9.8Ni10.2Be25 | 703 | 0.3 | 0.06 | 478.8862 | doi: 10.1016/j.msea.2006.02.308
Zr44Ti11Cu9.8Ni10.2Be25 | 703 | 0.3 | 0.065 | 484.2035 | doi: 10.1016/j.msea.2006.02.308
Zr44Ti11Cu9.8Ni10.2Be25 | 703 | 0.3 | 0.07 | 481.2969 | doi: 10.1016/j.msea.2006.02.308
Zr44Ti11Cu9.8Ni10.2Be25 | 703 | 0.3 | 0.075 | 475.5571 | doi: 10.1016/j.msea.2006.02.308
Zr44Ti11Cu9.8Ni10.2Be25 | 703 | 0.3 | 0.08 | 463.054 | doi: 10.1016/j.msea.2006.02.308
Zr44Ti11Cu9.8Ni10.2Be25 | 703 | 0.3 | 0.085 | 451.766 | doi: 10.1016/j.msea.2006.02.308
Zr44Ti11Cu9.8Ni10.2Be25 | 703 | 0.3 | 0.09 | 438.4602 | doi: 10.1016/j.msea.2006.02.308
Zr44Ti11Cu9.8Ni10.2Be25 | 703 | 0.3 | 0.095 | 426.9062 | doi: 10.1016/j.msea.2006.02.308
Zr44Ti11Cu9.8Ni10.2Be25 | 703 | 0.3 | 0.1 | 414.8606 | doi: 10.1016/j.msea.2006.02.308
Zr44Ti11Cu9.8Ni10.2Be25 | 703 | 0.3 | 0.105 | 403.9961 | doi: 10.1016/j.msea.2006.02.308
Zr44Ti11Cu9.8Ni10.2Be25 | 703 | 0.3 | 0.11 | 390.0861 | doi: 10.1016/j.msea.2006.02.308
Zr44Ti11Cu9.8Ni10.2Be25 | 703 | 0.3 | 0.115 | 379.7036 | doi: 10.1016/j.msea.2006.02.308
Zr44Ti11Cu9.8Ni10.2Be25 | 703 | 0.3 | 0.12 | 369.1408 | doi: 10.1016/j.msea.2006.02.308
Zr44Ti11Cu9.8Ni10.2Be25 | 703 | 0.3 | 0.125 | 358.6202 | doi: 10.1016/j.msea.2006.02.308
Zr44Ti11Cu9.8Ni10.2Be25 | 703 | 0.3 | 0.13 | 349.9312 | doi: 10.1016/j.msea.2006.02.308
Zr44Ti11Cu9.8Ni10.2Be25 | 703 | 0.3 | 0.135 | 342.4228 | doi: 10.1016/j.msea.2006.02.308
Zr44Ti11Cu9.8Ni10.2Be25 | 703 | 0.3 | 0.14 | 334.2878 | doi: 10.1016/j.msea.2006.02.308
Zr44Ti11Cu9.8Ni10.2Be25 | 703 | 0.3 | 0.145 | 326.8285 | doi: 10.1016/j.msea.2006.02.308
Zr44Ti11Cu9.8Ni10.2Be25 | 703 | 0.3 | 0.15 | 321.8341 | doi: 10.1016/j.msea.2006.02.308
Zr44Ti11Cu9.8Ni10.2Be25 | 703 | 0.3 | 0.155 | 314.7428 | doi: 10.1016/j.msea.2006.02.308
Zr44Ti11Cu9.8Ni10.2Be25 | 703 | 0.3 | 0.16 | 310.1442 | doi: 10.1016/j.msea.2006.02.308
Zr44Ti11Cu9.8Ni10.2Be25 | 703 | 0.3 | 0.165 | 304.4506 | doi: 10.1016/j.msea.2006.02.308
Zr44Ti11Cu9.8Ni10.2Be25 | 703 | 0.3 | 0.17 | 301.1849 | doi: 10.1016/j.msea.2006.02.308
Zr44Ti11Cu9.8Ni10.2Be25 | 703 | 0.3 | 0.175 | 298.0911 | doi: 10.1016/j.msea.2006.02.308
Zr44Ti11Cu9.8Ni10.2Be25 | 703 | 0.3 | 0.18 | 295.4939 | doi: 10.1016/j.msea.2006.02.308
Zr44Ti11Cu9.8Ni10.2Be25 | 703 | 0.3 | 0.185 | 295.5152 | doi: 10.1016/j.msea.2006.02.308
Zr44Ti11Cu9.8Ni10.2Be25 | 703 | 0.3 | 0.19 | 289.3738 | doi: 10.1016/j.msea.2006.02.308
Zr44Ti11Cu9.8Ni10.2Be25 | 703 | 0.3 | 0.195 | 287.0835 | doi: 10.1016/j.msea.2006.02.308
Zr44Ti11Cu9.8Ni10.2Be25 | 703 | 0.3 | 0.2 | 281.6669 | doi: 10.1016/j.msea.2006.02.308
Zr44Ti11Cu9.8Ni10.2Be25 | 703 | 0.3 | 0.205 | 278.2901 | doi: 10.1016/j.msea.2006.02.308
Zr44Ti11Cu9.8Ni10.2Be25 | 703 | 0.3 | 0.21 | 281.6992 | doi: 10.1016/j.msea.2006.02.308
Zr44Ti11Cu9.8Ni10.2Be25 | 703 | 0.3 | 0.215 | 281.6997 | doi: 10.1016/j.msea.2006.02.308
Zr44Ti11Cu9.8Ni10.2Be25 | 703 | 0.3 | 0.22 | 279.6024 | doi: 10.1016/j.msea.2006.02.308
Zr44Ti11Cu9.8Ni10.2Be25 | 703 | 0.3 | 0.225 | 278.2179 | doi: 10.1016/j.msea.2006.02.308
Zr44Ti11Cu9.8Ni10.2Be25 | 703 | 0.3 | 0.23 | 277.5287 | doi: 10.1016/j.msea.2006.02.308
Zr44Ti11Cu9.8Ni10.2Be25 | 703 | 0.3 | 0.235 | 277.0771 | doi: 10.1016/j.msea.2006.02.308
Zr44Ti11Cu9.8Ni10.2Be25 | 703 | 0.3 | 0.24 | 274.7935 | doi: 10.1016/j.msea.2006.02.308
Zr44Ti11Cu9.8Ni10.2Be25 | 703 | 0.3 | 0.245 | 272.5292 | doi: 10.1016/j.msea.2006.02.308
Zr44Ti11Cu9.8Ni10.2Be25 | 703 | 0.1 | 0 | 0 | doi: 10.1016/j.msea.2006.02.308
Zr44Ti11Cu9.8Ni10.2Be25 | 703 | 0.1 | 0.02 | 192.6138 | doi: 10.1016/j.msea.2006.02.308
Zr44Ti11Cu9.8Ni10.2Be25 | 703 | 0.1 | 0.025 | 218.8334 | doi: 10.1016/j.msea.2006.02.308
Zr44Ti11Cu9.8Ni10.2Be25 | 703 | 0.1 | 0.03 | 243.1263 | doi: 10.1016/j.msea.2006.02.308
Zr44Ti11Cu9.8Ni10.2Be25 | 703 | 0.1 | 0.035 | 257.9918 | doi: 10.1016/j.msea.2006.02.308
Zr44Ti11Cu9.8Ni10.2Be25 | 703 | 0.1 | 0.04 | 268.9882 | doi: 10.1016/j.msea.2006.02.308
Zr44Ti11Cu9.8Ni10.2Be25 | 703 | 0.1 | 0.045 | 277.4843 | doi: 10.1016/j.msea.2006.02.308
Zr44Ti11Cu9.8Ni10.2Be25 | 703 | 0.1 | 0.05 | 281.6891 | doi: 10.1016/j.msea.2006.02.308
Zr44Ti11Cu9.8Ni10.2Be25 | 703 | 0.1 | 0.055 | 281.5928 | doi: 10.1016/j.msea.2006.02.308
Zr44Ti11Cu9.8Ni10.2Be25 | 703 | 0.1 | 0.06 | 281.6719 | doi: 10.1016/j.msea.2006.02.308
Zr44Ti11Cu9.8Ni10.2Be25 | 703 | 0.1 | 0.065 | 280.5274 | doi: 10.1016/j.msea.2006.02.308
Zr44Ti11Cu9.8Ni10.2Be25 | 703 | 0.1 | 0.07 | 278.1808 | doi: 10.1016/j.msea.2006.02.308
Zr44Ti11Cu9.8Ni10.2Be25 | 703 | 0.1 | 0.075 | 274.6911 | doi: 10.1016/j.msea.2006.02.308
Zr44Ti11Cu9.8Ni10.2Be25 | 703 | 0.1 | 0.08 | 273.431 | doi: 10.1016/j.msea.2006.02.308
Zr44Ti11Cu9.8Ni10.2Be25 | 703 | 0.1 | 0.085 | 270.7916 | doi: 10.1016/j.msea.2006.02.308
Zr44Ti11Cu9.8Ni10.2Be25 | 703 | 0.1 | 0.09 | 270.6259 | doi: 10.1016/j.msea.2006.02.308
Zr44Ti11Cu9.8Ni10.2Be25 | 703 | 0.1 | 0.095 | 269.4549 | doi: 10.1016/j.msea.2006.02.308
Zr44Ti11Cu9.8Ni10.2Be25 | 703 | 0.1 | 0.1 | 267.8479 | doi: 10.1016/j.msea.2006.02.308
Zr44Ti11Cu9.8Ni10.2Be25 | 703 | 0.1 | 0.105 | 266.5017 | doi: 10.1016/j.msea.2006.02.308
Zr44Ti11Cu9.8Ni10.2Be25 | 703 | 0.1 | 0.11 | 264.1801 | doi: 10.1016/j.msea.2006.02.308
Zr44Ti11Cu9.8Ni10.2Be25 | 703 | 0.1 | 0.115 | 261.0905 | doi: 10.1016/j.msea.2006.02.308
Zr44Ti11Cu9.8Ni10.2Be25 | 703 | 0.1 | 0.12 | 260.9607 | doi: 10.1016/j.msea.2006.02.308
Zr44Ti11Cu9.8Ni10.2Be25 | 703 | 0.1 | 0.125 | 260.3918 | doi: 10.1016/j.msea.2006.02.308
Zr44Ti11Cu9.8Ni10.2Be25 | 703 | 0.1 | 0.13 | 258.9405 | doi: 10.1016/j.msea.2006.02.308
Zr44Ti11Cu9.8Ni10.2Be25 | 703 | 0.1 | 0.135 | 256.1344 | doi: 10.1016/j.msea.2006.02.308
Zr44Ti11Cu9.8Ni10.2Be25 | 703 | 0.1 | 0.14 | 254.3259 | doi: 10.1016/j.msea.2006.02.308
Zr44Ti11Cu9.8Ni10.2Be25 | 703 | 0.1 | 0.145 | 252.9729 | doi: 10.1016/j.msea.2006.02.308
Zr44Ti11Cu9.8Ni10.2Be25 | 703 | 0.1 | 0.15 | 252.6762 | doi: 10.1016/j.msea.2006.02.308
Zr44Ti11Cu9.8Ni10.2Be25 | 703 | 0.1 | 0.155 | 253.4403 | doi: 10.1016/j.msea.2006.02.308
Zr44Ti11Cu9.8Ni10.2Be25 | 703 | 0.1 | 0.16 | 255.0514 | doi: 10.1016/j.msea.2006.02.308
Zr44Ti11Cu9.8Ni10.2Be25 | 703 | 0.1 | 0.165 | 255.4169 | doi: 10.1016/j.msea.2006.02.308
Zr44Ti11Cu9.8Ni10.2Be25 | 703 | 0.1 | 0.17 | 253.5698 | doi: 10.1016/j.msea.2006.02.308
Zr44Ti11Cu9.8Ni10.2Be25 | 703 | 0.1 | 0.175 | 254.0889 | doi: 10.1016/j.msea.2006.02.308
Zr44Ti11Cu9.8Ni10.2Be25 | 703 | 0.1 | 0.18 | 251.9896 | doi: 10.1016/j.msea.2006.02.308
Zr44Ti11Cu9.8Ni10.2Be25 | 703 | 0.1 | 0.185 | 254.6297 | doi: 10.1016/j.msea.2006.02.308
Zr44Ti11Cu9.8Ni10.2Be25 | 703 | 0.1 | 0.19 | 255.8422 | doi: 10.1016/j.msea.2006.02.308
Zr44Ti11Cu9.8Ni10.2Be25 | 703 | 0.1 | 0.195 | 256.8185 | doi: 10.1016/j.msea.2006.02.308
Zr44Ti11Cu9.8Ni10.2Be25 | 703 | 0.1 | 0.2 | 257.4593 | doi: 10.1016/j.msea.2006.02.308
Zr44Ti11Cu9.8Ni10.2Be25 | 703 | 0.1 | 0.205 | 257.5994 | doi: 10.1016/j.msea.2006.02.308
Zr44Ti11Cu9.8Ni10.2Be25 | 703 | 0.1 | 0.21 | 256.8185 | doi: 10.1016/j.msea.2006.02.308
Zr44Ti11Cu9.8Ni10.2Be25 | 703 | 0.1 | 0.215 | 256.2218 | doi: 10.1016/j.msea.2006.02.308
Zr44Ti11Cu9.8Ni10.2Be25 | 703 | 0.1 | 0.22 | 259.1882 | doi: 10.1016/j.msea.2006.02.308
Zr44Ti11Cu9.8Ni10.2Be25 | 703 | 0.1 | 0.225 | 256.8185 | doi: 10.1016/j.msea.2006.02.308
Zr44Ti11Cu9.8Ni10.2Be25 | 703 | 0.1 | 0.23 | 256.8221 | doi: 10.1016/j.msea.2006.02.308
Zr44Ti11Cu9.8Ni10.2Be25 | 703 | 0.1 | 0.235 | 252.6747 | doi: 10.1016/j.msea.2006.02.308
Zr44Ti11Cu9.8Ni10.2Be25 | 703 | 0.1 | 0.24 | 254.1354 | doi: 10.1016/j.msea.2006.02.308
Zr44Ti11Cu9.8Ni10.2Be25 | 703 | 0.1 | 0.245 | 251.8489 | doi: 10.1016/j.msea.2006.02.308
Zr44Ti11Cu9.8Ni10.2Be25 | 673 | 0.03 | 0 | 0 | doi: 10.1016/j.msea.2006.02.308
Zr44Ti11Cu9.8Ni10.2Be25 | 673 | 0.03 | 0.02 | 374.293256 | doi: 10.1016/j.msea.2006.02.308
Zr44Ti11Cu9.8Ni10.2Be25 | 673 | 0.03 | 0.025 | 468.5285617 | doi: 10.1016/j.msea.2006.02.308
Zr44Ti11Cu9.8Ni10.2Be25 | 673 | 0.03 | 0.03 | 553.7881276 | doi: 10.1016/j.msea.2006.02.308
Zr44Ti11Cu9.8Ni10.2Be25 | 673 | 0.03 | 0.035 | 657.8481694 | doi: 10.1016/j.msea.2006.02.308
Zr44Ti11Cu9.8Ni10.2Be25 | 673 | 0.03 | 0.04 | 738.7153988 | doi: 10.1016/j.msea.2006.02.308
Zr44Ti11Cu9.8Ni10.2Be25 | 673 | 0.03 | 0.045 | 807.5136942 | doi: 10.1016/j.msea.2006.02.308
Zr44Ti11Cu9.8Ni10.2Be25 | 673 | 0.03 | 0.05 | 885.8839044 | doi: 10.1016/j.msea.2006.02.308
Zr44Ti11Cu9.8Ni10.2Be25 | 673 | 0.03 | 0.055 | 935.7104002 | doi: 10.1016/j.msea.2006.02.308
Zr44Ti11Cu9.8Ni10.2Be25 | 673 | 0.03 | 0.06 | 983.9338724 | doi: 10.1016/j.msea.2006.02.308
Zr44Ti11Cu9.8Ni10.2Be25 | 673 | 0.03 | 0.065 | 1010.051224 | doi: 10.1016/j.msea.2006.02.308
Zr44Ti11Cu9.8Ni10.2Be25 | 673 | 0.03 | 0.07 | 1029.722891 | doi: 10.1016/j.msea.2006.02.308
Zr44Ti11Cu9.8Ni10.2Be25 | 673 | 0.03 | 0.075 | 1030.61672 | doi: 10.1016/j.msea.2006.02.308
Zr44Ti11Cu9.8Ni10.2Be25 | 673 | 0.03 | 0.08 | 1013.279907 | doi: 10.1016/j.msea.2006.02.308
Zr44Ti11Cu9.8Ni10.2Be25 | 673 | 0.03 | 0.085 | 972.5962681 | doi: 10.1016/j.msea.2006.02.308
Zr44Ti11Cu9.8Ni10.2Be25 | 673 | 0.03 | 0.09 | 921.372693 | doi: 10.1016/j.msea.2006.02.308
Zr44Ti11Cu9.8Ni10.2Be25 | 673 | 0.03 | 0.095 | 876.2276844 | doi: 10.1016/j.msea.2006.02.308
Zr44Ti11Cu9.8Ni10.2Be25 | 673 | 0.03 | 0.1 | 813.8659021 | doi: 10.1016/j.msea.2006.02.308
Zr44Ti11Cu9.8Ni10.2Be25 | 673 | 0.03 | 0.105 | 770.0513899 | doi: 10.1016/j.msea.2006.02.308
Zr44Ti11Cu9.8Ni10.2Be25 | 673 | 0.03 | 0.11 | 733.0335038 | doi: 10.1016/j.msea.2006.02.308
Zr44Ti11Cu9.8Ni10.2Be25 | 673 | 0.03 | 0.115 | 706.2900187 | doi: 10.1016/j.msea.2006.02.308
Zr44Ti11Cu9.8Ni10.2Be25 | 673 | 0.03 | 0.12 | 690.0508193 | doi: 10.1016/j.msea.2006.02.308
Zr44Ti11Cu9.8Ni10.2Be25 | 673 | 0.03 | 0.125 | 675.9794876 | doi: 10.1016/j.msea.2006.02.308
Zr44Ti11Cu9.8Ni10.2Be25 | 673 | 0.03 | 0.13 | 665.8063422 | doi: 10.1016/j.msea.2006.02.308
Zr44Ti11Cu9.8Ni10.2Be25 | 673 | 0.03 | 0.135 | 654.4866639 | doi: 10.1016/j.msea.2006.02.308
Zr44Ti11Cu9.8Ni10.2Be25 | 673 | 0.03 | 0.14 | 652.5243252 | doi: 10.1016/j.msea.2006.02.308
Zr44Ti11Cu9.8Ni10.2Be25 | 673 | 0.03 | 0.145 | 650.9935608 | doi: 10.1016/j.msea.2006.02.308
Zr44Ti11Cu9.8Ni10.2Be25 | 673 | 0.03 | 0.15 | 652.2379443 | doi: 10.1016/j.msea.2006.02.308
Zr44Ti11Cu9.8Ni10.2Be25 | 673 | 0.03 | 0.155 | 653.4746259 | doi: 10.1016/j.msea.2006.02.308
Zr44Ti11Cu9.8Ni10.2Be25 | 673 | 0.03 | 0.16 | 654.5180415 | doi: 10.1016/j.msea.2006.02.308
Zr44Ti11Cu9.8Ni10.2Be25 | 673 | 0.03 | 0.165 | 655.3901803 | doi: 10.1016/j.msea.2006.02.308
Zr44Ti11Cu9.8Ni10.2Be25 | 673 | 0.03 | 0.17 | 657.5981293 | doi: 10.1016/j.msea.2006.02.308
Zr44Ti11Cu9.8Ni10.2Be25 | 673 | 0.03 | 0.175 | 657.2383805 | doi: 10.1016/j.msea.2006.02.308
Zr44Ti11Cu9.8Ni10.2Be25 | 673 | 0.03 | 0.18 | 654.5644255 | doi: 10.1016/j.msea.2006.02.308
Zr44Ti11Cu9.8Ni10.2Be25 | 673 | 0.03 | 0.185 | 657.8041411 | doi: 10.1016/j.msea.2006.02.308
Zr44Ti11Cu9.8Ni10.2Be25 | 673 | 0.03 | 0.19 | 658.6299254 | doi: 10.1016/j.msea.2006.02.308
Zr44Ti11Cu9.8Ni10.2Be25 | 673 | 0.03 | 0.195 | 657.6984873 | doi: 10.1016/j.msea.2006.02.308
Zr44Ti11Cu9.8Ni10.2Be25 | 673 | 0.03 | 0.2 | 659.6603174 | doi: 10.1016/j.msea.2006.02.308
Zr44Ti11Cu9.8Ni10.2Be25 | 673 | 0.03 | 0.205 | 656.5641714 | doi: 10.1016/j.msea.2006.02.308
Zr44Ti11Cu9.8Ni10.2Be25 | 673 | 0.03 | 0.21 | 656.4555607 | doi: 10.1016/j.msea.2006.02.308
Zr44Ti11Cu9.8Ni10.2Be25 | 673 | 0.03 | 0.215 | 655.4258025 | doi: 10.1016/j.msea.2006.02.308
Zr44Ti11Cu9.8Ni10.2Be25 | 673 | 0.03 | 0.22 | 654.2087591 | doi: 10.1016/j.msea.2006.02.308
Zr44Ti11Cu9.8Ni10.2Be25 | 673 | 0.03 | 0.225 | 653.4622558 | doi: 10.1016/j.msea.2006.02.308
Zr44Ti11Cu9.8Ni10.2Be25 | 673 | 0.03 | 0.23 | 653.4025398 | doi: 10.1016/j.msea.2006.02.308
Zr44Ti11Cu9.8Ni10.2Be25 | 673 | 0.03 | 0.235 | 652.3935848 | doi: 10.1016/j.msea.2006.02.308
Zr44Ti11Cu9.8Ni10.2Be25 | 673 | 0.03 | 0.24 | 651.4588558 | doi: 10.1016/j.msea.2006.02.308
Zr44Ti11Cu9.8Ni10.2Be25 | 673 | 0.03 | 0.245 | 651.3943406 | doi: 10.1016/j.msea.2006.02.308
Zr44Ti11Cu9.8Ni10.2Be25 | 673 | 0.01 | 0 | 0 | doi: 10.1016/j.msea.2006.02.308
Zr44Ti11Cu9.8Ni10.2Be25 | 673 | 0.01 | 0.02 | 325.9034827 | doi: 10.1016/j.msea.2006.02.308
Zr44Ti11Cu9.8Ni10.2Be25 | 673 | 0.01 | 0.025 | 404.0677134 | doi: 10.1016/j.msea.2006.02.308
Zr44Ti11Cu9.8Ni10.2Be25 | 673 | 0.01 | 0.03 | 489.3146728 | doi: 10.1016/j.msea.2006.02.308
Zr44Ti11Cu9.8Ni10.2Be25 | 673 | 0.01 | 0.035 | 571.5441846 | doi: 10.1016/j.msea.2006.02.308
Zr44Ti11Cu9.8Ni10.2Be25 | 673 | 0.01 | 0.04 | 631.4552568 | doi: 10.1016/j.msea.2006.02.308
Zr44Ti11Cu9.8Ni10.2Be25 | 673 | 0.01 | 0.045 | 692.033249 | doi: 10.1016/j.msea.2006.02.308
Zr44Ti11Cu9.8Ni10.2Be25 | 673 | 0.01 | 0.05 | 753.5856736 | doi: 10.1016/j.msea.2006.02.308
Zr44Ti11Cu9.8Ni10.2Be25 | 673 | 0.01 | 0.055 | 800.0472073 | doi: 10.1016/j.msea.2006.02.308
Zr44Ti11Cu9.8Ni10.2Be25 | 673 | 0.01 | 0.06 | 837.5486929 | doi: 10.1016/j.msea.2006.02.308
Zr44Ti11Cu9.8Ni10.2Be25 | 673 | 0.01 | 0.065 | 858.6919428 | doi: 10.1016/j.msea.2006.02.308
Zr44Ti11Cu9.8Ni10.2Be25 | 673 | 0.01 | 0.07 | 863.5418002 | doi: 10.1016/j.msea.2006.02.308
Zr44Ti11Cu9.8Ni10.2Be25 | 673 | 0.01 | 0.075 | 863.9975142 | doi: 10.1016/j.msea.2006.02.308
Zr44Ti11Cu9.8Ni10.2Be25 | 673 | 0.01 | 0.08 | 838.5796359 | doi: 10.1016/j.msea.2006.02.308
Zr44Ti11Cu9.8Ni10.2Be25 | 673 | 0.01 | 0.085 | 800.6013848 | doi: 10.1016/j.msea.2006.02.308
Zr44Ti11Cu9.8Ni10.2Be25 | 673 | 0.01 | 0.09 | 756.3008324 | doi: 10.1016/j.msea.2006.02.308
Zr44Ti11Cu9.8Ni10.2Be25 | 673 | 0.01 | 0.095 | 711.8566048 | doi: 10.1016/j.msea.2006.02.308
Zr44Ti11Cu9.8Ni10.2Be25 | 673 | 0.01 | 0.1 | 671.9103774 | doi: 10.1016/j.msea.2006.02.308
Zr44Ti11Cu9.8Ni10.2Be25 | 673 | 0.01 | 0.105 | 638.1336591 | doi: 10.1016/j.msea.2006.02.308
Zr44Ti11Cu9.8Ni10.2Be25 | 673 | 0.01 | 0.11 | 614.6137777 | doi: 10.1016/j.msea.2006.02.308
Zr44Ti11Cu9.8Ni10.2Be25 | 673 | 0.01 | 0.115 | 602.5886076 | doi: 10.1016/j.msea.2006.02.308
Zr44Ti11Cu9.8Ni10.2Be25 | 673 | 0.01 | 0.12 | 585.7891236 | doi: 10.1016/j.msea.2006.02.308
Zr44Ti11Cu9.8Ni10.2Be25 | 673 | 0.01 | 0.125 | 577.4341604 | doi: 10.1016/j.msea.2006.02.308
Zr44Ti11Cu9.8Ni10.2Be25 | 673 | 0.01 | 0.13 | 570.0623573 | doi: 10.1016/j.msea.2006.02.308
Zr44Ti11Cu9.8Ni10.2Be25 | 673 | 0.01 | 0.135 | 568.0869556 | doi: 10.1016/j.msea.2006.02.308
Zr44Ti11Cu9.8Ni10.2Be25 | 673 | 0.01 | 0.14 | 566.374792 | doi: 10.1016/j.msea.2006.02.308
Zr44Ti11Cu9.8Ni10.2Be25 | 673 | 0.01 | 0.145 | 566.9169526 | doi: 10.1016/j.msea.2006.02.308
Zr44Ti11Cu9.8Ni10.2Be25 | 673 | 0.01 | 0.15 | 564.8993698 | doi: 10.1016/j.msea.2006.02.308
Zr44Ti11Cu9.8Ni10.2Be25 | 673 | 0.01 | 0.155 | 564.8232697 | doi: 10.1016/j.msea.2006.02.308
Zr44Ti11Cu9.8Ni10.2Be25 | 673 | 0.01 | 0.16 | 563.3521418 | doi: 10.1016/j.msea.2006.02.308
Zr44Ti11Cu9.8Ni10.2Be25 | 673 | 0.01 | 0.165 | 562.8301526 | doi: 10.1016/j.msea.2006.02.308
Zr44Ti11Cu9.8Ni10.2Be25 | 673 | 0.01 | 0.17 | 562.814629 | doi: 10.1016/j.msea.2006.02.308
Zr44Ti11Cu9.8Ni10.2Be25 | 673 | 0.01 | 0.175 | 561.8351311 | doi: 10.1016/j.msea.2006.02.308
Zr44Ti11Cu9.8Ni10.2Be25 | 673 | 0.01 | 0.18 | 560.7618355 | doi: 10.1016/j.msea.2006.02.308
Zr44Ti11Cu9.8Ni10.2Be25 | 673 | 0.01 | 0.185 | 559.6760492 | doi: 10.1016/j.msea.2006.02.308
Zr44Ti11Cu9.8Ni10.2Be25 | 673 | 0.01 | 0.19 | 557.6704805 | doi: 10.1016/j.msea.2006.02.308
Zr44Ti11Cu9.8Ni10.2Be25 | 673 | 0.01 | 0.195 | 556.6242038 | doi: 10.1016/j.msea.2006.02.308
Zr44Ti11Cu9.8Ni10.2Be25 | 673 | 0.01 | 0.2 | 554.4234411 | doi: 10.1016/j.msea.2006.02.308
Zr44Ti11Cu9.8Ni10.2Be25 | 673 | 0.01 | 0.205 | 553.3950267 | doi: 10.1016/j.msea.2006.02.308
Zr44Ti11Cu9.8Ni10.2Be25 | 673 | 0.01 | 0.21 | 551.9265691 | doi: 10.1016/j.msea.2006.02.308
Zr44Ti11Cu9.8Ni10.2Be25 | 673 | 0.01 | 0.215 | 551.3283548 | doi: 10.1016/j.msea.2006.02.308
Zr44Ti11Cu9.8Ni10.2Be25 | 673 | 0.01 | 0.22 | 551.4429266 | doi: 10.1016/j.msea.2006.02.308
Zr44Ti11Cu9.8Ni10.2Be25 | 673 | 0.01 | 0.225 | 551.6467074 | doi: 10.1016/j.msea.2006.02.308
Zr44Ti11Cu9.8Ni10.2Be25 | 673 | 0.01 | 0.23 | 549.1350278 | doi: 10.1016/j.msea.2006.02.308
Zr44Ti11Cu9.8Ni10.2Be25 | 673 | 0.01 | 0.235 | 547.8536507 | doi: 10.1016/j.msea.2006.02.308
Zr44Ti11Cu9.8Ni10.2Be25 | 673 | 0.01 | 0.24 | 544.1997443 | doi: 10.1016/j.msea.2006.02.308
Zr44Ti11Cu9.8Ni10.2Be25 | 673 | 0.01 | 0.245 | 541.7967004 | doi: 10.1016/j.msea.2006.02.308
Zr61.88Cu18Ni10.12Al10 | 678 | 0.005 | 0 | 0 | doi: 10.1016/j.jnoncrysol.2018.04.026
Zr61.88Cu18Ni10.12Al10 | 678 | 0.005 | 0.02 | 153.9712 | doi: 10.1016/j.jnoncrysol.2018.04.026
Zr61.88Cu18Ni10.12Al10 | 678 | 0.005 | 0.025 | 200.592 | doi: 10.1016/j.jnoncrysol.2018.04.026
Zr61.88Cu18Ni10.12Al10 | 678 | 0.005 | 0.03 | 240.534 | doi: 10.1016/j.jnoncrysol.2018.04.026
Zr61.88Cu18Ni10.12Al10 | 678 | 0.005 | 0.035 | 306.3303 | doi: 10.1016/j.jnoncrysol.2018.04.026
Zr61.88Cu18Ni10.12Al10 | 678 | 0.005 | 0.04 | 349.1799 | doi: 10.1016/j.jnoncrysol.2018.04.026
Zr61.88Cu18Ni10.12Al10 | 678 | 0.005 | 0.045 | 380.4281 | doi: 10.1016/j.jnoncrysol.2018.04.026
Zr61.88Cu18Ni10.12Al10 | 678 | 0.005 | 0.05 | 414.1675 | doi: 10.1016/j.jnoncrysol.2018.04.026
Zr61.88Cu18Ni10.12Al10 | 678 | 0.005 | 0.055 | 441.9651 | doi: 10.1016/j.jnoncrysol.2018.04.026
Zr61.88Cu18Ni10.12Al10 | 678 | 0.005 | 0.06 | 449.6464 | doi: 10.1016/j.jnoncrysol.2018.04.026
Zr61.88Cu18Ni10.12Al10 | 678 | 0.005 | 0.065 | 456.1638 | doi: 10.1016/j.jnoncrysol.2018.04.026
Zr61.88Cu18Ni10.12Al10 | 678 | 0.005 | 0.07 | 462.7956 | doi: 10.1016/j.jnoncrysol.2018.04.026
Zr61.88Cu18Ni10.12Al10 | 678 | 0.005 | 0.075 | 458.5972 | doi: 10.1016/j.jnoncrysol.2018.04.026
Zr61.88Cu18Ni10.12Al10 | 678 | 0.005 | 0.08 | 454.8069 | doi: 10.1016/j.jnoncrysol.2018.04.026
Zr61.88Cu18Ni10.12Al10 | 678 | 0.005 | 0.085 | 446.7125 | doi: 10.1016/j.jnoncrysol.2018.04.026
Zr61.88Cu18Ni10.12Al10 | 678 | 0.005 | 0.09 | 437.4366 | doi: 10.1016/j.jnoncrysol.2018.04.026
Zr61.88Cu18Ni10.12Al10 | 678 | 0.005 | 0.095 | 429.3828 | doi: 10.1016/j.jnoncrysol.2018.04.026
Zr61.88Cu18Ni10.12Al10 | 678 | 0.005 | 0.1 | 418.852 | doi: 10.1016/j.jnoncrysol.2018.04.026
Zr61.88Cu18Ni10.12Al10 | 678 | 0.005 | 0.105 | 405.6789 | doi: 10.1016/j.jnoncrysol.2018.04.026
Zr61.88Cu18Ni10.12Al10 | 678 | 0.005 | 0.11 | 397.8176 | doi: 10.1016/j.jnoncrysol.2018.04.026
Zr61.88Cu18Ni10.12Al10 | 678 | 0.005 | 0.115 | 395.9372 | doi: 10.1016/j.jnoncrysol.2018.04.026
Zr61.88Cu18Ni10.12Al10 | 678 | 0.005 | 0.12 | 393.3625 | doi: 10.1016/j.jnoncrysol.2018.04.026
Zr61.88Cu18Ni10.12Al10 | 678 | 0.005 | 0.125 | 390.21 | doi: 10.1016/j.jnoncrysol.2018.04.026
Zr61.88Cu18Ni10.12Al10 | 678 | 0.005 | 0.13 | 388.0477 | doi: 10.1016/j.jnoncrysol.2018.04.026
Zr61.88Cu18Ni10.12Al10 | 678 | 0.005 | 0.135 | 385.8045 | doi: 10.1016/j.jnoncrysol.2018.04.026
Zr61.88Cu18Ni10.12Al10 | 678 | 0.005 | 0.14 | 384.0462 | doi: 10.1016/j.jnoncrysol.2018.04.026
Zr61.88Cu18Ni10.12Al10 | 678 | 0.005 | 0.145 | 381.192 | doi: 10.1016/j.jnoncrysol.2018.04.026
Zr61.88Cu18Ni10.12Al10 | 678 | 0.005 | 0.15 | 379.1976 | doi: 10.1016/j.jnoncrysol.2018.04.026
Zr61.88Cu18Ni10.12Al10 | 678 | 0.005 | 0.155 | 380.4956 | doi: 10.1016/j.jnoncrysol.2018.04.026
Zr61.88Cu18Ni10.12Al10 | 678 | 0.005 | 0.16 | 380.6012 | doi: 10.1016/j.jnoncrysol.2018.04.026
Zr61.88Cu18Ni10.12Al10 | 678 | 0.005 | 0.165 | 377.0274 | doi: 10.1016/j.jnoncrysol.2018.04.026
Zr61.88Cu18Ni10.12Al10 | 678 | 0.005 | 0.17 | 369.5469 | doi: 10.1016/j.jnoncrysol.2018.04.026
Zr61.88Cu18Ni10.12Al10 | 678 | 0.005 | 0.175 | 364.951 | doi: 10.1016/j.jnoncrysol.2018.04.026
Zr61.88Cu18Ni10.12Al10 | 678 | 0.005 | 0.18 | 358.4667 | doi: 10.1016/j.jnoncrysol.2018.04.026
Zr61.88Cu18Ni10.12Al10 | 678 | 0.005 | 0.185 | 350.2851 | doi: 10.1016/j.jnoncrysol.2018.04.026
Zr61.88Cu18Ni10.12Al10 | 678 | 0.005 | 0.19 | 343.7262 | doi: 10.1016/j.jnoncrysol.2018.04.026
Zr61.88Cu18Ni10.12Al10 | 678 | 0.005 | 0.195 | 336.2094 | doi: 10.1016/j.jnoncrysol.2018.04.026
Zr61.88Cu18Ni10.12Al10 | 678 | 0.005 | 0.2 | 330.2181 | doi: 10.1016/j.jnoncrysol.2018.04.026
Zr61.88Cu18Ni10.12Al10 | 678 | 0.005 | 0.205 | 315.4697 | doi: 10.1016/j.jnoncrysol.2018.04.026
Zr61.88Cu18Ni10.12Al10 | 678 | 0.005 | 0.21 | 312.3066 | doi: 10.1016/j.jnoncrysol.2018.04.026
Zr61.88Cu18Ni10.12Al10 | 678 | 0.005 | 0.215 | 300.1168 | doi: 10.1016/j.jnoncrysol.2018.04.026
Zr61.88Cu18Ni10.12Al10 | 678 | 0.005 | 0.22 | 288.367 | doi: 10.1016/j.jnoncrysol.2018.04.026
Zr61.88Cu18Ni10.12Al10 | 678 | 0.005 | 0.225 | 269.5056 | doi: 10.1016/j.jnoncrysol.2018.04.026
Zr61.88Cu18Ni10.12Al10 | 678 | 0.005 | 0.23 | 256.7836 | doi: 10.1016/j.jnoncrysol.2018.04.026
Zr61.88Cu18Ni10.12Al10 | 678 | 0.005 | 0.235 | 250.847 | doi: 10.1016/j.jnoncrysol.2018.04.026
Zr61.88Cu18Ni10.12Al10 | 678 | 0.005 | 0.24 | 209.3983 | doi: 10.1016/j.jnoncrysol.2018.04.026
Zr61.88Cu18Ni10.12Al10 | 678 | 0.005 | 0.245 | 177.1038 | doi: 10.1016/j.jnoncrysol.2018.04.026
Zr61.88Cu18Ni10.12Al10 | 693 | 0.005 | 0 | 0 | doi: 10.1016/j.jnoncrysol.2018.04.026
Zr61.88Cu18Ni10.12Al10 | 693 | 0.005 | 0.02 | 134.2734 | doi: 10.1016/j.jnoncrysol.2018.04.026
Zr61.88Cu18Ni10.12Al10 | 693 | 0.005 | 0.025 | 144.0669 | doi: 10.1016/j.jnoncrysol.2018.04.026
Zr61.88Cu18Ni10.12Al10 | 693 | 0.005 | 0.03 | 169.0711 | doi: 10.1016/j.jnoncrysol.2018.04.026
Zr61.88Cu18Ni10.12Al10 | 693 | 0.005 | 0.035 | 196.2432 | doi: 10.1016/j.jnoncrysol.2018.04.026
Zr61.88Cu18Ni10.12Al10 | 693 | 0.005 | 0.04 | 216.8047 | doi: 10.1016/j.jnoncrysol.2018.04.026
Zr61.88Cu18Ni10.12Al10 | 693 | 0.005 | 0.045 | 247.3217 | doi: 10.1016/j.jnoncrysol.2018.04.026
Zr61.88Cu18Ni10.12Al10 | 693 | 0.005 | 0.05 | 262.4794 | doi: 10.1016/j.jnoncrysol.2018.04.026
Zr61.88Cu18Ni10.12Al10 | 693 | 0.005 | 0.055 | 276.6785 | doi: 10.1016/j.jnoncrysol.2018.04.026
Zr61.88Cu18Ni10.12Al10 | 693 | 0.005 | 0.06 | 293.4616 | doi: 10.1016/j.jnoncrysol.2018.04.026
Zr61.88Cu18Ni10.12Al10 | 693 | 0.005 | 0.065 | 306.249 | doi: 10.1016/j.jnoncrysol.2018.04.026
Zr61.88Cu18Ni10.12Al10 | 693 | 0.005 | 0.07 | 313.8788 | doi: 10.1016/j.jnoncrysol.2018.04.026
Zr61.88Cu18Ni10.12Al10 | 693 | 0.005 | 0.075 | 317.1571 | doi: 10.1016/j.jnoncrysol.2018.04.026
Zr61.88Cu18Ni10.12Al10 | 693 | 0.005 | 0.08 | 316.245 | doi: 10.1016/j.jnoncrysol.2018.04.026
Zr61.88Cu18Ni10.12Al10 | 693 | 0.005 | 0.085 | 312.7947 | doi: 10.1016/j.jnoncrysol.2018.04.026
Zr61.88Cu18Ni10.12Al10 | 693 | 0.005 | 0.09 | 309.912 | doi: 10.1016/j.jnoncrysol.2018.04.026
Zr61.88Cu18Ni10.12Al10 | 693 | 0.005 | 0.095 | 307.7514 | doi: 10.1016/j.jnoncrysol.2018.04.026
Zr61.88Cu18Ni10.12Al10 | 693 | 0.005 | 0.1 | 301.82 | doi: 10.1016/j.jnoncrysol.2018.04.026
Zr61.88Cu18Ni10.12Al10 | 693 | 0.005 | 0.105 | 297.9213 | doi: 10.1016/j.jnoncrysol.2018.04.026
Zr61.88Cu18Ni10.12Al10 | 693 | 0.005 | 0.11 | 294.3242 | doi: 10.1016/j.jnoncrysol.2018.04.026
Zr61.88Cu18Ni10.12Al10 | 693 | 0.005 | 0.115 | 290.8708 | doi: 10.1016/j.jnoncrysol.2018.04.026
Zr61.88Cu18Ni10.12Al10 | 693 | 0.005 | 0.12 | 289.8917 | doi: 10.1016/j.jnoncrysol.2018.04.026
Zr61.88Cu18Ni10.12Al10 | 693 | 0.005 | 0.125 | 289.1646 | doi: 10.1016/j.jnoncrysol.2018.04.026
Zr61.88Cu18Ni10.12Al10 | 693 | 0.005 | 0.13 | 287.2906 | doi: 10.1016/j.jnoncrysol.2018.04.026
Zr61.88Cu18Ni10.12Al10 | 693 | 0.005 | 0.135 | 283.6405 | doi: 10.1016/j.jnoncrysol.2018.04.026
Zr61.88Cu18Ni10.12Al10 | 693 | 0.005 | 0.14 | 280.6523 | doi: 10.1016/j.jnoncrysol.2018.04.026
Zr61.88Cu18Ni10.12Al10 | 693 | 0.005 | 0.145 | 277.2485 | doi: 10.1016/j.jnoncrysol.2018.04.026
Zr61.88Cu18Ni10.12Al10 | 693 | 0.005 | 0.15 | 273.9187 | doi: 10.1016/j.jnoncrysol.2018.04.026
Zr61.88Cu18Ni10.12Al10 | 693 | 0.005 | 0.155 | 271.9581 | doi: 10.1016/j.jnoncrysol.2018.04.026
Zr61.88Cu18Ni10.12Al10 | 693 | 0.005 | 0.16 | 268.7642 | doi: 10.1016/j.jnoncrysol.2018.04.026
Zr61.88Cu18Ni10.12Al10 | 693 | 0.005 | 0.165 | 265.9603 | doi: 10.1016/j.jnoncrysol.2018.04.026
Zr61.88Cu18Ni10.12Al10 | 693 | 0.005 | 0.17 | 263.6385 | doi: 10.1016/j.jnoncrysol.2018.04.026
Zr61.88Cu18Ni10.12Al10 | 693 | 0.005 | 0.175 | 262.1015 | doi: 10.1016/j.jnoncrysol.2018.04.026
Zr61.88Cu18Ni10.12Al10 | 693 | 0.005 | 0.18 | 261.6529 | doi: 10.1016/j.jnoncrysol.2018.04.026
Zr61.88Cu18Ni10.12Al10 | 693 | 0.005 | 0.185 | 260.9105 | doi: 10.1016/j.jnoncrysol.2018.04.026
Zr61.88Cu18Ni10.12Al10 | 693 | 0.005 | 0.19 | 259.0261 | doi: 10.1016/j.jnoncrysol.2018.04.026
Zr61.88Cu18Ni10.12Al10 | 693 | 0.005 | 0.195 | 257.7133 | doi: 10.1016/j.jnoncrysol.2018.04.026
Zr61.88Cu18Ni10.12Al10 | 693 | 0.005 | 0.2 | 257.713 | doi: 10.1016/j.jnoncrysol.2018.04.026
Zr61.88Cu18Ni10.12Al10 | 693 | 0.005 | 0.205 | 257.6552 | doi: 10.1016/j.jnoncrysol.2018.04.026
Zr61.88Cu18Ni10.12Al10 | 693 | 0.005 | 0.21 | 253.9926 | doi: 10.1016/j.jnoncrysol.2018.04.026
Zr61.88Cu18Ni10.12Al10 | 693 | 0.005 | 0.215 | 249.8556 | doi: 10.1016/j.jnoncrysol.2018.04.026
Zr61.88Cu18Ni10.12Al10 | 693 | 0.005 | 0.22 | 247.9779 | doi: 10.1016/j.jnoncrysol.2018.04.026
Zr61.88Cu18Ni10.12Al10 | 693 | 0.005 | 0.225 | 243.2523 | doi: 10.1016/j.jnoncrysol.2018.04.026
Zr61.88Cu18Ni10.12Al10 | 693 | 0.005 | 0.23 | 239.3908 | doi: 10.1016/j.jnoncrysol.2018.04.026
Zr61.88Cu18Ni10.12Al10 | 693 | 0.005 | 0.235 | 236.1193 | doi: 10.1016/j.jnoncrysol.2018.04.026
Zr61.88Cu18Ni10.12Al10 | 693 | 0.005 | 0.24 | 232.5307 | doi: 10.1016/j.jnoncrysol.2018.04.026
Zr61.88Cu18Ni10.12Al10 | 693 | 0.005 | 0.245 | 228.4317 | doi: 10.1016/j.jnoncrysol.2018.04.026
Zr61.88Cu18Ni10.12Al10 | 708 | 0.005 | 0 | 0 | doi: 10.1016/j.jnoncrysol.2018.04.026
Zr61.88Cu18Ni10.12Al10 | 708 | 0.005 | 0.02 | 94.54946 | doi: 10.1016/j.jnoncrysol.2018.04.026
Zr61.88Cu18Ni10.12Al10 | 708 | 0.005 | 0.025 | 100.9479 | doi: 10.1016/j.jnoncrysol.2018.04.026
Zr61.88Cu18Ni10.12Al10 | 708 | 0.005 | 0.03 | 105.8704 | doi: 10.1016/j.jnoncrysol.2018.04.026
Zr61.88Cu18Ni10.12Al10 | 708 | 0.005 | 0.035 | 107.7082 | doi: 10.1016/j.jnoncrysol.2018.04.026
Zr61.88Cu18Ni10.12Al10 | 708 | 0.005 | 0.04 | 109.9793 | doi: 10.1016/j.jnoncrysol.2018.04.026
Zr61.88Cu18Ni10.12Al10 | 708 | 0.005 | 0.045 | 109.9794 | doi: 10.1016/j.jnoncrysol.2018.04.026
Zr61.88Cu18Ni10.12Al10 | 708 | 0.005 | 0.05 | 109.9794 | doi: 10.1016/j.jnoncrysol.2018.04.026
Zr61.88Cu18Ni10.12Al10 | 708 | 0.005 | 0.055 | 109.9072 | doi: 10.1016/j.jnoncrysol.2018.04.026
Zr61.88Cu18Ni10.12Al10 | 708 | 0.005 | 0.06 | 111.1044 | doi: 10.1016/j.jnoncrysol.2018.04.026
Zr61.88Cu18Ni10.12Al10 | 708 | 0.005 | 0.065 | 111.9104 | doi: 10.1016/j.jnoncrysol.2018.04.026
Zr61.88Cu18Ni10.12Al10 | 708 | 0.005 | 0.07 | 112.3849 | doi: 10.1016/j.jnoncrysol.2018.04.026
Zr61.88Cu18Ni10.12Al10 | 708 | 0.005 | 0.075 | 114.3065 | doi: 10.1016/j.jnoncrysol.2018.04.026
Zr61.88Cu18Ni10.12Al10 | 708 | 0.005 | 0.08 | 114.448 | doi: 10.1016/j.jnoncrysol.2018.04.026
Zr61.88Cu18Ni10.12Al10 | 708 | 0.005 | 0.085 | 115.8856 | doi: 10.1016/j.jnoncrysol.2018.04.026
Zr61.88Cu18Ni10.12Al10 | 708 | 0.005 | 0.09 | 115.0594 | doi: 10.1016/j.jnoncrysol.2018.04.026
Zr61.88Cu18Ni10.12Al10 | 708 | 0.005 | 0.095 | 113.9153 | doi: 10.1016/j.jnoncrysol.2018.04.026
Zr61.88Cu18Ni10.12Al10 | 708 | 0.005 | 0.1 | 112.9818 | doi: 10.1016/j.jnoncrysol.2018.04.026
Zr61.88Cu18Ni10.12Al10 | 708 | 0.005 | 0.105 | 111.9517 | doi: 10.1016/j.jnoncrysol.2018.04.026
Zr61.88Cu18Ni10.12Al10 | 708 | 0.005 | 0.11 | 113.0657 | doi: 10.1016/j.jnoncrysol.2018.04.026
Zr61.88Cu18Ni10.12Al10 | 708 | 0.005 | 0.115 | 109.6204 | doi: 10.1016/j.jnoncrysol.2018.04.026
Zr61.88Cu18Ni10.12Al10 | 708 | 0.005 | 0.12 | 109.9794 | doi: 10.1016/j.jnoncrysol.2018.04.026
Zr61.88Cu18Ni10.12Al10 | 708 | 0.005 | 0.125 | 109.6848 | doi: 10.1016/j.jnoncrysol.2018.04.026
Zr61.88Cu18Ni10.12Al10 | 708 | 0.005 | 0.13 | 108.6661 | doi: 10.1016/j.jnoncrysol.2018.04.026
Zr61.88Cu18Ni10.12Al10 | 708 | 0.005 | 0.135 | 108.6662 | doi: 10.1016/j.jnoncrysol.2018.04.026
Zr61.88Cu18Ni10.12Al10 | 708 | 0.005 | 0.14 | 108.6662 | doi: 10.1016/j.jnoncrysol.2018.04.026
Zr61.88Cu18Ni10.12Al10 | 708 | 0.005 | 0.145 | 108.3045 | doi: 10.1016/j.jnoncrysol.2018.04.026
Zr61.88Cu18Ni10.12Al10 | 708 | 0.005 | 0.15 | 108.6805 | doi: 10.1016/j.jnoncrysol.2018.04.026
Zr61.88Cu18Ni10.12Al10 | 708 | 0.005 | 0.155 | 108.0115 | doi: 10.1016/j.jnoncrysol.2018.04.026
Zr61.88Cu18Ni10.12Al10 | 708 | 0.005 | 0.16 | 106.9317 | doi: 10.1016/j.jnoncrysol.2018.04.026
Zr61.88Cu18Ni10.12Al10 | 708 | 0.005 | 0.165 | 106.0611 | doi: 10.1016/j.jnoncrysol.2018.04.026
Zr61.88Cu18Ni10.12Al10 | 708 | 0.005 | 0.17 | 104.7955 | doi: 10.1016/j.jnoncrysol.2018.04.026
Zr61.88Cu18Ni10.12Al10 | 708 | 0.005 | 0.175 | 103.4175 | doi: 10.1016/j.jnoncrysol.2018.04.026
Zr61.88Cu18Ni10.12Al10 | 708 | 0.005 | 0.18 | 102.9177 | doi: 10.1016/j.jnoncrysol.2018.04.026
Zr61.88Cu18Ni10.12Al10 | 708 | 0.005 | 0.185 | 102.7569 | doi: 10.1016/j.jnoncrysol.2018.04.026
Zr61.88Cu18Ni10.12Al10 | 708 | 0.005 | 0.19 | 102.7569 | doi: 10.1016/j.jnoncrysol.2018.04.026
Zr61.88Cu18Ni10.12Al10 | 708 | 0.005 | 0.195 | 102.7586 | doi: 10.1016/j.jnoncrysol.2018.04.026
Zr61.88Cu18Ni10.12Al10 | 708 | 0.005 | 0.2 | 101.3763 | doi: 10.1016/j.jnoncrysol.2018.04.026
Zr61.88Cu18Ni10.12Al10 | 708 | 0.005 | 0.205 | 101.4437 | doi: 10.1016/j.jnoncrysol.2018.04.026
Zr61.88Cu18Ni10.12Al10 | 708 | 0.005 | 0.21 | 101.1372 | doi: 10.1016/j.jnoncrysol.2018.04.026
Zr61.88Cu18Ni10.12Al10 | 708 | 0.005 | 0.215 | 99.48694 | doi: 10.1016/j.jnoncrysol.2018.04.026
Zr61.88Cu18Ni10.12Al10 | 708 | 0.005 | 0.22 | 97.49502 | doi: 10.1016/j.jnoncrysol.2018.04.026
Zr61.88Cu18Ni10.12Al10 | 708 | 0.005 | 0.225 | 95.82076 | doi: 10.1016/j.jnoncrysol.2018.04.026
Zr61.88Cu18Ni10.12Al10 | 708 | 0.005 | 0.23 | 92.78682 | doi: 10.1016/j.jnoncrysol.2018.04.026
Zr61.88Cu18Ni10.12Al10 | 708 | 0.005 | 0.235 | 94.2118 | doi: 10.1016/j.jnoncrysol.2018.04.026
Zr61.88Cu18Ni10.12Al10 | 708 | 0.005 | 0.24 | 94.22116 | doi: 10.1016/j.jnoncrysol.2018.04.026
Zr61.88Cu18Ni10.12Al10 | 708 | 0.005 | 0.245 | 94.22116 | doi: 10.1016/j.jnoncrysol.2018.04.026
Zr61.88Cu18Ni10.12Al10 | 678 | 0.0005 | 0 | 0 | doi: 10.1016/j.jnoncrysol.2018.04.026
Zr61.88Cu18Ni10.12Al10 | 678 | 0.0005 | 0.02 | 122.1376 | doi: 10.1016/j.jnoncrysol.2018.04.026
Zr61.88Cu18Ni10.12Al10 | 678 | 0.0005 | 0.025 | 130.4138 | doi: 10.1016/j.jnoncrysol.2018.04.026
Zr61.88Cu18Ni10.12Al10 | 678 | 0.0005 | 0.03 | 137.15 | doi: 10.1016/j.jnoncrysol.2018.04.026
Zr61.88Cu18Ni10.12Al10 | 678 | 0.0005 | 0.035 | 139.2638 | doi: 10.1016/j.jnoncrysol.2018.04.026
Zr61.88Cu18Ni10.12Al10 | 678 | 0.0005 | 0.04 | 142.2789 | doi: 10.1016/j.jnoncrysol.2018.04.026
Zr61.88Cu18Ni10.12Al10 | 678 | 0.0005 | 0.045 | 143.0253 | doi: 10.1016/j.jnoncrysol.2018.04.026
Zr61.88Cu18Ni10.12Al10 | 678 | 0.0005 | 0.05 | 141.033 | doi: 10.1016/j.jnoncrysol.2018.04.026
Zr61.88Cu18Ni10.12Al10 | 678 | 0.0005 | 0.055 | 137.5133 | doi: 10.1016/j.jnoncrysol.2018.04.026
Zr61.88Cu18Ni10.12Al10 | 678 | 0.0005 | 0.06 | 129.8835 | doi: 10.1016/j.jnoncrysol.2018.04.026
Zr61.88Cu18Ni10.12Al10 | 678 | 0.0005 | 0.065 | 124.0371 | doi: 10.1016/j.jnoncrysol.2018.04.026
Zr61.88Cu18Ni10.12Al10 | 678 | 0.0005 | 0.07 | 121.6805 | doi: 10.1016/j.jnoncrysol.2018.04.026
Zr61.88Cu18Ni10.12Al10 | 678 | 0.0005 | 0.075 | 118.7908 | doi: 10.1016/j.jnoncrysol.2018.04.026
Zr61.88Cu18Ni10.12Al10 | 678 | 0.0005 | 0.08 | 110.6508 | doi: 10.1016/j.jnoncrysol.2018.04.026
Zr61.88Cu18Ni10.12Al10 | 678 | 0.0005 | 0.085 | 92.62022 | doi: 10.1016/j.jnoncrysol.2018.04.026
Zr61.88Cu18Ni10.12Al10 | 678 | 0.0005 | 0.09 | 75.48005 | doi: 10.1016/j.jnoncrysol.2018.04.026
Zr61.88Cu18Ni10.12Al10 | 678 | 0.0005 | 0.095 | 69.43562 | doi: 10.1016/j.jnoncrysol.2018.04.026
Zr61.88Cu18Ni10.12Al10 | 678 | 0.0005 | 0.1 | 56.10215 | doi: 10.1016/j.jnoncrysol.2018.04.026
Zr61.88Cu18Ni10.12Al10 | 678 | 0.0005 | 0.105 | 50.53551 | doi: 10.1016/j.jnoncrysol.2018.04.026
Zr61.88Cu18Ni10.12Al10 | 678 | 0.0005 | 0.11 | 47.34955 | doi: 10.1016/j.jnoncrysol.2018.04.026
Zr61.88Cu18Ni10.12Al10 | 678 | 0.0005 | 0.115 | 43.91391 | doi: 10.1016/j.jnoncrysol.2018.04.026
Zr61.88Cu18Ni10.12Al10 | 678 | 0.0005 | 0.12 | 39.52421 | doi: 10.1016/j.jnoncrysol.2018.04.026
Zr61.88Cu18Ni10.12Al10 | 678 | 0.0005 | 0.125 | 34.29188 | doi: 10.1016/j.jnoncrysol.2018.04.026
Zr61.88Cu18Ni10.12Al10 | 678 | 0.0005 | 0.13 | 32.12835 | doi: 10.1016/j.jnoncrysol.2018.04.026
Zr61.88Cu18Ni10.12Al10 | 678 | 0.0005 | 0.135 | 31.47274 | doi: 10.1016/j.jnoncrysol.2018.04.026
Zr61.88Cu18Ni10.12Al10 | 678 | 0.0005 | 0.14 | 30.98867 | doi: 10.1016/j.jnoncrysol.2018.04.026
Zr61.88Cu18Ni10.12Al10 | 678 | 0.0005 | 0.145 | 31.38232 | doi: 10.1016/j.jnoncrysol.2018.04.026
Zr61.88Cu18Ni10.12Al10 | 678 | 0.0005 | 0.15 | 31.49295 | doi: 10.1016/j.jnoncrysol.2018.04.026
Zr61.88Cu18Ni10.12Al10 | 678 | 0.0005 | 0.155 | 30.50264 | doi: 10.1016/j.jnoncrysol.2018.04.026
Zr61.88Cu18Ni10.12Al10 | 678 | 0.0005 | 0.16 | 30.39643 | doi: 10.1016/j.jnoncrysol.2018.04.026
Zr61.88Cu18Ni10.12Al10 | 678 | 0.0005 | 0.165 | 30.42345 | doi: 10.1016/j.jnoncrysol.2018.04.026
Zr61.88Cu18Ni10.12Al10 | 678 | 0.0005 | 0.17 | 30.89798 | doi: 10.1016/j.jnoncrysol.2018.04.026
Zr61.88Cu18Ni10.12Al10 | 678 | 0.0005 | 0.175 | 31.15719 | doi: 10.1016/j.jnoncrysol.2018.04.026
Zr61.88Cu18Ni10.12Al10 | 678 | 0.0005 | 0.18 | 30.99158 | doi: 10.1016/j.jnoncrysol.2018.04.026
Zr61.88Cu18Ni10.12Al10 | 678 | 0.0005 | 0.185 | 31.00228 | doi: 10.1016/j.jnoncrysol.2018.04.026
Zr61.88Cu18Ni10.12Al10 | 678 | 0.0005 | 0.19 | 30.58633 | doi: 10.1016/j.jnoncrysol.2018.04.026
Zr61.88Cu18Ni10.12Al10 | 678 | 0.0005 | 0.195 | 30.60472 | doi: 10.1016/j.jnoncrysol.2018.04.026
Zr61.88Cu18Ni10.12Al10 | 678 | 0.0005 | 0.2 | 30.02177 | doi: 10.1016/j.jnoncrysol.2018.04.026
Zr61.88Cu18Ni10.12Al10 | 678 | 0.0005 | 0.205 | 29.4494 | doi: 10.1016/j.jnoncrysol.2018.04.026
Zr61.88Cu18Ni10.12Al10 | 678 | 0.0005 | 0.21 | 29.42638 | doi: 10.1016/j.jnoncrysol.2018.04.026
Zr61.88Cu18Ni10.12Al10 | 678 | 0.0005 | 0.215 | 30.14024 | doi: 10.1016/j.jnoncrysol.2018.04.026
Zr61.88Cu18Ni10.12Al10 | 678 | 0.0005 | 0.22 | 30.52041 | doi: 10.1016/j.jnoncrysol.2018.04.026
Zr61.88Cu18Ni10.12Al10 | 678 | 0.0005 | 0.225 | 30.51035 | doi: 10.1016/j.jnoncrysol.2018.04.026
Zr61.88Cu18Ni10.12Al10 | 678 | 0.0005 | 0.23 | 30.51035 | doi: 10.1016/j.jnoncrysol.2018.04.026
Zr61.88Cu18Ni10.12Al10 | 678 | 0.0005 | 0.235 | 30.51034 | doi: 10.1016/j.jnoncrysol.2018.04.026
Zr61.88Cu18Ni10.12Al10 | 678 | 0.0005 | 0.24 | 30.50406 | doi: 10.1016/j.jnoncrysol.2018.04.026
Zr61.88Cu18Ni10.12Al10 | 678 | 0.0005 | 0.245 | 30.07019 | doi: 10.1016/j.jnoncrysol.2018.04.026
Zr61.88Cu18Ni10.12Al10 | 693 | 0.0005 | 0 | 0 | doi: 10.1016/j.jnoncrysol.2018.04.026
Zr61.88Cu18Ni10.12Al10 | 693 | 0.0005 | 0.02 | 60.25072 | doi: 10.1016/j.jnoncrysol.2018.04.026
Zr61.88Cu18Ni10.12Al10 | 693 | 0.0005 | 0.025 | 61.07417 | doi: 10.1016/j.jnoncrysol.2018.04.026
Zr61.88Cu18Ni10.12Al10 | 693 | 0.0005 | 0.03 | 65.52922 | doi: 10.1016/j.jnoncrysol.2018.04.026
Zr61.88Cu18Ni10.12Al10 | 693 | 0.0005 | 0.035 | 70.04949 | doi: 10.1016/j.jnoncrysol.2018.04.026
Zr61.88Cu18Ni10.12Al10 | 693 | 0.0005 | 0.04 | 71.29848 | doi: 10.1016/j.jnoncrysol.2018.04.026
Zr61.88Cu18Ni10.12Al10 | 693 | 0.0005 | 0.045 | 71.70424 | doi: 10.1016/j.jnoncrysol.2018.04.026
Zr61.88Cu18Ni10.12Al10 | 693 | 0.0005 | 0.05 | 71.51647 | doi: 10.1016/j.jnoncrysol.2018.04.026
Zr61.88Cu18Ni10.12Al10 | 693 | 0.0005 | 0.055 | 71.01134 | doi: 10.1016/j.jnoncrysol.2018.04.026
Zr61.88Cu18Ni10.12Al10 | 693 | 0.0005 | 0.06 | 70.53134 | doi: 10.1016/j.jnoncrysol.2018.04.026
Zr61.88Cu18Ni10.12Al10 | 693 | 0.0005 | 0.065 | 70.24903 | doi: 10.1016/j.jnoncrysol.2018.04.026
Zr61.88Cu18Ni10.12Al10 | 693 | 0.0005 | 0.07 | 69.72143 | doi: 10.1016/j.jnoncrysol.2018.04.026
Zr61.88Cu18Ni10.12Al10 | 693 | 0.0005 | 0.075 | 69.01434 | doi: 10.1016/j.jnoncrysol.2018.04.026
Zr61.88Cu18Ni10.12Al10 | 693 | 0.0005 | 0.08 | 68.34487 | doi: 10.1016/j.jnoncrysol.2018.04.026
Zr61.88Cu18Ni10.12Al10 | 693 | 0.0005 | 0.085 | 67.95143 | doi: 10.1016/j.jnoncrysol.2018.04.026
Zr61.88Cu18Ni10.12Al10 | 693 | 0.0005 | 0.09 | 67.32258 | doi: 10.1016/j.jnoncrysol.2018.04.026
Zr61.88Cu18Ni10.12Al10 | 693 | 0.0005 | 0.095 | 66.81458 | doi: 10.1016/j.jnoncrysol.2018.04.026
Zr61.88Cu18Ni10.12Al10 | 693 | 0.0005 | 0.1 | 66.46786 | doi: 10.1016/j.jnoncrysol.2018.04.026
Zr61.88Cu18Ni10.12Al10 | 693 | 0.0005 | 0.105 | 66.30319 | doi: 10.1016/j.jnoncrysol.2018.04.026
Zr61.88Cu18Ni10.12Al10 | 693 | 0.0005 | 0.11 | 65.651 | doi: 10.1016/j.jnoncrysol.2018.04.026
Zr61.88Cu18Ni10.12Al10 | 693 | 0.0005 | 0.115 | 65.22932 | doi: 10.1016/j.jnoncrysol.2018.04.026
Zr61.88Cu18Ni10.12Al10 | 693 | 0.0005 | 0.12 | 64.22784 | doi: 10.1016/j.jnoncrysol.2018.04.026
Zr61.88Cu18Ni10.12Al10 | 693 | 0.0005 | 0.125 | 63.61851 | doi: 10.1016/j.jnoncrysol.2018.04.026
Zr61.88Cu18Ni10.12Al10 | 693 | 0.0005 | 0.13 | 64.19703 | doi: 10.1016/j.jnoncrysol.2018.04.026
Zr61.88Cu18Ni10.12Al10 | 693 | 0.0005 | 0.135 | 64.20718 | doi: 10.1016/j.jnoncrysol.2018.04.026
Zr61.88Cu18Ni10.12Al10 | 693 | 0.0005 | 0.14 | 64.41445 | doi: 10.1016/j.jnoncrysol.2018.04.026
Zr61.88Cu18Ni10.12Al10 | 693 | 0.0005 | 0.145 | 63.46885 | doi: 10.1016/j.jnoncrysol.2018.04.026
Zr61.88Cu18Ni10.12Al10 | 693 | 0.0005 | 0.15 | 63.12745 | doi: 10.1016/j.jnoncrysol.2018.04.026
Zr61.88Cu18Ni10.12Al10 | 693 | 0.0005 | 0.155 | 62.68772 | doi: 10.1016/j.jnoncrysol.2018.04.026
Zr61.88Cu18Ni10.12Al10 | 693 | 0.0005 | 0.16 | 62.45021 | doi: 10.1016/j.jnoncrysol.2018.04.026
Zr61.88Cu18Ni10.12Al10 | 693 | 0.0005 | 0.165 | 62.07923 | doi: 10.1016/j.jnoncrysol.2018.04.026
Zr61.88Cu18Ni10.12Al10 | 693 | 0.0005 | 0.17 | 61.44066 | doi: 10.1016/j.jnoncrysol.2018.04.026
Zr61.88Cu18Ni10.12Al10 | 693 | 0.0005 | 0.175 | 60.82407 | doi: 10.1016/j.jnoncrysol.2018.04.026
Zr61.88Cu18Ni10.12Al10 | 693 | 0.0005 | 0.18 | 60.69091 | doi: 10.1016/j.jnoncrysol.2018.04.026
Zr61.88Cu18Ni10.12Al10 | 693 | 0.0005 | 0.185 | 60.55338 | doi: 10.1016/j.jnoncrysol.2018.04.026
Zr61.88Cu18Ni10.12Al10 | 693 | 0.0005 | 0.19 | 60.02882 | doi: 10.1016/j.jnoncrysol.2018.04.026
Zr61.88Cu18Ni10.12Al10 | 693 | 0.0005 | 0.195 | 59.47878 | doi: 10.1016/j.jnoncrysol.2018.04.026
Zr61.88Cu18Ni10.12Al10 | 693 | 0.0005 | 0.2 | 58.81305 | doi: 10.1016/j.jnoncrysol.2018.04.026
Zr61.88Cu18Ni10.12Al10 | 693 | 0.0005 | 0.205 | 58.46023 | doi: 10.1016/j.jnoncrysol.2018.04.026
Zr61.88Cu18Ni10.12Al10 | 693 | 0.0005 | 0.21 | 58.03709 | doi: 10.1016/j.jnoncrysol.2018.04.026
Zr61.88Cu18Ni10.12Al10 | 693 | 0.0005 | 0.215 | 57.84442 | doi: 10.1016/j.jnoncrysol.2018.04.026
Zr61.88Cu18Ni10.12Al10 | 693 | 0.0005 | 0.22 | 57.60267 | doi: 10.1016/j.jnoncrysol.2018.04.026
Zr61.88Cu18Ni10.12Al10 | 693 | 0.0005 | 0.225 | 57.45832 | doi: 10.1016/j.jnoncrysol.2018.04.026
Zr61.88Cu18Ni10.12Al10 | 693 | 0.0005 | 0.23 | 57.10326 | doi: 10.1016/j.jnoncrysol.2018.04.026
Zr61.88Cu18Ni10.12Al10 | 693 | 0.0005 | 0.235 | 56.69579 | doi: 10.1016/j.jnoncrysol.2018.04.026
Zr61.88Cu18Ni10.12Al10 | 693 | 0.0005 | 0.24 | 56.4217 | doi: 10.1016/j.jnoncrysol.2018.04.026
Zr61.88Cu18Ni10.12Al10 | 693 | 0.0005 | 0.245 | 55.89852 | doi: 10.1016/j.jnoncrysol.2018.04.026
Zr61.88Cu18Ni10.12Al10 | 678 | 0.001 | 0 | 0 | doi: 10.1016/j.jnoncrysol.2018.04.026
Zr61.88Cu18Ni10.12Al10 | 678 | 0.001 | 0.02 | 156.1714 | doi: 10.1016/j.jnoncrysol.2018.04.026
Zr61.88Cu18Ni10.12Al10 | 678 | 0.001 | 0.025 | 191.4186 | doi: 10.1016/j.jnoncrysol.2018.04.026
Zr61.88Cu18Ni10.12Al10 | 678 | 0.001 | 0.03 | 232.3816 | doi: 10.1016/j.jnoncrysol.2018.04.026
Zr61.88Cu18Ni10.12Al10 | 678 | 0.001 | 0.035 | 267.5489 | doi: 10.1016/j.jnoncrysol.2018.04.026
Zr61.88Cu18Ni10.12Al10 | 678 | 0.001 | 0.04 | 298.2439 | doi: 10.1016/j.jnoncrysol.2018.04.026
Zr61.88Cu18Ni10.12Al10 | 678 | 0.001 | 0.045 | 317.8675 | doi: 10.1016/j.jnoncrysol.2018.04.026
Zr61.88Cu18Ni10.12Al10 | 678 | 0.001 | 0.05 | 330.2507 | doi: 10.1016/j.jnoncrysol.2018.04.026
Zr61.88Cu18Ni10.12Al10 | 678 | 0.001 | 0.055 | 336.5618 | doi: 10.1016/j.jnoncrysol.2018.04.026
Zr61.88Cu18Ni10.12Al10 | 678 | 0.001 | 0.06 | 344.8998 | doi: 10.1016/j.jnoncrysol.2018.04.026
Zr61.88Cu18Ni10.12Al10 | 678 | 0.001 | 0.065 | 352.7109 | doi: 10.1016/j.jnoncrysol.2018.04.026
Zr61.88Cu18Ni10.12Al10 | 678 | 0.001 | 0.07 | 356.2516 | doi: 10.1016/j.jnoncrysol.2018.04.026
Zr61.88Cu18Ni10.12Al10 | 678 | 0.001 | 0.075 | 357.4401 | doi: 10.1016/j.jnoncrysol.2018.04.026
Zr61.88Cu18Ni10.12Al10 | 678 | 0.001 | 0.08 | 357.4551 | doi: 10.1016/j.jnoncrysol.2018.04.026
Zr61.88Cu18Ni10.12Al10 | 678 | 0.001 | 0.085 | 357.5847 | doi: 10.1016/j.jnoncrysol.2018.04.026
Zr61.88Cu18Ni10.12Al10 | 678 | 0.001 | 0.09 | 359.4341 | doi: 10.1016/j.jnoncrysol.2018.04.026
Zr61.88Cu18Ni10.12Al10 | 678 | 0.001 | 0.095 | 362.4679 | doi: 10.1016/j.jnoncrysol.2018.04.026
Zr61.88Cu18Ni10.12Al10 | 678 | 0.001 | 0.1 | 364.1428 | doi: 10.1016/j.jnoncrysol.2018.04.026
Zr61.88Cu18Ni10.12Al10 | 678 | 0.001 | 0.105 | 362.8392 | doi: 10.1016/j.jnoncrysol.2018.04.026
Zr61.88Cu18Ni10.12Al10 | 678 | 0.001 | 0.11 | 362.0544 | doi: 10.1016/j.jnoncrysol.2018.04.026
Zr61.88Cu18Ni10.12Al10 | 678 | 0.001 | 0.115 | 359.6383 | doi: 10.1016/j.jnoncrysol.2018.04.026
Zr61.88Cu18Ni10.12Al10 | 678 | 0.001 | 0.12 | 357.1896 | doi: 10.1016/j.jnoncrysol.2018.04.026
Zr61.88Cu18Ni10.12Al10 | 678 | 0.001 | 0.125 | 356.544 | doi: 10.1016/j.jnoncrysol.2018.04.026
Zr61.88Cu18Ni10.12Al10 | 678 | 0.001 | 0.13 | 355.6751 | doi: 10.1016/j.jnoncrysol.2018.04.026
Zr61.88Cu18Ni10.12Al10 | 678 | 0.001 | 0.135 | 354.7887 | doi: 10.1016/j.jnoncrysol.2018.04.026
Zr61.88Cu18Ni10.12Al10 | 678 | 0.001 | 0.14 | 355.3482 | doi: 10.1016/j.jnoncrysol.2018.04.026
Zr61.88Cu18Ni10.12Al10 | 678 | 0.001 | 0.145 | 353.0505 | doi: 10.1016/j.jnoncrysol.2018.04.026
Zr61.88Cu18Ni10.12Al10 | 678 | 0.001 | 0.15 | 349.9887 | doi: 10.1016/j.jnoncrysol.2018.04.026
Zr61.88Cu18Ni10.12Al10 | 678 | 0.001 | 0.155 | 350.3481 | doi: 10.1016/j.jnoncrysol.2018.04.026
Zr61.88Cu18Ni10.12Al10 | 678 | 0.001 | 0.16 | 349.1338 | doi: 10.1016/j.jnoncrysol.2018.04.026
Zr61.88Cu18Ni10.12Al10 | 678 | 0.001 | 0.165 | 347.3157 | doi: 10.1016/j.jnoncrysol.2018.04.026
Zr61.88Cu18Ni10.12Al10 | 678 | 0.001 | 0.17 | 346.9083 | doi: 10.1016/j.jnoncrysol.2018.04.026
Zr61.88Cu18Ni10.12Al10 | 678 | 0.001 | 0.175 | 345.6819 | doi: 10.1016/j.jnoncrysol.2018.04.026
Zr61.88Cu18Ni10.12Al10 | 678 | 0.001 | 0.18 | 345.7747 | doi: 10.1016/j.jnoncrysol.2018.04.026
Zr61.88Cu18Ni10.12Al10 | 678 | 0.001 | 0.185 | 345.9974 | doi: 10.1016/j.jnoncrysol.2018.04.026
Zr61.88Cu18Ni10.12Al10 | 678 | 0.001 | 0.19 | 343.8923 | doi: 10.1016/j.jnoncrysol.2018.04.026
Zr61.88Cu18Ni10.12Al10 | 678 | 0.001 | 0.195 | 339.3944 | doi: 10.1016/j.jnoncrysol.2018.04.026
Zr61.88Cu18Ni10.12Al10 | 678 | 0.001 | 0.2 | 340.1931 | doi: 10.1016/j.jnoncrysol.2018.04.026
Zr61.88Cu18Ni10.12Al10 | 678 | 0.001 | 0.205 | 337.6177 | doi: 10.1016/j.jnoncrysol.2018.04.026
Zr61.88Cu18Ni10.12Al10 | 678 | 0.001 | 0.21 | 336.9621 | doi: 10.1016/j.jnoncrysol.2018.04.026
Zr61.88Cu18Ni10.12Al10 | 678 | 0.001 | 0.215 | 335.3391 | doi: 10.1016/j.jnoncrysol.2018.04.026
Zr61.88Cu18Ni10.12Al10 | 678 | 0.001 | 0.22 | 334.9491 | doi: 10.1016/j.jnoncrysol.2018.04.026
Zr61.88Cu18Ni10.12Al10 | 678 | 0.001 | 0.225 | 332.36 | doi: 10.1016/j.jnoncrysol.2018.04.026
Zr61.88Cu18Ni10.12Al10 | 678 | 0.001 | 0.23 | 330.4433 | doi: 10.1016/j.jnoncrysol.2018.04.026
Zr61.88Cu18Ni10.12Al10 | 678 | 0.001 | 0.235 | 328.3685 | doi: 10.1016/j.jnoncrysol.2018.04.026
Zr61.88Cu18Ni10.12Al10 | 678 | 0.001 | 0.24 | 328.8809 | doi: 10.1016/j.jnoncrysol.2018.04.026
Zr61.88Cu18Ni10.12Al10 | 678 | 0.001 | 0.245 | 321.1309 | doi: 10.1016/j.jnoncrysol.2018.04.026
Zr61.88Cu18Ni10.12Al10 | 693 | 0.001 | 0 | 0 | doi: 10.1016/j.jnoncrysol.2018.04.026
Zr61.88Cu18Ni10.12Al10 | 693 | 0.001 | 0.02 | 82.48488 | doi: 10.1016/j.jnoncrysol.2018.04.026
Zr61.88Cu18Ni10.12Al10 | 693 | 0.001 | 0.025 | 87.9980879 | doi: 10.1016/j.jnoncrysol.2018.04.026
Zr61.88Cu18Ni10.12Al10 | 693 | 0.001 | 0.03 | 98.0013397 | doi: 10.1016/j.jnoncrysol.2018.04.026
Zr61.88Cu18Ni10.12Al10 | 693 | 0.001 | 0.035 | 99.4106226 | doi: 10.1016/j.jnoncrysol.2018.04.026
Zr61.88Cu18Ni10.12Al10 | 693 | 0.001 | 0.04 | 104.120318 | doi: 10.1016/j.jnoncrysol.2018.04.026
Zr61.88Cu18Ni10.12Al10 | 693 | 0.001 | 0.045 | 107.902661 | doi: 10.1016/j.jnoncrysol.2018.04.026
Zr61.88Cu18Ni10.12Al10 | 693 | 0.001 | 0.05 | 109.305304 | doi: 10.1016/j.jnoncrysol.2018.04.026
Zr61.88Cu18Ni10.12Al10 | 693 | 0.001 | 0.055 | 110.168718 | doi: 10.1016/j.jnoncrysol.2018.04.026
Zr61.88Cu18Ni10.12Al10 | 693 | 0.001 | 0.06 | 111.772922 | doi: 10.1016/j.jnoncrysol.2018.04.026
Zr61.88Cu18Ni10.12Al10 | 693 | 0.001 | 0.065 | 116.12247 | doi: 10.1016/j.jnoncrysol.2018.04.026
Zr61.88Cu18Ni10.12Al10 | 693 | 0.001 | 0.07 | 116.135693 | doi: 10.1016/j.jnoncrysol.2018.04.026
Zr61.88Cu18Ni10.12Al10 | 693 | 0.001 | 0.075 | 114.378111 | doi: 10.1016/j.jnoncrysol.2018.04.026
Zr61.88Cu18Ni10.12Al10 | 693 | 0.001 | 0.08 | 113.306265 | doi: 10.1016/j.jnoncrysol.2018.04.026
Zr61.88Cu18Ni10.12Al10 | 693 | 0.001 | 0.085 | 112.645248 | doi: 10.1016/j.jnoncrysol.2018.04.026
Zr61.88Cu18Ni10.12Al10 | 693 | 0.001 | 0.09 | 112.164232 | doi: 10.1016/j.jnoncrysol.2018.04.026
Zr61.88Cu18Ni10.12Al10 | 693 | 0.001 | 0.095 | 111.271367 | doi: 10.1016/j.jnoncrysol.2018.04.026
Zr61.88Cu18Ni10.12Al10 | 693 | 0.001 | 0.1 | 110.874964 | doi: 10.1016/j.jnoncrysol.2018.04.026
Zr61.88Cu18Ni10.12Al10 | 693 | 0.001 | 0.105 | 110.132265 | doi: 10.1016/j.jnoncrysol.2018.04.026
Zr61.88Cu18Ni10.12Al10 | 693 | 0.001 | 0.11 | 110.132408 | doi: 10.1016/j.jnoncrysol.2018.04.026
Zr61.88Cu18Ni10.12Al10 | 693 | 0.001 | 0.115 | 108.951988 | doi: 10.1016/j.jnoncrysol.2018.04.026
Zr61.88Cu18Ni10.12Al10 | 693 | 0.001 | 0.12 | 107.553335 | doi: 10.1016/j.jnoncrysol.2018.04.026
Zr61.88Cu18Ni10.12Al10 | 693 | 0.001 | 0.125 | 106.691762 | doi: 10.1016/j.jnoncrysol.2018.04.026
Zr61.88Cu18Ni10.12Al10 | 693 | 0.001 | 0.13 | 105.00843 | doi: 10.1016/j.jnoncrysol.2018.04.026
Zr61.88Cu18Ni10.12Al10 | 693 | 0.001 | 0.135 | 104.2532 | doi: 10.1016/j.jnoncrysol.2018.04.026
Zr61.88Cu18Ni10.12Al10 | 693 | 0.001 | 0.14 | 103.397817 | doi: 10.1016/j.jnoncrysol.2018.04.026
Zr61.88Cu18Ni10.12Al10 | 693 | 0.001 | 0.145 | 102.645956 | doi: 10.1016/j.jnoncrysol.2018.04.026
Zr61.88Cu18Ni10.12Al10 | 693 | 0.001 | 0.15 | 101.851107 | doi: 10.1016/j.jnoncrysol.2018.04.026
Zr61.88Cu18Ni10.12Al10 | 693 | 0.001 | 0.155 | 99.9841602 | doi: 10.1016/j.jnoncrysol.2018.04.026
Zr61.88Cu18Ni10.12Al10 | 693 | 0.001 | 0.16 | 97.3582993 | doi: 10.1016/j.jnoncrysol.2018.04.026
Zr61.88Cu18Ni10.12Al10 | 693 | 0.001 | 0.165 | 98.5364842 | doi: 10.1016/j.jnoncrysol.2018.04.026
Zr61.88Cu18Ni10.12Al10 | 693 | 0.001 | 0.17 | 97.2479485 | doi: 10.1016/j.jnoncrysol.2018.04.026
Zr61.88Cu18Ni10.12Al10 | 693 | 0.001 | 0.175 | 96.3200098 | doi: 10.1016/j.jnoncrysol.2018.04.026
Zr61.88Cu18Ni10.12Al10 | 693 | 0.001 | 0.18 | 95.6828608 | doi: 10.1016/j.jnoncrysol.2018.04.026
Zr61.88Cu18Ni10.12Al10 | 693 | 0.001 | 0.185 | 95.503459 | doi: 10.1016/j.jnoncrysol.2018.04.026
Zr61.88Cu18Ni10.12Al10 | 693 | 0.001 | 0.19 | 94.2182992 | doi: 10.1016/j.jnoncrysol.2018.04.026
Zr61.88Cu18Ni10.12Al10 | 693 | 0.001 | 0.195 | 92.8215536 | doi: 10.1016/j.jnoncrysol.2018.04.026
Zr61.88Cu18Ni10.12Al10 | 693 | 0.001 | 0.2 | 93.6711706 | doi: 10.1016/j.jnoncrysol.2018.04.026
Zr61.88Cu18Ni10.12Al10 | 693 | 0.001 | 0.205 | 92.7265598 | doi: 10.1016/j.jnoncrysol.2018.04.026
Zr61.88Cu18Ni10.12Al10 | 693 | 0.001 | 0.21 | 90.6113026 | doi: 10.1016/j.jnoncrysol.2018.04.026
Zr61.88Cu18Ni10.12Al10 | 693 | 0.001 | 0.215 | 89.7191926 | doi: 10.1016/j.jnoncrysol.2018.04.026
Zr61.88Cu18Ni10.12Al10 | 693 | 0.001 | 0.22 | 89.4600294 | doi: 10.1016/j.jnoncrysol.2018.04.026
Zr61.88Cu18Ni10.12Al10 | 693 | 0.001 | 0.225 | 89.3131409 | doi: 10.1016/j.jnoncrysol.2018.04.026
Zr61.88Cu18Ni10.12Al10 | 693 | 0.001 | 0.23 | 88.2766674 | doi: 10.1016/j.jnoncrysol.2018.04.026
Zr61.88Cu18Ni10.12Al10 | 693 | 0.001 | 0.235 | 88.4920269 | doi: 10.1016/j.jnoncrysol.2018.04.026
Zr61.88Cu18Ni10.12Al10 | 693 | 0.001 | 0.24 | 87.3703162 | doi: 10.1016/j.jnoncrysol.2018.04.026
Zr61.88Cu18Ni10.12Al10 | 693 | 0.001 | 0.245 | 85.6524152 | doi: 10.1016/j.jnoncrysol.2018.04.026
Zr61.88Cu18Ni10.12Al10 | 708 | 0.001 | 0 | 0 | doi: 10.1016/j.jnoncrysol.2018.04.026
Zr61.88Cu18Ni10.12Al10 | 708 | 0.001 | 0.02 | 53.01028 | doi: 10.1016/j.jnoncrysol.2018.04.026
Zr61.88Cu18Ni10.12Al10 | 708 | 0.001 | 0.025 | 53.62158 | doi: 10.1016/j.jnoncrysol.2018.04.026
Zr61.88Cu18Ni10.12Al10 | 708 | 0.001 | 0.03 | 54.32969 | doi: 10.1016/j.jnoncrysol.2018.04.026
Zr61.88Cu18Ni10.12Al10 | 708 | 0.001 | 0.035 | 54.12079 | doi: 10.1016/j.jnoncrysol.2018.04.026
Zr61.88Cu18Ni10.12Al10 | 708 | 0.001 | 0.04 | 54.24825 | doi: 10.1016/j.jnoncrysol.2018.04.026
Zr61.88Cu18Ni10.12Al10 | 708 | 0.001 | 0.045 | 54.33997 | doi: 10.1016/j.jnoncrysol.2018.04.026
Zr61.88Cu18Ni10.12Al10 | 708 | 0.001 | 0.05 | 54.3422 | doi: 10.1016/j.jnoncrysol.2018.04.026
Zr61.88Cu18Ni10.12Al10 | 708 | 0.001 | 0.055 | 54.34267 | doi: 10.1016/j.jnoncrysol.2018.04.026
Zr61.88Cu18Ni10.12Al10 | 708 | 0.001 | 0.06 | 54.62239 | doi: 10.1016/j.jnoncrysol.2018.04.026
Zr61.88Cu18Ni10.12Al10 | 708 | 0.001 | 0.065 | 55.00125 | doi: 10.1016/j.jnoncrysol.2018.04.026
Zr61.88Cu18Ni10.12Al10 | 708 | 0.001 | 0.07 | 55.22475 | doi: 10.1016/j.jnoncrysol.2018.04.026
Zr61.88Cu18Ni10.12Al10 | 708 | 0.001 | 0.075 | 54.73037 | doi: 10.1016/j.jnoncrysol.2018.04.026
Zr61.88Cu18Ni10.12Al10 | 708 | 0.001 | 0.08 | 54.10318 | doi: 10.1016/j.jnoncrysol.2018.04.026
Zr61.88Cu18Ni10.12Al10 | 708 | 0.001 | 0.085 | 53.36364 | doi: 10.1016/j.jnoncrysol.2018.04.026
Zr61.88Cu18Ni10.12Al10 | 708 | 0.001 | 0.09 | 54.10244 | doi: 10.1016/j.jnoncrysol.2018.04.026
Zr61.88Cu18Ni10.12Al10 | 708 | 0.001 | 0.095 | 52.19396 | doi: 10.1016/j.jnoncrysol.2018.04.026
Zr61.88Cu18Ni10.12Al10 | 708 | 0.001 | 0.1 | 51.2509 | doi: 10.1016/j.jnoncrysol.2018.04.026
Zr61.88Cu18Ni10.12Al10 | 708 | 0.001 | 0.105 | 51.26412 | doi: 10.1016/j.jnoncrysol.2018.04.026
Zr61.88Cu18Ni10.12Al10 | 708 | 0.001 | 0.11 | 50.44052 | doi: 10.1016/j.jnoncrysol.2018.04.026
Zr61.88Cu18Ni10.12Al10 | 708 | 0.001 | 0.115 | 49.68 | doi: 10.1016/j.jnoncrysol.2018.04.026
Zr61.88Cu18Ni10.12Al10 | 708 | 0.001 | 0.12 | 48.61033 | doi: 10.1016/j.jnoncrysol.2018.04.026
Zr61.88Cu18Ni10.12Al10 | 708 | 0.001 | 0.125 | 48.61109 | doi: 10.1016/j.jnoncrysol.2018.04.026
Zr61.88Cu18Ni10.12Al10 | 708 | 0.001 | 0.13 | 48.61105 | doi: 10.1016/j.jnoncrysol.2018.04.026
Zr61.88Cu18Ni10.12Al10 | 708 | 0.001 | 0.135 | 47.73979 | doi: 10.1016/j.jnoncrysol.2018.04.026
Zr61.88Cu18Ni10.12Al10 | 708 | 0.001 | 0.14 | 48.54593 | doi: 10.1016/j.jnoncrysol.2018.04.026
Zr61.88Cu18Ni10.12Al10 | 708 | 0.001 | 0.145 | 48.61109 | doi: 10.1016/j.jnoncrysol.2018.04.026
Zr61.88Cu18Ni10.12Al10 | 708 | 0.001 | 0.15 | 48.6105 | doi: 10.1016/j.jnoncrysol.2018.04.026
Zr61.88Cu18Ni10.12Al10 | 708 | 0.001 | 0.155 | 48.06471 | doi: 10.1016/j.jnoncrysol.2018.04.026
Zr61.88Cu18Ni10.12Al10 | 708 | 0.001 | 0.16 | 47.73261 | doi: 10.1016/j.jnoncrysol.2018.04.026
Zr61.88Cu18Ni10.12Al10 | 708 | 0.001 | 0.165 | 46.84994 | doi: 10.1016/j.jnoncrysol.2018.04.026
Zr61.88Cu18Ni10.12Al10 | 708 | 0.001 | 0.17 | 46.41144 | doi: 10.1016/j.jnoncrysol.2018.04.026
Zr61.88Cu18Ni10.12Al10 | 708 | 0.001 | 0.175 | 46.41149 | doi: 10.1016/j.jnoncrysol.2018.04.026
Zr61.88Cu18Ni10.12Al10 | 708 | 0.001 | 0.18 | 46.41074 | doi: 10.1016/j.jnoncrysol.2018.04.026
Zr61.88Cu18Ni10.12Al10 | 708 | 0.001 | 0.185 | 47.64028 | doi: 10.1016/j.jnoncrysol.2018.04.026
Zr61.88Cu18Ni10.12Al10 | 708 | 0.001 | 0.19 | 44.79384 | doi: 10.1016/j.jnoncrysol.2018.04.026
Zr61.88Cu18Ni10.12Al10 | 708 | 0.001 | 0.195 | 44.65181 | doi: 10.1016/j.jnoncrysol.2018.04.026
Zr61.88Cu18Ni10.12Al10 | 708 | 0.001 | 0.2 | 44.65182 | doi: 10.1016/j.jnoncrysol.2018.04.026
Zr61.88Cu18Ni10.12Al10 | 708 | 0.001 | 0.205 | 44.65182 | doi: 10.1016/j.jnoncrysol.2018.04.026
Zr61.88Cu18Ni10.12Al10 | 708 | 0.001 | 0.21 | 44.65185 | doi: 10.1016/j.jnoncrysol.2018.04.026
Zr61.88Cu18Ni10.12Al10 | 708 | 0.001 | 0.215 | 43.84522 | doi: 10.1016/j.jnoncrysol.2018.04.026
Zr61.88Cu18Ni10.12Al10 | 708 | 0.001 | 0.22 | 43.77198 | doi: 10.1016/j.jnoncrysol.2018.04.026
Zr61.88Cu18Ni10.12Al10 | 708 | 0.001 | 0.225 | 43.77204 | doi: 10.1016/j.jnoncrysol.2018.04.026
Zr61.88Cu18Ni10.12Al10 | 708 | 0.001 | 0.23 | 44.40535 | doi: 10.1016/j.jnoncrysol.2018.04.026
Zr61.88Cu18Ni10.12Al10 | 708 | 0.001 | 0.235 | 44.69432 | doi: 10.1016/j.jnoncrysol.2018.04.026
Zr61.88Cu18Ni10.12Al10 | 708 | 0.001 | 0.24 | 43.77185 | doi: 10.1016/j.jnoncrysol.2018.04.026
Zr61.88Cu18Ni10.12Al10 | 708 | 0.001 | 0.245 | 43.77197 | doi: 10.1016/j.jnoncrysol.2018.04.026
Zr61.88Cu18Ni10.12Al10 | 723 | 0.001 | 0 | 0 | doi: 10.1016/j.jnoncrysol.2018.04.026
Zr61.88Cu18Ni10.12Al10 | 723 | 0.001 | 0.02 | 34.97359 | doi: 10.1016/j.jnoncrysol.2018.04.026
Zr61.88Cu18Ni10.12Al10 | 723 | 0.001 | 0.025 | 34.97359 | doi: 10.1016/j.jnoncrysol.2018.04.026
Zr61.88Cu18Ni10.12Al10 | 723 | 0.001 | 0.03 | 34.97336 | doi: 10.1016/j.jnoncrysol.2018.04.026
Zr61.88Cu18Ni10.12Al10 | 723 | 0.001 | 0.035 | 34.09747 | doi: 10.1016/j.jnoncrysol.2018.04.026
Zr61.88Cu18Ni10.12Al10 | 723 | 0.001 | 0.04 | 33.72958 | doi: 10.1016/j.jnoncrysol.2018.04.026
Zr61.88Cu18Ni10.12Al10 | 723 | 0.001 | 0.045 | 34.03101 | doi: 10.1016/j.jnoncrysol.2018.04.026
Zr61.88Cu18Ni10.12Al10 | 723 | 0.001 | 0.05 | 34.34183 | doi: 10.1016/j.jnoncrysol.2018.04.026
Zr61.88Cu18Ni10.12Al10 | 723 | 0.001 | 0.055 | 34.95227 | doi: 10.1016/j.jnoncrysol.2018.04.026
Zr61.88Cu18Ni10.12Al10 | 723 | 0.001 | 0.06 | 34.97359 | doi: 10.1016/j.jnoncrysol.2018.04.026
Zr61.88Cu18Ni10.12Al10 | 723 | 0.001 | 0.065 | 34.97359 | doi: 10.1016/j.jnoncrysol.2018.04.026
Zr61.88Cu18Ni10.12Al10 | 723 | 0.001 | 0.07 | 34.82493 | doi: 10.1016/j.jnoncrysol.2018.04.026
Zr61.88Cu18Ni10.12Al10 | 723 | 0.001 | 0.075 | 34.9736 | doi: 10.1016/j.jnoncrysol.2018.04.026
Zr61.88Cu18Ni10.12Al10 | 723 | 0.001 | 0.08 | 34.97359 | doi: 10.1016/j.jnoncrysol.2018.04.026
Zr61.88Cu18Ni10.12Al10 | 723 | 0.001 | 0.085 | 34.97359 | doi: 10.1016/j.jnoncrysol.2018.04.026
Zr61.88Cu18Ni10.12Al10 | 723 | 0.001 | 0.09 | 34.97359 | doi: 10.1016/j.jnoncrysol.2018.04.026
Zr61.88Cu18Ni10.12Al10 | 723 | 0.001 | 0.095 | 34.97359 | doi: 10.1016/j.jnoncrysol.2018.04.026
Zr61.88Cu18Ni10.12Al10 | 723 | 0.001 | 0.1 | 34.97359 | doi: 10.1016/j.jnoncrysol.2018.04.026
Zr61.88Cu18Ni10.12Al10 | 723 | 0.001 | 0.105 | 34.97359 | doi: 10.1016/j.jnoncrysol.2018.04.026
Zr61.88Cu18Ni10.12Al10 | 723 | 0.001 | 0.11 | 34.97359 | doi: 10.1016/j.jnoncrysol.2018.04.026
Zr61.88Cu18Ni10.12Al10 | 723 | 0.001 | 0.115 | 34.97359 | doi: 10.1016/j.jnoncrysol.2018.04.026
Zr61.88Cu18Ni10.12Al10 | 723 | 0.001 | 0.12 | 34.97362 | doi: 10.1016/j.jnoncrysol.2018.04.026
Zr61.88Cu18Ni10.12Al10 | 723 | 0.001 | 0.125 | 34.39484 | doi: 10.1016/j.jnoncrysol.2018.04.026
Zr61.88Cu18Ni10.12Al10 | 723 | 0.001 | 0.13 | 34.09379 | doi: 10.1016/j.jnoncrysol.2018.04.026
Zr61.88Cu18Ni10.12Al10 | 723 | 0.001 | 0.135 | 34.09375 | doi: 10.1016/j.jnoncrysol.2018.04.026
Zr61.88Cu18Ni10.12Al10 | 723 | 0.001 | 0.14 | 34.09375 | doi: 10.1016/j.jnoncrysol.2018.04.026
Zr61.88Cu18Ni10.12Al10 | 723 | 0.001 | 0.145 | 34.09375 | doi: 10.1016/j.jnoncrysol.2018.04.026
Zr61.88Cu18Ni10.12Al10 | 723 | 0.001 | 0.15 | 34.09375 | doi: 10.1016/j.jnoncrysol.2018.04.026
Zr61.88Cu18Ni10.12Al10 | 723 | 0.001 | 0.155 | 34.09375 | doi: 10.1016/j.jnoncrysol.2018.04.026
Zr61.88Cu18Ni10.12Al10 | 723 | 0.001 | 0.16 | 34.09375 | doi: 10.1016/j.jnoncrysol.2018.04.026
Zr61.88Cu18Ni10.12Al10 | 723 | 0.001 | 0.165 | 34.09373 | doi: 10.1016/j.jnoncrysol.2018.04.026
Zr61.88Cu18Ni10.12Al10 | 723 | 0.001 | 0.17 | 33.74116 | doi: 10.1016/j.jnoncrysol.2018.04.026
Zr61.88Cu18Ni10.12Al10 | 723 | 0.001 | 0.175 | 33.43174 | doi: 10.1016/j.jnoncrysol.2018.04.026
Zr61.88Cu18Ni10.12Al10 | 723 | 0.001 | 0.18 | 33.21535 | doi: 10.1016/j.jnoncrysol.2018.04.026
Zr61.88Cu18Ni10.12Al10 | 723 | 0.001 | 0.185 | 32.2347 | doi: 10.1016/j.jnoncrysol.2018.04.026
Zr61.88Cu18Ni10.12Al10 | 723 | 0.001 | 0.19 | 33.67696 | doi: 10.1016/j.jnoncrysol.2018.04.026
Zr61.88Cu18Ni10.12Al10 | 723 | 0.001 | 0.195 | 34.09375 | doi: 10.1016/j.jnoncrysol.2018.04.026
Zr61.88Cu18Ni10.12Al10 | 723 | 0.001 | 0.2 | 34.09375 | doi: 10.1016/j.jnoncrysol.2018.04.026
Zr61.88Cu18Ni10.12Al10 | 723 | 0.001 | 0.205 | 34.09375 | doi: 10.1016/j.jnoncrysol.2018.04.026
Zr61.88Cu18Ni10.12Al10 | 723 | 0.001 | 0.21 | 34.09384 | doi: 10.1016/j.jnoncrysol.2018.04.026
Zr61.88Cu18Ni10.12Al10 | 723 | 0.001 | 0.215 | 33.63084 | doi: 10.1016/j.jnoncrysol.2018.04.026
Zr61.88Cu18Ni10.12Al10 | 723 | 0.001 | 0.22 | 33.21929 | doi: 10.1016/j.jnoncrysol.2018.04.026
Zr61.88Cu18Ni10.12Al10 | 723 | 0.001 | 0.225 | 33.21391 | doi: 10.1016/j.jnoncrysol.2018.04.026
Zr61.88Cu18Ni10.12Al10 | 723 | 0.001 | 0.23 | 33.22217 | doi: 10.1016/j.jnoncrysol.2018.04.026
Zr61.88Cu18Ni10.12Al10 | 723 | 0.001 | 0.235 | 32.26749 | doi: 10.1016/j.jnoncrysol.2018.04.026
Zr61.88Cu18Ni10.12Al10 | 723 | 0.001 | 0.24 | 33.20568 | doi: 10.1016/j.jnoncrysol.2018.04.026
Zr61.88Cu18Ni10.12Al10 | 723 | 0.001 | 0.245 | 33.21394 | doi: 10.1016/j.jnoncrysol.2018.04.026
Zr61.88Cu18Ni10.12Al10 | 678 | 0.01 | 0 | 0 | doi: 10.1016/j.jnoncrysol.2018.04.026
Zr61.88Cu18Ni10.12Al10 | 678 | 0.01 | 0.02 | 175.9718 | doi: 10.1016/j.jnoncrysol.2018.04.026
Zr61.88Cu18Ni10.12Al10 | 678 | 0.01 | 0.025 | 239.2204 | doi: 10.1016/j.jnoncrysol.2018.04.026
Zr61.88Cu18Ni10.12Al10 | 678 | 0.01 | 0.03 | 277.2548 | doi: 10.1016/j.jnoncrysol.2018.04.026
Zr61.88Cu18Ni10.12Al10 | 678 | 0.01 | 0.035 | 326.5651 | doi: 10.1016/j.jnoncrysol.2018.04.026
Zr61.88Cu18Ni10.12Al10 | 678 | 0.01 | 0.04 | 374.5716 | doi: 10.1016/j.jnoncrysol.2018.04.026
Zr61.88Cu18Ni10.12Al10 | 678 | 0.01 | 0.045 | 405.8654 | doi: 10.1016/j.jnoncrysol.2018.04.026
Zr61.88Cu18Ni10.12Al10 | 678 | 0.01 | 0.05 | 435.1245 | doi: 10.1016/j.jnoncrysol.2018.04.026
Zr61.88Cu18Ni10.12Al10 | 678 | 0.01 | 0.055 | 465.5189 | doi: 10.1016/j.jnoncrysol.2018.04.026
Zr61.88Cu18Ni10.12Al10 | 678 | 0.01 | 0.06 | 486.8583 | doi: 10.1016/j.jnoncrysol.2018.04.026
Zr61.88Cu18Ni10.12Al10 | 678 | 0.01 | 0.065 | 497.2323 | doi: 10.1016/j.jnoncrysol.2018.04.026
Zr61.88Cu18Ni10.12Al10 | 678 | 0.01 | 0.07 | 515.0442 | doi: 10.1016/j.jnoncrysol.2018.04.026
Zr61.88Cu18Ni10.12Al10 | 678 | 0.01 | 0.075 | 527.0508 | doi: 10.1016/j.jnoncrysol.2018.04.026
Zr61.88Cu18Ni10.12Al10 | 678 | 0.01 | 0.08 | 543.1423 | doi: 10.1016/j.jnoncrysol.2018.04.026
Zr61.88Cu18Ni10.12Al10 | 678 | 0.01 | 0.085 | 559.332 | doi: 10.1016/j.jnoncrysol.2018.04.026
Zr61.88Cu18Ni10.12Al10 | 678 | 0.01 | 0.09 | 576.2536 | doi: 10.1016/j.jnoncrysol.2018.04.026
Zr61.88Cu18Ni10.12Al10 | 678 | 0.01 | 0.095 | 594.3583 | doi: 10.1016/j.jnoncrysol.2018.04.026
Zr61.88Cu18Ni10.12Al10 | 678 | 0.01 | 0.1 | 604.4431 | doi: 10.1016/j.jnoncrysol.2018.04.026
Zr61.88Cu18Ni10.12Al10 | 678 | 0.01 | 0.105 | 617.6673 | doi: 10.1016/j.jnoncrysol.2018.04.026
Zr61.88Cu18Ni10.12Al10 | 678 | 0.01 | 0.11 | 625.4492 | doi: 10.1016/j.jnoncrysol.2018.04.026
Zr61.88Cu18Ni10.12Al10 | 678 | 0.01 | 0.115 | 642.2415 | doi: 10.1016/j.jnoncrysol.2018.04.026
Zr61.88Cu18Ni10.12Al10 | 678 | 0.01 | 0.12 | 648.7087 | doi: 10.1016/j.jnoncrysol.2018.04.026
Zr61.88Cu18Ni10.12Al10 | 678 | 0.01 | 0.125 | 650.6871 | doi: 10.1016/j.jnoncrysol.2018.04.026
Zr61.88Cu18Ni10.12Al10 | 678 | 0.01 | 0.13 | 650.6871 | doi: 10.1016/j.jnoncrysol.2018.04.026
Zr61.88Cu18Ni10.12Al10 | 678 | 0.01 | 0.135 | 650.7918 | doi: 10.1016/j.jnoncrysol.2018.04.026
Zr61.88Cu18Ni10.12Al10 | 678 | 0.01 | 0.14 | 647.4063 | doi: 10.1016/j.jnoncrysol.2018.04.026
Zr61.88Cu18Ni10.12Al10 | 678 | 0.01 | 0.145 | 644.5715 | doi: 10.1016/j.jnoncrysol.2018.04.026
Zr61.88Cu18Ni10.12Al10 | 678 | 0.01 | 0.15 | 643.5536 | doi: 10.1016/j.jnoncrysol.2018.04.026
Zr61.88Cu18Ni10.12Al10 | 678 | 0.01 | 0.155 | 645.8499 | doi: 10.1016/j.jnoncrysol.2018.04.026
Zr61.88Cu18Ni10.12Al10 | 678 | 0.01 | 0.16 | 646.7412 | doi: 10.1016/j.jnoncrysol.2018.04.026
Zr61.88Cu18Ni10.12Al10 | 678 | 0.01 | 0.165 | 647.1543 | doi: 10.1016/j.jnoncrysol.2018.04.026
Zr61.88Cu18Ni10.12Al10 | 678 | 0.01 | 0.17 | 647.1556 | doi: 10.1016/j.jnoncrysol.2018.04.026
Zr61.88Cu18Ni10.12Al10 | 678 | 0.01 | 0.175 | 647.1555 | doi: 10.1016/j.jnoncrysol.2018.04.026
Zr61.88Cu18Ni10.12Al10 | 678 | 0.01 | 0.18 | 646.1512 | doi: 10.1016/j.jnoncrysol.2018.04.026
Zr61.88Cu18Ni10.12Al10 | 678 | 0.01 | 0.185 | 646.7968 | doi: 10.1016/j.jnoncrysol.2018.04.026
Zr61.88Cu18Ni10.12Al10 | 678 | 0.01 | 0.19 | 643.2177 | doi: 10.1016/j.jnoncrysol.2018.04.026
Zr61.88Cu18Ni10.12Al10 | 678 | 0.01 | 0.195 | 636.4867 | doi: 10.1016/j.jnoncrysol.2018.04.026
Zr61.88Cu18Ni10.12Al10 | 678 | 0.01 | 0.2 | 636.1011 | doi: 10.1016/j.jnoncrysol.2018.04.026
Zr61.88Cu18Ni10.12Al10 | 678 | 0.01 | 0.205 | 634.2864 | doi: 10.1016/j.jnoncrysol.2018.04.026
Zr61.88Cu18Ni10.12Al10 | 678 | 0.01 | 0.21 | 633.1437 | doi: 10.1016/j.jnoncrysol.2018.04.026
Zr61.88Cu18Ni10.12Al10 | 678 | 0.01 | 0.215 | 634.7972 | doi: 10.1016/j.jnoncrysol.2018.04.026
Zr61.88Cu18Ni10.12Al10 | 678 | 0.01 | 0.22 | 634.3397 | doi: 10.1016/j.jnoncrysol.2018.04.026
Zr61.88Cu18Ni10.12Al10 | 678 | 0.01 | 0.225 | 630.3159 | doi: 10.1016/j.jnoncrysol.2018.04.026
Zr61.88Cu18Ni10.12Al10 | 678 | 0.01 | 0.23 | 628.8463 | doi: 10.1016/j.jnoncrysol.2018.04.026
Zr61.88Cu18Ni10.12Al10 | 678 | 0.01 | 0.235 | 625.0862 | doi: 10.1016/j.jnoncrysol.2018.04.026
Zr61.88Cu18Ni10.12Al10 | 678 | 0.01 | 0.24 | 625 | doi: 10.1016/j.jnoncrysol.2018.04.026
Zr61.88Cu18Ni10.12Al10 | 678 | 0.01 | 0.245 | 624.8 | doi: 10.1016/j.jnoncrysol.2018.04.026
Zr61.88Cu18Ni10.12Al10 | 693 | 0.01 | 0 | 0 | doi: 10.1016/j.jnoncrysol.2018.04.026
Zr61.88Cu18Ni10.12Al10 | 693 | 0.01 | 0.02 | 139.9375 | doi: 10.1016/j.jnoncrysol.2018.04.026
Zr61.88Cu18Ni10.12Al10 | 693 | 0.01 | 0.025 | 146.241 | doi: 10.1016/j.jnoncrysol.2018.04.026
Zr61.88Cu18Ni10.12Al10 | 693 | 0.01 | 0.03 | 179.6079 | doi: 10.1016/j.jnoncrysol.2018.04.026
Zr61.88Cu18Ni10.12Al10 | 693 | 0.01 | 0.035 | 205.6309 | doi: 10.1016/j.jnoncrysol.2018.04.026
Zr61.88Cu18Ni10.12Al10 | 693 | 0.01 | 0.04 | 225.1821 | doi: 10.1016/j.jnoncrysol.2018.04.026
Zr61.88Cu18Ni10.12Al10 | 693 | 0.01 | 0.045 | 238.1661 | doi: 10.1016/j.jnoncrysol.2018.04.026
Zr61.88Cu18Ni10.12Al10 | 693 | 0.01 | 0.05 | 242.4475 | doi: 10.1016/j.jnoncrysol.2018.04.026
Zr61.88Cu18Ni10.12Al10 | 693 | 0.01 | 0.055 | 250.2214 | doi: 10.1016/j.jnoncrysol.2018.04.026
Zr61.88Cu18Ni10.12Al10 | 693 | 0.01 | 0.06 | 258.4954 | doi: 10.1016/j.jnoncrysol.2018.04.026
Zr61.88Cu18Ni10.12Al10 | 693 | 0.01 | 0.065 | 265.8041 | doi: 10.1016/j.jnoncrysol.2018.04.026
Zr61.88Cu18Ni10.12Al10 | 693 | 0.01 | 0.07 | 268.2803 | doi: 10.1016/j.jnoncrysol.2018.04.026
Zr61.88Cu18Ni10.12Al10 | 693 | 0.01 | 0.075 | 271.0139 | doi: 10.1016/j.jnoncrysol.2018.04.026
Zr61.88Cu18Ni10.12Al10 | 693 | 0.01 | 0.08 | 273.7389 | doi: 10.1016/j.jnoncrysol.2018.04.026
Zr61.88Cu18Ni10.12Al10 | 693 | 0.01 | 0.085 | 275.5351 | doi: 10.1016/j.jnoncrysol.2018.04.026
Zr61.88Cu18Ni10.12Al10 | 693 | 0.01 | 0.09 | 279.1352 | doi: 10.1016/j.jnoncrysol.2018.04.026
Zr61.88Cu18Ni10.12Al10 | 693 | 0.01 | 0.095 | 281.2961 | doi: 10.1016/j.jnoncrysol.2018.04.026
Zr61.88Cu18Ni10.12Al10 | 693 | 0.01 | 0.1 | 282.5236 | doi: 10.1016/j.jnoncrysol.2018.04.026
Zr61.88Cu18Ni10.12Al10 | 693 | 0.01 | 0.105 | 280.401 | doi: 10.1016/j.jnoncrysol.2018.04.026
Zr61.88Cu18Ni10.12Al10 | 693 | 0.01 | 0.11 | 274.0576 | doi: 10.1016/j.jnoncrysol.2018.04.026
Zr61.88Cu18Ni10.12Al10 | 693 | 0.01 | 0.115 | 280.7016 | doi: 10.1016/j.jnoncrysol.2018.04.026
Zr61.88Cu18Ni10.12Al10 | 693 | 0.01 | 0.12 | 288.7108 | doi: 10.1016/j.jnoncrysol.2018.04.026
Zr61.88Cu18Ni10.12Al10 | 693 | 0.01 | 0.125 | 287.2696 | doi: 10.1016/j.jnoncrysol.2018.04.026
Zr61.88Cu18Ni10.12Al10 | 693 | 0.01 | 0.13 | 283.7901 | doi: 10.1016/j.jnoncrysol.2018.04.026
Zr61.88Cu18Ni10.12Al10 | 693 | 0.01 | 0.135 | 279.9506 | doi: 10.1016/j.jnoncrysol.2018.04.026
Zr61.88Cu18Ni10.12Al10 | 693 | 0.01 | 0.14 | 277.2061 | doi: 10.1016/j.jnoncrysol.2018.04.026
Zr61.88Cu18Ni10.12Al10 | 693 | 0.01 | 0.145 | 278.992 | doi: 10.1016/j.jnoncrysol.2018.04.026
Zr61.88Cu18Ni10.12Al10 | 693 | 0.01 | 0.15 | 279.1603 | doi: 10.1016/j.jnoncrysol.2018.04.026
Zr61.88Cu18Ni10.12Al10 | 693 | 0.01 | 0.155 | 283.0536 | doi: 10.1016/j.jnoncrysol.2018.04.026
Zr61.88Cu18Ni10.12Al10 | 693 | 0.01 | 0.16 | 292.677 | doi: 10.1016/j.jnoncrysol.2018.04.026
Zr61.88Cu18Ni10.12Al10 | 693 | 0.01 | 0.165 | 299.2923 | doi: 10.1016/j.jnoncrysol.2018.04.026
Zr61.88Cu18Ni10.12Al10 | 693 | 0.01 | 0.17 | 299.2984 | doi: 10.1016/j.jnoncrysol.2018.04.026
Zr61.88Cu18Ni10.12Al10 | 693 | 0.01 | 0.175 | 298.8501 | doi: 10.1016/j.jnoncrysol.2018.04.026
Zr61.88Cu18Ni10.12Al10 | 693 | 0.01 | 0.18 | 295.8199 | doi: 10.1016/j.jnoncrysol.2018.04.026
Zr61.88Cu18Ni10.12Al10 | 693 | 0.01 | 0.185 | 291.5607 | doi: 10.1016/j.jnoncrysol.2018.04.026
Zr61.88Cu18Ni10.12Al10 | 693 | 0.01 | 0.19 | 290.9178 | doi: 10.1016/j.jnoncrysol.2018.04.026
Zr61.88Cu18Ni10.12Al10 | 693 | 0.01 | 0.195 | 290.4696 | doi: 10.1016/j.jnoncrysol.2018.04.026
Zr61.88Cu18Ni10.12Al10 | 693 | 0.01 | 0.2 | 290.4695 | doi: 10.1016/j.jnoncrysol.2018.04.026
Zr61.88Cu18Ni10.12Al10 | 693 | 0.01 | 0.205 | 290.4695 | doi: 10.1016/j.jnoncrysol.2018.04.026
Zr61.88Cu18Ni10.12Al10 | 693 | 0.01 | 0.21 | 290.9469 | doi: 10.1016/j.jnoncrysol.2018.04.026
Zr61.88Cu18Ni10.12Al10 | 693 | 0.01 | 0.215 | 293.1641 | doi: 10.1016/j.jnoncrysol.2018.04.026
Zr61.88Cu18Ni10.12Al10 | 693 | 0.01 | 0.22 | 296.6642 | doi: 10.1016/j.jnoncrysol.2018.04.026
Zr61.88Cu18Ni10.12Al10 | 693 | 0.01 | 0.225 | 296.644 | doi: 10.1016/j.jnoncrysol.2018.04.026
Zr61.88Cu18Ni10.12Al10 | 693 | 0.01 | 0.23 | 296.8981 | doi: 10.1016/j.jnoncrysol.2018.04.026
Zr61.88Cu18Ni10.12Al10 | 693 | 0.01 | 0.235 | 296.7837 | doi: 10.1016/j.jnoncrysol.2018.04.026
Zr61.88Cu18Ni10.12Al10 | 693 | 0.01 | 0.24 | 294.8834 | doi: 10.1016/j.jnoncrysol.2018.04.026
Zr61.88Cu18Ni10.12Al10 | 693 | 0.01 | 0.245 | 294.8919 | doi: 10.1016/j.jnoncrysol.2018.04.026
Zr61.88Cu18Ni10.12Al10 | 708 | 0.01 | 0 | 0 | doi: 10.1016/j.jnoncrysol.2018.04.026
Zr61.88Cu18Ni10.12Al10 | 708 | 0.01 | 0.02 | 118.3067 | doi: 10.1016/j.jnoncrysol.2018.04.026
Zr61.88Cu18Ni10.12Al10 | 708 | 0.01 | 0.025 | 129.7837 | doi: 10.1016/j.jnoncrysol.2018.04.026
Zr61.88Cu18Ni10.12Al10 | 708 | 0.01 | 0.03 | 130.7078 | doi: 10.1016/j.jnoncrysol.2018.04.026
Zr61.88Cu18Ni10.12Al10 | 708 | 0.01 | 0.035 | 131.1189 | doi: 10.1016/j.jnoncrysol.2018.04.026
Zr61.88Cu18Ni10.12Al10 | 708 | 0.01 | 0.04 | 137.2462 | doi: 10.1016/j.jnoncrysol.2018.04.026
Zr61.88Cu18Ni10.12Al10 | 708 | 0.01 | 0.045 | 140.9619 | doi: 10.1016/j.jnoncrysol.2018.04.026
Zr61.88Cu18Ni10.12Al10 | 708 | 0.01 | 0.05 | 145.2583 | doi: 10.1016/j.jnoncrysol.2018.04.026
Zr61.88Cu18Ni10.12Al10 | 708 | 0.01 | 0.055 | 147.6547 | doi: 10.1016/j.jnoncrysol.2018.04.026
Zr61.88Cu18Ni10.12Al10 | 708 | 0.01 | 0.06 | 151.9717 | doi: 10.1016/j.jnoncrysol.2018.04.026
Zr61.88Cu18Ni10.12Al10 | 708 | 0.01 | 0.065 | 154.9542 | doi: 10.1016/j.jnoncrysol.2018.04.026
Zr61.88Cu18Ni10.12Al10 | 708 | 0.01 | 0.07 | 158.0322 | doi: 10.1016/j.jnoncrysol.2018.04.026
Zr61.88Cu18Ni10.12Al10 | 708 | 0.01 | 0.075 | 158.4205 | doi: 10.1016/j.jnoncrysol.2018.04.026
Zr61.88Cu18Ni10.12Al10 | 708 | 0.01 | 0.08 | 159.8064 | doi: 10.1016/j.jnoncrysol.2018.04.026
Zr61.88Cu18Ni10.12Al10 | 708 | 0.01 | 0.085 | 160.6843 | doi: 10.1016/j.jnoncrysol.2018.04.026
Zr61.88Cu18Ni10.12Al10 | 708 | 0.01 | 0.09 | 160.256 | doi: 10.1016/j.jnoncrysol.2018.04.026
Zr61.88Cu18Ni10.12Al10 | 708 | 0.01 | 0.095 | 160.6362 | doi: 10.1016/j.jnoncrysol.2018.04.026
Zr61.88Cu18Ni10.12Al10 | 708 | 0.01 | 0.1 | 158.4847 | doi: 10.1016/j.jnoncrysol.2018.04.026
Zr61.88Cu18Ni10.12Al10 | 708 | 0.01 | 0.105 | 158.0708 | doi: 10.1016/j.jnoncrysol.2018.04.026
Zr61.88Cu18Ni10.12Al10 | 708 | 0.01 | 0.11 | 156.2711 | doi: 10.1016/j.jnoncrysol.2018.04.026
Zr61.88Cu18Ni10.12Al10 | 708 | 0.01 | 0.115 | 154.1917 | doi: 10.1016/j.jnoncrysol.2018.04.026
Zr61.88Cu18Ni10.12Al10 | 708 | 0.01 | 0.12 | 151.419 | doi: 10.1016/j.jnoncrysol.2018.04.026
Zr61.88Cu18Ni10.12Al10 | 708 | 0.01 | 0.125 | 151.4048 | doi: 10.1016/j.jnoncrysol.2018.04.026
Zr61.88Cu18Ni10.12Al10 | 708 | 0.01 | 0.13 | 151.912 | doi: 10.1016/j.jnoncrysol.2018.04.026
Zr61.88Cu18Ni10.12Al10 | 708 | 0.01 | 0.135 | 150.9743 | doi: 10.1016/j.jnoncrysol.2018.04.026
Zr61.88Cu18Ni10.12Al10 | 708 | 0.01 | 0.14 | 149.5686 | doi: 10.1016/j.jnoncrysol.2018.04.026
Zr61.88Cu18Ni10.12Al10 | 708 | 0.01 | 0.145 | 145.7204 | doi: 10.1016/j.jnoncrysol.2018.04.026
Zr61.88Cu18Ni10.12Al10 | 708 | 0.01 | 0.15 | 143.0143 | doi: 10.1016/j.jnoncrysol.2018.04.026
Zr61.88Cu18Ni10.12Al10 | 708 | 0.01 | 0.155 | 141.3092 | doi: 10.1016/j.jnoncrysol.2018.04.026
Zr61.88Cu18Ni10.12Al10 | 708 | 0.01 | 0.16 | 140.3789 | doi: 10.1016/j.jnoncrysol.2018.04.026
Zr61.88Cu18Ni10.12Al10 | 708 | 0.01 | 0.165 | 141.3236 | doi: 10.1016/j.jnoncrysol.2018.04.026
Zr61.88Cu18Ni10.12Al10 | 708 | 0.01 | 0.17 | 141.7781 | doi: 10.1016/j.jnoncrysol.2018.04.026
Zr61.88Cu18Ni10.12Al10 | 708 | 0.01 | 0.175 | 138.2027 | doi: 10.1016/j.jnoncrysol.2018.04.026
Zr61.88Cu18Ni10.12Al10 | 708 | 0.01 | 0.18 | 135.678 | doi: 10.1016/j.jnoncrysol.2018.04.026
Zr61.88Cu18Ni10.12Al10 | 708 | 0.01 | 0.185 | 135.0813 | doi: 10.1016/j.jnoncrysol.2018.04.026
Zr61.88Cu18Ni10.12Al10 | 708 | 0.01 | 0.19 | 134.1991 | doi: 10.1016/j.jnoncrysol.2018.04.026
Zr61.88Cu18Ni10.12Al10 | 708 | 0.01 | 0.195 | 133.0416 | doi: 10.1016/j.jnoncrysol.2018.04.026
Zr61.88Cu18Ni10.12Al10 | 708 | 0.01 | 0.2 | 130.9403 | doi: 10.1016/j.jnoncrysol.2018.04.026
Zr61.88Cu18Ni10.12Al10 | 708 | 0.01 | 0.205 | 130.2257 | doi: 10.1016/j.jnoncrysol.2018.04.026
Zr61.88Cu18Ni10.12Al10 | 708 | 0.01 | 0.21 | 127.9756 | doi: 10.1016/j.jnoncrysol.2018.04.026
Zr61.88Cu18Ni10.12Al10 | 708 | 0.01 | 0.215 | 122.7914 | doi: 10.1016/j.jnoncrysol.2018.04.026
Zr61.88Cu18Ni10.12Al10 | 708 | 0.01 | 0.22 | 120.9216 | doi: 10.1016/j.jnoncrysol.2018.04.026
Zr61.88Cu18Ni10.12Al10 | 708 | 0.01 | 0.225 | 120.0509 | doi: 10.1016/j.jnoncrysol.2018.04.026
Zr61.88Cu18Ni10.12Al10 | 708 | 0.01 | 0.23 | 119.6295 | doi: 10.1016/j.jnoncrysol.2018.04.026
Zr61.88Cu18Ni10.12Al10 | 708 | 0.01 | 0.235 | 118.7356 | doi: 10.1016/j.jnoncrysol.2018.04.026
Zr61.88Cu18Ni10.12Al10 | 708 | 0.01 | 0.24 | 118.3067 | doi: 10.1016/j.jnoncrysol.2018.04.026
Zr61.88Cu18Ni10.12Al10 | 708 | 0.01 | 0.245 | 118.3067 | doi: 10.1016/j.jnoncrysol.2018.04.026
Zr61.88Cu18Ni10.12Al10 | 723 | 0.01 | 0 | 0 | doi: 10.1016/j.jnoncrysol.2018.04.026
Zr61.88Cu18Ni10.12Al10 | 723 | 0.01 | 0.02 | 45.46864 | doi: 10.1016/j.jnoncrysol.2018.04.026
Zr61.88Cu18Ni10.12Al10 | 723 | 0.01 | 0.025 | 51.6531 | doi: 10.1016/j.jnoncrysol.2018.04.026
Zr61.88Cu18Ni10.12Al10 | 723 | 0.01 | 0.03 | 54.43904 | doi: 10.1016/j.jnoncrysol.2018.04.026
Zr61.88Cu18Ni10.12Al10 | 723 | 0.01 | 0.035 | 53.85607 | doi: 10.1016/j.jnoncrysol.2018.04.026
Zr61.88Cu18Ni10.12Al10 | 723 | 0.01 | 0.04 | 53.85607 | doi: 10.1016/j.jnoncrysol.2018.04.026
Zr61.88Cu18Ni10.12Al10 | 723 | 0.01 | 0.045 | 54.25079 | doi: 10.1016/j.jnoncrysol.2018.04.026
Zr61.88Cu18Ni10.12Al10 | 723 | 0.01 | 0.05 | 59.16822 | doi: 10.1016/j.jnoncrysol.2018.04.026
Zr61.88Cu18Ni10.12Al10 | 723 | 0.01 | 0.055 | 65.62049 | doi: 10.1016/j.jnoncrysol.2018.04.026
Zr61.88Cu18Ni10.12Al10 | 723 | 0.01 | 0.06 | 71.35343 | doi: 10.1016/j.jnoncrysol.2018.04.026
Zr61.88Cu18Ni10.12Al10 | 723 | 0.01 | 0.065 | 73.37749 | doi: 10.1016/j.jnoncrysol.2018.04.026
Zr61.88Cu18Ni10.12Al10 | 723 | 0.01 | 0.07 | 78.11178 | doi: 10.1016/j.jnoncrysol.2018.04.026
Zr61.88Cu18Ni10.12Al10 | 723 | 0.01 | 0.075 | 76.66412 | doi: 10.1016/j.jnoncrysol.2018.04.026
Zr61.88Cu18Ni10.12Al10 | 723 | 0.01 | 0.08 | 71.92321 | doi: 10.1016/j.jnoncrysol.2018.04.026
Zr61.88Cu18Ni10.12Al10 | 723 | 0.01 | 0.085 | 67.17158 | doi: 10.1016/j.jnoncrysol.2018.04.026
Zr61.88Cu18Ni10.12Al10 | 723 | 0.01 | 0.09 | 68.88921 | doi: 10.1016/j.jnoncrysol.2018.04.026
Zr61.88Cu18Ni10.12Al10 | 723 | 0.01 | 0.095 | 71.51539 | doi: 10.1016/j.jnoncrysol.2018.04.026
Zr61.88Cu18Ni10.12Al10 | 723 | 0.01 | 0.1 | 71.51378 | doi: 10.1016/j.jnoncrysol.2018.04.026
Zr61.88Cu18Ni10.12Al10 | 723 | 0.01 | 0.105 | 71.5139 | doi: 10.1016/j.jnoncrysol.2018.04.026
Zr61.88Cu18Ni10.12Al10 | 723 | 0.01 | 0.11 | 72.42618 | doi: 10.1016/j.jnoncrysol.2018.04.026
Zr61.88Cu18Ni10.12Al10 | 723 | 0.01 | 0.115 | 72.42046 | doi: 10.1016/j.jnoncrysol.2018.04.026
Zr61.88Cu18Ni10.12Al10 | 723 | 0.01 | 0.12 | 74.2868 | doi: 10.1016/j.jnoncrysol.2018.04.026
Zr61.88Cu18Ni10.12Al10 | 723 | 0.01 | 0.125 | 75.81795 | doi: 10.1016/j.jnoncrysol.2018.04.026
Zr61.88Cu18Ni10.12Al10 | 723 | 0.01 | 0.13 | 75.05179 | doi: 10.1016/j.jnoncrysol.2018.04.026
Zr61.88Cu18Ni10.12Al10 | 723 | 0.01 | 0.135 | 75.04532 | doi: 10.1016/j.jnoncrysol.2018.04.026
Zr61.88Cu18Ni10.12Al10 | 723 | 0.01 | 0.14 | 75.03846 | doi: 10.1016/j.jnoncrysol.2018.04.026
Zr61.88Cu18Ni10.12Al10 | 723 | 0.01 | 0.145 | 75.04509 | doi: 10.1016/j.jnoncrysol.2018.04.026
Zr61.88Cu18Ni10.12Al10 | 723 | 0.01 | 0.15 | 75.04461 | doi: 10.1016/j.jnoncrysol.2018.04.026
Zr61.88Cu18Ni10.12Al10 | 723 | 0.01 | 0.155 | 73.20488 | doi: 10.1016/j.jnoncrysol.2018.04.026
Zr61.88Cu18Ni10.12Al10 | 723 | 0.01 | 0.16 | 71.2124 | doi: 10.1016/j.jnoncrysol.2018.04.026
Zr61.88Cu18Ni10.12Al10 | 723 | 0.01 | 0.165 | 69.74986 | doi: 10.1016/j.jnoncrysol.2018.04.026
Zr61.88Cu18Ni10.12Al10 | 723 | 0.01 | 0.17 | 68.86574 | doi: 10.1016/j.jnoncrysol.2018.04.026
Zr61.88Cu18Ni10.12Al10 | 723 | 0.01 | 0.175 | 68.86512 | doi: 10.1016/j.jnoncrysol.2018.04.026
Zr61.88Cu18Ni10.12Al10 | 723 | 0.01 | 0.18 | 69.16153 | doi: 10.1016/j.jnoncrysol.2018.04.026
Zr61.88Cu18Ni10.12Al10 | 723 | 0.01 | 0.185 | 69.74794 | doi: 10.1016/j.jnoncrysol.2018.04.026
Zr61.88Cu18Ni10.12Al10 | 723 | 0.01 | 0.19 | 69.74799 | doi: 10.1016/j.jnoncrysol.2018.04.026
Zr61.88Cu18Ni10.12Al10 | 723 | 0.01 | 0.195 | 69.79047 | doi: 10.1016/j.jnoncrysol.2018.04.026
Zr61.88Cu18Ni10.12Al10 | 723 | 0.01 | 0.2 | 69.61709 | doi: 10.1016/j.jnoncrysol.2018.04.026
Zr61.88Cu18Ni10.12Al10 | 723 | 0.01 | 0.205 | 71.07234 | doi: 10.1016/j.jnoncrysol.2018.04.026
Zr61.88Cu18Ni10.12Al10 | 723 | 0.01 | 0.21 | 70.10773 | doi: 10.1016/j.jnoncrysol.2018.04.026
Zr61.88Cu18Ni10.12Al10 | 723 | 0.01 | 0.215 | 69.59438 | doi: 10.1016/j.jnoncrysol.2018.04.026
Zr61.88Cu18Ni10.12Al10 | 723 | 0.01 | 0.22 | 67.09362 | doi: 10.1016/j.jnoncrysol.2018.04.026
Zr61.88Cu18Ni10.12Al10 | 723 | 0.01 | 0.225 | 66.18787 | doi: 10.1016/j.jnoncrysol.2018.04.026
Zr61.88Cu18Ni10.12Al10 | 723 | 0.01 | 0.23 | 65.32613 | doi: 10.1016/j.jnoncrysol.2018.04.026
Zr61.88Cu18Ni10.12Al10 | 723 | 0.01 | 0.235 | 62.6773 | doi: 10.1016/j.jnoncrysol.2018.04.026
Zr61.88Cu18Ni10.12Al10 | 723 | 0.01 | 0.24 | 61.80194 | doi: 10.1016/j.jnoncrysol.2018.04.026
Zr61.88Cu18Ni10.12Al10 | 723 | 0.01 | 0.245 | 61.80203 | doi: 10.1016/j.jnoncrysol.2018.04.026
(Zr63.36Cu14.52Ni10.12Al12)97.4Er2.6 | 713 | 0.01 | 0 | 0 | doi: 10.1007/s10853-019-03363-5
(Zr63.36Cu14.52Ni10.12Al12)97.4Er2.6 | 713 | 0.01 | 0.02 | 34.05917 | doi: 10.1007/s10853-019-03363-5
(Zr63.36Cu14.52Ni10.12Al12)97.4Er2.6 | 713 | 0.01 | 0.025 | 36.14935 | doi: 10.1007/s10853-019-03363-5
(Zr63.36Cu14.52Ni10.12Al12)97.4Er2.6 | 713 | 0.01 | 0.03 | 37.81489 | doi: 10.1007/s10853-019-03363-5
(Zr63.36Cu14.52Ni10.12Al12)97.4Er2.6 | 713 | 0.01 | 0.035 | 39.43666 | doi: 10.1007/s10853-019-03363-5
(Zr63.36Cu14.52Ni10.12Al12)97.4Er2.6 | 713 | 0.01 | 0.04 | 40.85072 | doi: 10.1007/s10853-019-03363-5
(Zr63.36Cu14.52Ni10.12Al12)97.4Er2.6 | 713 | 0.01 | 0.045 | 42.2737 | doi: 10.1007/s10853-019-03363-5
(Zr63.36Cu14.52Ni10.12Al12)97.4Er2.6 | 713 | 0.01 | 0.05 | 43.69598 | doi: 10.1007/s10853-019-03363-5
(Zr63.36Cu14.52Ni10.12Al12)97.4Er2.6 | 713 | 0.01 | 0.055 | 45.47881 | doi: 10.1007/s10853-019-03363-5
(Zr63.36Cu14.52Ni10.12Al12)97.4Er2.6 | 713 | 0.01 | 0.06 | 47.21236 | doi: 10.1007/s10853-019-03363-5
(Zr63.36Cu14.52Ni10.12Al12)97.4Er2.6 | 713 | 0.01 | 0.065 | 48.56619 | doi: 10.1007/s10853-019-03363-5
(Zr63.36Cu14.52Ni10.12Al12)97.4Er2.6 | 713 | 0.01 | 0.07 | 49.9115 | doi: 10.1007/s10853-019-03363-5
(Zr63.36Cu14.52Ni10.12Al12)97.4Er2.6 | 713 | 0.01 | 0.075 | 51.49263 | doi: 10.1007/s10853-019-03363-5
(Zr63.36Cu14.52Ni10.12Al12)97.4Er2.6 | 713 | 0.01 | 0.08 | 52.7233 | doi: 10.1007/s10853-019-03363-5
(Zr63.36Cu14.52Ni10.12Al12)97.4Er2.6 | 713 | 0.01 | 0.085 | 53.89422 | doi: 10.1007/s10853-019-03363-5
(Zr63.36Cu14.52Ni10.12Al12)97.4Er2.6 | 713 | 0.01 | 0.09 | 54.76869 | doi: 10.1007/s10853-019-03363-5
(Zr63.36Cu14.52Ni10.12Al12)97.4Er2.6 | 713 | 0.01 | 0.095 | 56.40815 | doi: 10.1007/s10853-019-03363-5
(Zr63.36Cu14.52Ni10.12Al12)97.4Er2.6 | 713 | 0.01 | 0.1 | 58.12635 | doi: 10.1007/s10853-019-03363-5
(Zr63.36Cu14.52Ni10.12Al12)97.4Er2.6 | 713 | 0.01 | 0.105 | 59.95283 | doi: 10.1007/s10853-019-03363-5
(Zr63.36Cu14.52Ni10.12Al12)97.4Er2.6 | 713 | 0.01 | 0.11 | 61.74446 | doi: 10.1007/s10853-019-03363-5
(Zr63.36Cu14.52Ni10.12Al12)97.4Er2.6 | 713 | 0.01 | 0.115 | 63.07617 | doi: 10.1007/s10853-019-03363-5
(Zr63.36Cu14.52Ni10.12Al12)97.4Er2.6 | 713 | 0.01 | 0.12 | 64.4612 | doi: 10.1007/s10853-019-03363-5
(Zr63.36Cu14.52Ni10.12Al12)97.4Er2.6 | 713 | 0.01 | 0.125 | 66.71039 | doi: 10.1007/s10853-019-03363-5
(Zr63.36Cu14.52Ni10.12Al12)97.4Er2.6 | 713 | 0.01 | 0.13 | 69.63539 | doi: 10.1007/s10853-019-03363-5
(Zr63.36Cu14.52Ni10.12Al12)97.4Er2.6 | 713 | 0.01 | 0.135 | 73.21805 | doi: 10.1007/s10853-019-03363-5
(Zr63.36Cu14.52Ni10.12Al12)97.4Er2.6 | 713 | 0.01 | 0.14 | 76.90177 | doi: 10.1007/s10853-019-03363-5
(Zr63.36Cu14.52Ni10.12Al12)97.4Er2.6 | 713 | 0.01 | 0.145 | 78.28466 | doi: 10.1007/s10853-019-03363-5
(Zr63.36Cu14.52Ni10.12Al12)97.4Er2.6 | 713 | 0.01 | 0.15 | 79.43932 | doi: 10.1007/s10853-019-03363-5
(Zr63.36Cu14.52Ni10.12Al12)97.4Er2.6 | 713 | 0.01 | 0.155 | 81.07964 | doi: 10.1007/s10853-019-03363-5
(Zr63.36Cu14.52Ni10.12Al12)97.4Er2.6 | 713 | 0.01 | 0.16 | 81.70223 | doi: 10.1007/s10853-019-03363-5
(Zr63.36Cu14.52Ni10.12Al12)97.4Er2.6 | 713 | 0.01 | 0.165 | 81.70283 | doi: 10.1007/s10853-019-03363-5
(Zr63.36Cu14.52Ni10.12Al12)97.4Er2.6 | 713 | 0.01 | 0.17 | 81.29694 | doi: 10.1007/s10853-019-03363-5
(Zr63.36Cu14.52Ni10.12Al12)97.4Er2.6 | 713 | 0.01 | 0.175 | 80.16872 | doi: 10.1007/s10853-019-03363-5
(Zr63.36Cu14.52Ni10.12Al12)97.4Er2.6 | 713 | 0.01 | 0.18 | 78.54607 | doi: 10.1007/s10853-019-03363-5
(Zr63.36Cu14.52Ni10.12Al12)97.4Er2.6 | 713 | 0.01 | 0.185 | 78.03371 | doi: 10.1007/s10853-019-03363-5
(Zr63.36Cu14.52Ni10.12Al12)97.4Er2.6 | 713 | 0.01 | 0.19 | 77.54858 | doi: 10.1007/s10853-019-03363-5
(Zr63.36Cu14.52Ni10.12Al12)97.4Er2.6 | 713 | 0.01 | 0.195 | 77.11928 | doi: 10.1007/s10853-019-03363-5
(Zr63.36Cu14.52Ni10.12Al12)97.4Er2.6 | 713 | 0.01 | 0.2 | 76.87993 | doi: 10.1007/s10853-019-03363-5
(Zr63.36Cu14.52Ni10.12Al12)97.4Er2.6 | 713 | 0.01 | 0.205 | 76.5851 | doi: 10.1007/s10853-019-03363-5
(Zr63.36Cu14.52Ni10.12Al12)97.4Er2.6 | 713 | 0.01 | 0.21 | 75.98699 | doi: 10.1007/s10853-019-03363-5
(Zr63.36Cu14.52Ni10.12Al12)97.4Er2.6 | 713 | 0.01 | 0.215 | 75.23979 | doi: 10.1007/s10853-019-03363-5
(Zr63.36Cu14.52Ni10.12Al12)97.4Er2.6 | 713 | 0.01 | 0.22 | 74.5048 | doi: 10.1007/s10853-019-03363-5
(Zr63.36Cu14.52Ni10.12Al12)97.4Er2.6 | 713 | 0.01 | 0.225 | 74.17938 | doi: 10.1007/s10853-019-03363-5
(Zr63.36Cu14.52Ni10.12Al12)97.4Er2.6 | 713 | 0.01 | 0.23 | 74.07859 | doi: 10.1007/s10853-019-03363-5
(Zr63.36Cu14.52Ni10.12Al12)97.4Er2.6 | 713 | 0.01 | 0.235 | 73.70043 | doi: 10.1007/s10853-019-03363-5
(Zr63.36Cu14.52Ni10.12Al12)97.4Er2.6 | 713 | 0.01 | 0.24 | 73.35702 | doi: 10.1007/s10853-019-03363-5
(Zr63.36Cu14.52Ni10.12Al12)97.4Er2.6 | 713 | 0.01 | 0.245 | 72.77696 | doi: 10.1007/s10853-019-03363-5
(Zr63.36Cu14.52Ni10.12Al12)97.4Er2.6 | 713 | 0.005 | 0 | 0 | doi: 10.1007/s10853-019-03363-5
(Zr63.36Cu14.52Ni10.12Al12)97.4Er2.6 | 713 | 0.005 | 0.02 | 81.45858 | doi: 10.1007/s10853-019-03363-5
(Zr63.36Cu14.52Ni10.12Al12)97.4Er2.6 | 713 | 0.005 | 0.025 | 82.91771 | doi: 10.1007/s10853-019-03363-5
(Zr63.36Cu14.52Ni10.12Al12)97.4Er2.6 | 713 | 0.005 | 0.03 | 83.85408 | doi: 10.1007/s10853-019-03363-5
(Zr63.36Cu14.52Ni10.12Al12)97.4Er2.6 | 713 | 0.005 | 0.035 | 84.08054 | doi: 10.1007/s10853-019-03363-5
(Zr63.36Cu14.52Ni10.12Al12)97.4Er2.6 | 713 | 0.005 | 0.04 | 83.09679 | doi: 10.1007/s10853-019-03363-5
(Zr63.36Cu14.52Ni10.12Al12)97.4Er2.6 | 713 | 0.005 | 0.045 | 81.95123 | doi: 10.1007/s10853-019-03363-5
(Zr63.36Cu14.52Ni10.12Al12)97.4Er2.6 | 713 | 0.005 | 0.05 | 81.38556 | doi: 10.1007/s10853-019-03363-5
(Zr63.36Cu14.52Ni10.12Al12)97.4Er2.6 | 713 | 0.005 | 0.055 | 80.43946 | doi: 10.1007/s10853-019-03363-5
(Zr63.36Cu14.52Ni10.12Al12)97.4Er2.6 | 713 | 0.005 | 0.06 | 79.30168 | doi: 10.1007/s10853-019-03363-5
(Zr63.36Cu14.52Ni10.12Al12)97.4Er2.6 | 713 | 0.005 | 0.065 | 78.53702 | doi: 10.1007/s10853-019-03363-5
(Zr63.36Cu14.52Ni10.12Al12)97.4Er2.6 | 713 | 0.005 | 0.07 | 77.67803 | doi: 10.1007/s10853-019-03363-5
(Zr63.36Cu14.52Ni10.12Al12)97.4Er2.6 | 713 | 0.005 | 0.075 | 76.62583 | doi: 10.1007/s10853-019-03363-5
(Zr63.36Cu14.52Ni10.12Al12)97.4Er2.6 | 713 | 0.005 | 0.08 | 75.63685 | doi: 10.1007/s10853-019-03363-5
(Zr63.36Cu14.52Ni10.12Al12)97.4Er2.6 | 713 | 0.005 | 0.085 | 74.80788 | doi: 10.1007/s10853-019-03363-5
(Zr63.36Cu14.52Ni10.12Al12)97.4Er2.6 | 713 | 0.005 | 0.09 | 74.28014 | doi: 10.1007/s10853-019-03363-5
(Zr63.36Cu14.52Ni10.12Al12)97.4Er2.6 | 713 | 0.005 | 0.095 | 74.1294 | doi: 10.1007/s10853-019-03363-5
(Zr63.36Cu14.52Ni10.12Al12)97.4Er2.6 | 713 | 0.005 | 0.1 | 73.51652 | doi: 10.1007/s10853-019-03363-5
(Zr63.36Cu14.52Ni10.12Al12)97.4Er2.6 | 713 | 0.005 | 0.105 | 72.27391 | doi: 10.1007/s10853-019-03363-5
(Zr63.36Cu14.52Ni10.12Al12)97.4Er2.6 | 713 | 0.005 | 0.11 | 71.35609 | doi: 10.1007/s10853-019-03363-5
(Zr63.36Cu14.52Ni10.12Al12)97.4Er2.6 | 713 | 0.005 | 0.115 | 69.83696 | doi: 10.1007/s10853-019-03363-5
(Zr63.36Cu14.52Ni10.12Al12)97.4Er2.6 | 713 | 0.005 | 0.12 | 68.50615 | doi: 10.1007/s10853-019-03363-5
(Zr63.36Cu14.52Ni10.12Al12)97.4Er2.6 | 713 | 0.005 | 0.125 | 67.4813 | doi: 10.1007/s10853-019-03363-5
(Zr63.36Cu14.52Ni10.12Al12)97.4Er2.6 | 713 | 0.005 | 0.13 | 66.30831 | doi: 10.1007/s10853-019-03363-5
(Zr63.36Cu14.52Ni10.12Al12)97.4Er2.6 | 713 | 0.005 | 0.135 | 65.35774 | doi: 10.1007/s10853-019-03363-5
(Zr63.36Cu14.52Ni10.12Al12)97.4Er2.6 | 713 | 0.005 | 0.14 | 64.44612 | doi: 10.1007/s10853-019-03363-5
(Zr63.36Cu14.52Ni10.12Al12)97.4Er2.6 | 713 | 0.005 | 0.145 | 63.2312 | doi: 10.1007/s10853-019-03363-5
(Zr63.36Cu14.52Ni10.12Al12)97.4Er2.6 | 713 | 0.005 | 0.15 | 62.41564 | doi: 10.1007/s10853-019-03363-5
(Zr63.36Cu14.52Ni10.12Al12)97.4Er2.6 | 713 | 0.005 | 0.155 | 61.7197 | doi: 10.1007/s10853-019-03363-5
(Zr63.36Cu14.52Ni10.12Al12)97.4Er2.6 | 713 | 0.005 | 0.16 | 60.91644 | doi: 10.1007/s10853-019-03363-5
(Zr63.36Cu14.52Ni10.12Al12)97.4Er2.6 | 713 | 0.005 | 0.165 | 60.08038 | doi: 10.1007/s10853-019-03363-5
(Zr63.36Cu14.52Ni10.12Al12)97.4Er2.6 | 713 | 0.005 | 0.17 | 59.6173 | doi: 10.1007/s10853-019-03363-5
(Zr63.36Cu14.52Ni10.12Al12)97.4Er2.6 | 713 | 0.005 | 0.175 | 59.00494 | doi: 10.1007/s10853-019-03363-5
(Zr63.36Cu14.52Ni10.12Al12)97.4Er2.6 | 713 | 0.005 | 0.18 | 58.46308 | doi: 10.1007/s10853-019-03363-5
(Zr63.36Cu14.52Ni10.12Al12)97.4Er2.6 | 713 | 0.005 | 0.185 | 58.07918 | doi: 10.1007/s10853-019-03363-5
(Zr63.36Cu14.52Ni10.12Al12)97.4Er2.6 | 713 | 0.005 | 0.19 | 57.37054 | doi: 10.1007/s10853-019-03363-5
(Zr63.36Cu14.52Ni10.12Al12)97.4Er2.6 | 713 | 0.005 | 0.195 | 56.3119 | doi: 10.1007/s10853-019-03363-5
(Zr63.36Cu14.52Ni10.12Al12)97.4Er2.6 | 713 | 0.005 | 0.2 | 55.2069 | doi: 10.1007/s10853-019-03363-5
(Zr63.36Cu14.52Ni10.12Al12)97.4Er2.6 | 713 | 0.005 | 0.205 | 54.46684 | doi: 10.1007/s10853-019-03363-5
(Zr63.36Cu14.52Ni10.12Al12)97.4Er2.6 | 713 | 0.005 | 0.21 | 53.8951 | doi: 10.1007/s10853-019-03363-5
(Zr63.36Cu14.52Ni10.12Al12)97.4Er2.6 | 713 | 0.005 | 0.215 | 52.63766 | doi: 10.1007/s10853-019-03363-5
(Zr63.36Cu14.52Ni10.12Al12)97.4Er2.6 | 713 | 0.005 | 0.22 | 51.69786 | doi: 10.1007/s10853-019-03363-5
(Zr63.36Cu14.52Ni10.12Al12)97.4Er2.6 | 713 | 0.005 | 0.225 | 51.5 | doi: 10.1007/s10853-019-03363-5
(Zr63.36Cu14.52Ni10.12Al12)97.4Er2.6 | 713 | 0.005 | 0.23 | 51.3 | doi: 10.1007/s10853-019-03363-5
(Zr63.36Cu14.52Ni10.12Al12)97.4Er2.6 | 713 | 0.005 | 0.235 | 51 | doi: 10.1007/s10853-019-03363-5
(Zr63.36Cu14.52Ni10.12Al12)97.4Er2.6 | 713 | 0.005 | 0.24 | 50.98 | doi: 10.1007/s10853-019-03363-5
(Zr63.36Cu14.52Ni10.12Al12)97.4Er2.6 | 713 | 0.005 | 0.245 | 50.8 | doi: 10.1007/s10853-019-03363-5
(Zr63.36Cu14.52Ni10.12Al12)97.4Er2.6 | 693 | 0.01 | 0 | 0 | doi: 10.1007/s10853-019-03363-5
(Zr63.36Cu14.52Ni10.12Al12)97.4Er2.6 | 693 | 0.01 | 0.02 | 128.4025455 | doi: 10.1007/s10853-019-03363-5
(Zr63.36Cu14.52Ni10.12Al12)97.4Er2.6 | 693 | 0.01 | 0.025 | 143.8872511 | doi: 10.1007/s10853-019-03363-5
(Zr63.36Cu14.52Ni10.12Al12)97.4Er2.6 | 693 | 0.01 | 0.03 | 172.6739138 | doi: 10.1007/s10853-019-03363-5
(Zr63.36Cu14.52Ni10.12Al12)97.4Er2.6 | 693 | 0.01 | 0.035 | 191.8445498 | doi: 10.1007/s10853-019-03363-5
(Zr63.36Cu14.52Ni10.12Al12)97.4Er2.6 | 693 | 0.01 | 0.04 | 212.5274236 | doi: 10.1007/s10853-019-03363-5
(Zr63.36Cu14.52Ni10.12Al12)97.4Er2.6 | 693 | 0.01 | 0.045 | 220.0507692 | doi: 10.1007/s10853-019-03363-5
(Zr63.36Cu14.52Ni10.12Al12)97.4Er2.6 | 693 | 0.01 | 0.05 | 228.579076 | doi: 10.1007/s10853-019-03363-5
(Zr63.36Cu14.52Ni10.12Al12)97.4Er2.6 | 693 | 0.01 | 0.055 | 236.0970215 | doi: 10.1007/s10853-019-03363-5
(Zr63.36Cu14.52Ni10.12Al12)97.4Er2.6 | 693 | 0.01 | 0.06 | 238.6049751 | doi: 10.1007/s10853-019-03363-5
(Zr63.36Cu14.52Ni10.12Al12)97.4Er2.6 | 693 | 0.01 | 0.065 | 239.9502814 | doi: 10.1007/s10853-019-03363-5
(Zr63.36Cu14.52Ni10.12Al12)97.4Er2.6 | 693 | 0.01 | 0.07 | 240.2113043 | doi: 10.1007/s10853-019-03363-5
(Zr63.36Cu14.52Ni10.12Al12)97.4Er2.6 | 693 | 0.01 | 0.075 | 240.2108982 | doi: 10.1007/s10853-019-03363-5
(Zr63.36Cu14.52Ni10.12Al12)97.4Er2.6 | 693 | 0.01 | 0.08 | 240.2175784 | doi: 10.1007/s10853-019-03363-5
(Zr63.36Cu14.52Ni10.12Al12)97.4Er2.6 | 693 | 0.01 | 0.085 | 240.7552676 | doi: 10.1007/s10853-019-03363-5
(Zr63.36Cu14.52Ni10.12Al12)97.4Er2.6 | 693 | 0.01 | 0.09 | 241.1371937 | doi: 10.1007/s10853-019-03363-5
(Zr63.36Cu14.52Ni10.12Al12)97.4Er2.6 | 693 | 0.01 | 0.095 | 241.298845 | doi: 10.1007/s10853-019-03363-5
(Zr63.36Cu14.52Ni10.12Al12)97.4Er2.6 | 693 | 0.01 | 0.1 | 240.9337199 | doi: 10.1007/s10853-019-03363-5
(Zr63.36Cu14.52Ni10.12Al12)97.4Er2.6 | 693 | 0.01 | 0.105 | 240.8936601 | doi: 10.1007/s10853-019-03363-5
(Zr63.36Cu14.52Ni10.12Al12)97.4Er2.6 | 693 | 0.01 | 0.11 | 240.7546543 | doi: 10.1007/s10853-019-03363-5
(Zr63.36Cu14.52Ni10.12Al12)97.4Er2.6 | 693 | 0.01 | 0.115 | 240.7188526 | doi: 10.1007/s10853-019-03363-5
(Zr63.36Cu14.52Ni10.12Al12)97.4Er2.6 | 693 | 0.01 | 0.12 | 239.6571889 | doi: 10.1007/s10853-019-03363-5
(Zr63.36Cu14.52Ni10.12Al12)97.4Er2.6 | 693 | 0.01 | 0.125 | 239.666543 | doi: 10.1007/s10853-019-03363-5
(Zr63.36Cu14.52Ni10.12Al12)97.4Er2.6 | 693 | 0.01 | 0.13 | 239.4586672 | doi: 10.1007/s10853-019-03363-5
(Zr63.36Cu14.52Ni10.12Al12)97.4Er2.6 | 693 | 0.01 | 0.135 | 237.7328545 | doi: 10.1007/s10853-019-03363-5
(Zr63.36Cu14.52Ni10.12Al12)97.4Er2.6 | 693 | 0.01 | 0.14 | 235.8708313 | doi: 10.1007/s10853-019-03363-5
(Zr63.36Cu14.52Ni10.12Al12)97.4Er2.6 | 693 | 0.01 | 0.145 | 235.3719705 | doi: 10.1007/s10853-019-03363-5
(Zr63.36Cu14.52Ni10.12Al12)97.4Er2.6 | 693 | 0.01 | 0.15 | 234.0715598 | doi: 10.1007/s10853-019-03363-5
(Zr63.36Cu14.52Ni10.12Al12)97.4Er2.6 | 693 | 0.01 | 0.155 | 233.0141992 | doi: 10.1007/s10853-019-03363-5
(Zr63.36Cu14.52Ni10.12Al12)97.4Er2.6 | 693 | 0.01 | 0.16 | 231.2723414 | doi: 10.1007/s10853-019-03363-5
(Zr63.36Cu14.52Ni10.12Al12)97.4Er2.6 | 693 | 0.01 | 0.165 | 228.6624402 | doi: 10.1007/s10853-019-03363-5
(Zr63.36Cu14.52Ni10.12Al12)97.4Er2.6 | 693 | 0.01 | 0.17 | 226.9964945 | doi: 10.1007/s10853-019-03363-5
(Zr63.36Cu14.52Ni10.12Al12)97.4Er2.6 | 693 | 0.01 | 0.175 | 225.3021051 | doi: 10.1007/s10853-019-03363-5
(Zr63.36Cu14.52Ni10.12Al12)97.4Er2.6 | 693 | 0.01 | 0.18 | 224.0434891 | doi: 10.1007/s10853-019-03363-5
(Zr63.36Cu14.52Ni10.12Al12)97.4Er2.6 | 693 | 0.01 | 0.185 | 221.9685508 | doi: 10.1007/s10853-019-03363-5
(Zr63.36Cu14.52Ni10.12Al12)97.4Er2.6 | 693 | 0.01 | 0.19 | 219.9582673 | doi: 10.1007/s10853-019-03363-5
(Zr63.36Cu14.52Ni10.12Al12)97.4Er2.6 | 693 | 0.01 | 0.195 | 218.2493794 | doi: 10.1007/s10853-019-03363-5
(Zr63.36Cu14.52Ni10.12Al12)97.4Er2.6 | 693 | 0.01 | 0.2 | 215.8810566 | doi: 10.1007/s10853-019-03363-5
(Zr63.36Cu14.52Ni10.12Al12)97.4Er2.6 | 693 | 0.01 | 0.205 | 213.8253923 | doi: 10.1007/s10853-019-03363-5
(Zr63.36Cu14.52Ni10.12Al12)97.4Er2.6 | 693 | 0.01 | 0.21 | 213.5605195 | doi: 10.1007/s10853-019-03363-5
(Zr63.36Cu14.52Ni10.12Al12)97.4Er2.6 | 693 | 0.01 | 0.215 | 212.5339125 | doi: 10.1007/s10853-019-03363-5
(Zr63.36Cu14.52Ni10.12Al12)97.4Er2.6 | 693 | 0.01 | 0.22 | 209.6213551 | doi: 10.1007/s10853-019-03363-5
(Zr63.36Cu14.52Ni10.12Al12)97.4Er2.6 | 693 | 0.01 | 0.225 | 208.0890238 | doi: 10.1007/s10853-019-03363-5
(Zr63.36Cu14.52Ni10.12Al12)97.4Er2.6 | 693 | 0.01 | 0.23 | 204.6518215 | doi: 10.1007/s10853-019-03363-5
(Zr63.36Cu14.52Ni10.12Al12)97.4Er2.6 | 693 | 0.01 | 0.235 | 201.1157437 | doi: 10.1007/s10853-019-03363-5
(Zr63.36Cu14.52Ni10.12Al12)97.4Er2.6 | 693 | 0.01 | 0.24 | 198.6058461 | doi: 10.1007/s10853-019-03363-5
(Zr63.36Cu14.52Ni10.12Al12)97.4Er2.6 | 693 | 0.01 | 0.245 | 196.7322333 | doi: 10.1007/s10853-019-03363-5
(Zr63.36Cu14.52Ni10.12Al12)97.4Er2.6 | 693 | 0.005 | 0 | 0 | doi: 10.1007/s10853-019-03363-5
(Zr63.36Cu14.52Ni10.12Al12)97.4Er2.6 | 693 | 0.005 | 0.02 | 128.9466241 | doi: 10.1007/s10853-019-03363-5
(Zr63.36Cu14.52Ni10.12Al12)97.4Er2.6 | 693 | 0.005 | 0.025 | 137.7234027 | doi: 10.1007/s10853-019-03363-5
(Zr63.36Cu14.52Ni10.12Al12)97.4Er2.6 | 693 | 0.005 | 0.03 | 147.2109086 | doi: 10.1007/s10853-019-03363-5
(Zr63.36Cu14.52Ni10.12Al12)97.4Er2.6 | 693 | 0.005 | 0.035 | 154.0061556 | doi: 10.1007/s10853-019-03363-5
(Zr63.36Cu14.52Ni10.12Al12)97.4Er2.6 | 693 | 0.005 | 0.04 | 157.9581177 | doi: 10.1007/s10853-019-03363-5
(Zr63.36Cu14.52Ni10.12Al12)97.4Er2.6 | 693 | 0.005 | 0.045 | 163.6716474 | doi: 10.1007/s10853-019-03363-5
(Zr63.36Cu14.52Ni10.12Al12)97.4Er2.6 | 693 | 0.005 | 0.05 | 166.3390125 | doi: 10.1007/s10853-019-03363-5
(Zr63.36Cu14.52Ni10.12Al12)97.4Er2.6 | 693 | 0.005 | 0.055 | 172.5785467 | doi: 10.1007/s10853-019-03363-5
(Zr63.36Cu14.52Ni10.12Al12)97.4Er2.6 | 693 | 0.005 | 0.06 | 176.2191964 | doi: 10.1007/s10853-019-03363-5
(Zr63.36Cu14.52Ni10.12Al12)97.4Er2.6 | 693 | 0.005 | 0.065 | 178.8206266 | doi: 10.1007/s10853-019-03363-5
(Zr63.36Cu14.52Ni10.12Al12)97.4Er2.6 | 693 | 0.005 | 0.07 | 180.6398865 | doi: 10.1007/s10853-019-03363-5
(Zr63.36Cu14.52Ni10.12Al12)97.4Er2.6 | 693 | 0.005 | 0.075 | 183.189948 | doi: 10.1007/s10853-019-03363-5
(Zr63.36Cu14.52Ni10.12Al12)97.4Er2.6 | 693 | 0.005 | 0.08 | 185.5934334 | doi: 10.1007/s10853-019-03363-5
(Zr63.36Cu14.52Ni10.12Al12)97.4Er2.6 | 693 | 0.005 | 0.085 | 187.3354845 | doi: 10.1007/s10853-019-03363-5
(Zr63.36Cu14.52Ni10.12Al12)97.4Er2.6 | 693 | 0.005 | 0.09 | 188.7378199 | doi: 10.1007/s10853-019-03363-5
(Zr63.36Cu14.52Ni10.12Al12)97.4Er2.6 | 693 | 0.005 | 0.095 | 189.6899484 | doi: 10.1007/s10853-019-03363-5
(Zr63.36Cu14.52Ni10.12Al12)97.4Er2.6 | 693 | 0.005 | 0.1 | 190.659692 | doi: 10.1007/s10853-019-03363-5
(Zr63.36Cu14.52Ni10.12Al12)97.4Er2.6 | 693 | 0.005 | 0.105 | 191.8034918 | doi: 10.1007/s10853-019-03363-5
(Zr63.36Cu14.52Ni10.12Al12)97.4Er2.6 | 693 | 0.005 | 0.11 | 191.590258 | doi: 10.1007/s10853-019-03363-5
(Zr63.36Cu14.52Ni10.12Al12)97.4Er2.6 | 693 | 0.005 | 0.115 | 191.7887651 | doi: 10.1007/s10853-019-03363-5
(Zr63.36Cu14.52Ni10.12Al12)97.4Er2.6 | 693 | 0.005 | 0.12 | 191.3845598 | doi: 10.1007/s10853-019-03363-5
(Zr63.36Cu14.52Ni10.12Al12)97.4Er2.6 | 693 | 0.005 | 0.125 | 191.7872529 | doi: 10.1007/s10853-019-03363-5
(Zr63.36Cu14.52Ni10.12Al12)97.4Er2.6 | 693 | 0.005 | 0.13 | 191.7944805 | doi: 10.1007/s10853-019-03363-5
(Zr63.36Cu14.52Ni10.12Al12)97.4Er2.6 | 693 | 0.005 | 0.135 | 191.4962182 | doi: 10.1007/s10853-019-03363-5
(Zr63.36Cu14.52Ni10.12Al12)97.4Er2.6 | 693 | 0.005 | 0.14 | 190.7005644 | doi: 10.1007/s10853-019-03363-5
(Zr63.36Cu14.52Ni10.12Al12)97.4Er2.6 | 693 | 0.005 | 0.145 | 190.6995432 | doi: 10.1007/s10853-019-03363-5
(Zr63.36Cu14.52Ni10.12Al12)97.4Er2.6 | 693 | 0.005 | 0.15 | 190.6955569 | doi: 10.1007/s10853-019-03363-5
(Zr63.36Cu14.52Ni10.12Al12)97.4Er2.6 | 693 | 0.005 | 0.155 | 189.7586804 | doi: 10.1007/s10853-019-03363-5
(Zr63.36Cu14.52Ni10.12Al12)97.4Er2.6 | 693 | 0.005 | 0.16 | 190.201368 | doi: 10.1007/s10853-019-03363-5
(Zr63.36Cu14.52Ni10.12Al12)97.4Er2.6 | 693 | 0.005 | 0.165 | 190.7218956 | doi: 10.1007/s10853-019-03363-5
(Zr63.36Cu14.52Ni10.12Al12)97.4Er2.6 | 693 | 0.005 | 0.17 | 190.6995646 | doi: 10.1007/s10853-019-03363-5
(Zr63.36Cu14.52Ni10.12Al12)97.4Er2.6 | 693 | 0.005 | 0.175 | 189.8204973 | doi: 10.1007/s10853-019-03363-5
(Zr63.36Cu14.52Ni10.12Al12)97.4Er2.6 | 693 | 0.005 | 0.18 | 189.4010123 | doi: 10.1007/s10853-019-03363-5
(Zr63.36Cu14.52Ni10.12Al12)97.4Er2.6 | 693 | 0.005 | 0.185 | 189.6498035 | doi: 10.1007/s10853-019-03363-5
(Zr63.36Cu14.52Ni10.12Al12)97.4Er2.6 | 693 | 0.005 | 0.19 | 191.6304094 | doi: 10.1007/s10853-019-03363-5
(Zr63.36Cu14.52Ni10.12Al12)97.4Er2.6 | 693 | 0.005 | 0.195 | 191.7882573 | doi: 10.1007/s10853-019-03363-5
(Zr63.36Cu14.52Ni10.12Al12)97.4Er2.6 | 693 | 0.005 | 0.2 | 192.1264201 | doi: 10.1007/s10853-019-03363-5
(Zr63.36Cu14.52Ni10.12Al12)97.4Er2.6 | 693 | 0.005 | 0.205 | 192.3317788 | doi: 10.1007/s10853-019-03363-5
(Zr63.36Cu14.52Ni10.12Al12)97.4Er2.6 | 693 | 0.005 | 0.21 | 192.342982 | doi: 10.1007/s10853-019-03363-5
(Zr63.36Cu14.52Ni10.12Al12)97.4Er2.6 | 693 | 0.005 | 0.215 | 191.4514829 | doi: 10.1007/s10853-019-03363-5
(Zr63.36Cu14.52Ni10.12Al12)97.4Er2.6 | 693 | 0.005 | 0.22 | 190.6998741 | doi: 10.1007/s10853-019-03363-5
(Zr63.36Cu14.52Ni10.12Al12)97.4Er2.6 | 693 | 0.005 | 0.225 | 190.6995424 | doi: 10.1007/s10853-019-03363-5
(Zr63.36Cu14.52Ni10.12Al12)97.4Er2.6 | 693 | 0.005 | 0.23 | 190.4496834 | doi: 10.1007/s10853-019-03363-5
(Zr63.36Cu14.52Ni10.12Al12)97.4Er2.6 | 693 | 0.005 | 0.235 | 189.2957311 | doi: 10.1007/s10853-019-03363-5
(Zr63.36Cu14.52Ni10.12Al12)97.4Er2.6 | 693 | 0.005 | 0.24 | 189.0793283 | doi: 10.1007/s10853-019-03363-5
(Zr63.36Cu14.52Ni10.12Al12)97.4Er2.6 | 693 | 0.005 | 0.245 | 189.0307063 | doi: 10.1007/s10853-019-03363-5
(Zr63.36Cu14.52Ni10.12Al12)97.4Er2.6 | 693 | 0.001 | 0 | 0 | doi: 10.1007/s10853-019-03363-5
(Zr63.36Cu14.52Ni10.12Al12)97.4Er2.6 | 693 | 0.001 | 0.02 | 52.23154393 | doi: 10.1007/s10853-019-03363-5
(Zr63.36Cu14.52Ni10.12Al12)97.4Er2.6 | 693 | 0.001 | 0.025 | 55.11451516 | doi: 10.1007/s10853-019-03363-5
(Zr63.36Cu14.52Ni10.12Al12)97.4Er2.6 | 693 | 0.001 | 0.03 | 57.8178512 | doi: 10.1007/s10853-019-03363-5
(Zr63.36Cu14.52Ni10.12Al12)97.4Er2.6 | 693 | 0.001 | 0.035 | 60.28572008 | doi: 10.1007/s10853-019-03363-5
(Zr63.36Cu14.52Ni10.12Al12)97.4Er2.6 | 693 | 0.001 | 0.04 | 61.43196353 | doi: 10.1007/s10853-019-03363-5
(Zr63.36Cu14.52Ni10.12Al12)97.4Er2.6 | 693 | 0.001 | 0.045 | 64.20138649 | doi: 10.1007/s10853-019-03363-5
(Zr63.36Cu14.52Ni10.12Al12)97.4Er2.6 | 693 | 0.001 | 0.05 | 66.71843778 | doi: 10.1007/s10853-019-03363-5
(Zr63.36Cu14.52Ni10.12Al12)97.4Er2.6 | 693 | 0.001 | 0.055 | 70.55484524 | doi: 10.1007/s10853-019-03363-5
(Zr63.36Cu14.52Ni10.12Al12)97.4Er2.6 | 693 | 0.001 | 0.06 | 76.41162754 | doi: 10.1007/s10853-019-03363-5
(Zr63.36Cu14.52Ni10.12Al12)97.4Er2.6 | 693 | 0.001 | 0.065 | 81.03937369 | doi: 10.1007/s10853-019-03363-5
(Zr63.36Cu14.52Ni10.12Al12)97.4Er2.6 | 693 | 0.001 | 0.07 | 84.06642669 | doi: 10.1007/s10853-019-03363-5
(Zr63.36Cu14.52Ni10.12Al12)97.4Er2.6 | 693 | 0.001 | 0.075 | 85.41519477 | doi: 10.1007/s10853-019-03363-5
(Zr63.36Cu14.52Ni10.12Al12)97.4Er2.6 | 693 | 0.001 | 0.08 | 87.4599642 | doi: 10.1007/s10853-019-03363-5
(Zr63.36Cu14.52Ni10.12Al12)97.4Er2.6 | 693 | 0.001 | 0.085 | 88.15139642 | doi: 10.1007/s10853-019-03363-5
(Zr63.36Cu14.52Ni10.12Al12)97.4Er2.6 | 693 | 0.001 | 0.09 | 89.4889863 | doi: 10.1007/s10853-019-03363-5
(Zr63.36Cu14.52Ni10.12Al12)97.4Er2.6 | 693 | 0.001 | 0.095 | 90.46409909 | doi: 10.1007/s10853-019-03363-5
(Zr63.36Cu14.52Ni10.12Al12)97.4Er2.6 | 693 | 0.001 | 0.1 | 93.21540369 | doi: 10.1007/s10853-019-03363-5
(Zr63.36Cu14.52Ni10.12Al12)97.4Er2.6 | 693 | 0.001 | 0.105 | 95.0645679 | doi: 10.1007/s10853-019-03363-5
(Zr63.36Cu14.52Ni10.12Al12)97.4Er2.6 | 693 | 0.001 | 0.11 | 97.36825608 | doi: 10.1007/s10853-019-03363-5
(Zr63.36Cu14.52Ni10.12Al12)97.4Er2.6 | 693 | 0.001 | 0.115 | 99.185378 | doi: 10.1007/s10853-019-03363-5
(Zr63.36Cu14.52Ni10.12Al12)97.4Er2.6 | 693 | 0.001 | 0.12 | 101.9055056 | doi: 10.1007/s10853-019-03363-5
(Zr63.36Cu14.52Ni10.12Al12)97.4Er2.6 | 693 | 0.001 | 0.125 | 105.3208739 | doi: 10.1007/s10853-019-03363-5
(Zr63.36Cu14.52Ni10.12Al12)97.4Er2.6 | 693 | 0.001 | 0.13 | 106.8691307 | doi: 10.1007/s10853-019-03363-5
(Zr63.36Cu14.52Ni10.12Al12)97.4Er2.6 | 693 | 0.001 | 0.135 | 106.9050676 | doi: 10.1007/s10853-019-03363-5
(Zr63.36Cu14.52Ni10.12Al12)97.4Er2.6 | 693 | 0.001 | 0.14 | 106.3988939 | doi: 10.1007/s10853-019-03363-5
(Zr63.36Cu14.52Ni10.12Al12)97.4Er2.6 | 693 | 0.001 | 0.145 | 106.3599299 | doi: 10.1007/s10853-019-03363-5
(Zr63.36Cu14.52Ni10.12Al12)97.4Er2.6 | 693 | 0.001 | 0.15 | 106.3677762 | doi: 10.1007/s10853-019-03363-5
(Zr63.36Cu14.52Ni10.12Al12)97.4Er2.6 | 693 | 0.001 | 0.155 | 105.8162068 | doi: 10.1007/s10853-019-03363-5
(Zr63.36Cu14.52Ni10.12Al12)97.4Er2.6 | 693 | 0.001 | 0.16 | 105.9653549 | doi: 10.1007/s10853-019-03363-5
(Zr63.36Cu14.52Ni10.12Al12)97.4Er2.6 | 693 | 0.001 | 0.165 | 105.6270754 | doi: 10.1007/s10853-019-03363-5
(Zr63.36Cu14.52Ni10.12Al12)97.4Er2.6 | 693 | 0.001 | 0.17 | 105.279187 | doi: 10.1007/s10853-019-03363-5
(Zr63.36Cu14.52Ni10.12Al12)97.4Er2.6 | 693 | 0.001 | 0.175 | 105.2799265 | doi: 10.1007/s10853-019-03363-5
(Zr63.36Cu14.52Ni10.12Al12)97.4Er2.6 | 693 | 0.001 | 0.18 | 104.7343134 | doi: 10.1007/s10853-019-03363-5
(Zr63.36Cu14.52Ni10.12Al12)97.4Er2.6 | 693 | 0.001 | 0.185 | 104.4368263 | doi: 10.1007/s10853-019-03363-5
(Zr63.36Cu14.52Ni10.12Al12)97.4Er2.6 | 693 | 0.001 | 0.19 | 103.2536377 | doi: 10.1007/s10853-019-03363-5
(Zr63.36Cu14.52Ni10.12Al12)97.4Er2.6 | 693 | 0.001 | 0.195 | 101.7466974 | doi: 10.1007/s10853-019-03363-5
(Zr63.36Cu14.52Ni10.12Al12)97.4Er2.6 | 693 | 0.001 | 0.2 | 100.7653308 | doi: 10.1007/s10853-019-03363-5
(Zr63.36Cu14.52Ni10.12Al12)97.4Er2.6 | 693 | 0.001 | 0.205 | 99.97809439 | doi: 10.1007/s10853-019-03363-5
(Zr63.36Cu14.52Ni10.12Al12)97.4Er2.6 | 693 | 0.001 | 0.21 | 99.02326209 | doi: 10.1007/s10853-019-03363-5
(Zr63.36Cu14.52Ni10.12Al12)97.4Er2.6 | 693 | 0.001 | 0.215 | 98.5818054 | doi: 10.1007/s10853-019-03363-5
(Zr63.36Cu14.52Ni10.12Al12)97.4Er2.6 | 693 | 0.001 | 0.22 | 96.03045211 | doi: 10.1007/s10853-019-03363-5
(Zr63.36Cu14.52Ni10.12Al12)97.4Er2.6 | 693 | 0.001 | 0.225 | 95.80603449 | doi: 10.1007/s10853-019-03363-5
(Zr63.36Cu14.52Ni10.12Al12)97.4Er2.6 | 693 | 0.001 | 0.23 | 95.02771193 | doi: 10.1007/s10853-019-03363-5
(Zr63.36Cu14.52Ni10.12Al12)97.4Er2.6 | 693 | 0.001 | 0.235 | 94.09987984 | doi: 10.1007/s10853-019-03363-5
(Zr63.36Cu14.52Ni10.12Al12)97.4Er2.6 | 693 | 0.001 | 0.24 | 93.30785282 | doi: 10.1007/s10853-019-03363-5
(Zr63.36Cu14.52Ni10.12Al12)97.4Er2.6 | 693 | 0.001 | 0.245 | 93.03786068 | doi: 10.1007/s10853-019-03363-5
(Zr63.36Cu14.52Ni10.12Al12)97.4Er2.6 | 693 | 0.0005 | 0 | 0 | doi: 10.1007/s10853-019-03363-5
(Zr63.36Cu14.52Ni10.12Al12)97.4Er2.6 | 693 | 0.0005 | 0.02 | 39.85375617 | doi: 10.1007/s10853-019-03363-5
(Zr63.36Cu14.52Ni10.12Al12)97.4Er2.6 | 693 | 0.0005 | 0.025 | 40.33071079 | doi: 10.1007/s10853-019-03363-5
(Zr63.36Cu14.52Ni10.12Al12)97.4Er2.6 | 693 | 0.0005 | 0.03 | 40.83086826 | doi: 10.1007/s10853-019-03363-5
(Zr63.36Cu14.52Ni10.12Al12)97.4Er2.6 | 693 | 0.0005 | 0.035 | 41.50000148 | doi: 10.1007/s10853-019-03363-5
(Zr63.36Cu14.52Ni10.12Al12)97.4Er2.6 | 693 | 0.0005 | 0.04 | 41.34999481 | doi: 10.1007/s10853-019-03363-5
(Zr63.36Cu14.52Ni10.12Al12)97.4Er2.6 | 693 | 0.0005 | 0.045 | 41.92887613 | doi: 10.1007/s10853-019-03363-5
(Zr63.36Cu14.52Ni10.12Al12)97.4Er2.6 | 693 | 0.0005 | 0.05 | 43.58422755 | doi: 10.1007/s10853-019-03363-5
(Zr63.36Cu14.52Ni10.12Al12)97.4Er2.6 | 693 | 0.0005 | 0.055 | 45.41934371 | doi: 10.1007/s10853-019-03363-5
(Zr63.36Cu14.52Ni10.12Al12)97.4Er2.6 | 693 | 0.0005 | 0.06 | 45.68061833 | doi: 10.1007/s10853-019-03363-5
(Zr63.36Cu14.52Ni10.12Al12)97.4Er2.6 | 693 | 0.0005 | 0.065 | 46.523148 | doi: 10.1007/s10853-019-03363-5
(Zr63.36Cu14.52Ni10.12Al12)97.4Er2.6 | 693 | 0.0005 | 0.07 | 46.92681326 | doi: 10.1007/s10853-019-03363-5
(Zr63.36Cu14.52Ni10.12Al12)97.4Er2.6 | 693 | 0.0005 | 0.075 | 46.92564922 | doi: 10.1007/s10853-019-03363-5
(Zr63.36Cu14.52Ni10.12Al12)97.4Er2.6 | 693 | 0.0005 | 0.08 | 47.38085686 | doi: 10.1007/s10853-019-03363-5
(Zr63.36Cu14.52Ni10.12Al12)97.4Er2.6 | 693 | 0.0005 | 0.085 | 47.67108593 | doi: 10.1007/s10853-019-03363-5
(Zr63.36Cu14.52Ni10.12Al12)97.4Er2.6 | 693 | 0.0005 | 0.09 | 48.15930828 | doi: 10.1007/s10853-019-03363-5
(Zr63.36Cu14.52Ni10.12Al12)97.4Er2.6 | 693 | 0.0005 | 0.095 | 47.60682297 | doi: 10.1007/s10853-019-03363-5
(Zr63.36Cu14.52Ni10.12Al12)97.4Er2.6 | 693 | 0.0005 | 0.1 | 47.60687598 | doi: 10.1007/s10853-019-03363-5
(Zr63.36Cu14.52Ni10.12Al12)97.4Er2.6 | 693 | 0.0005 | 0.105 | 47.60687593 | doi: 10.1007/s10853-019-03363-5
(Zr63.36Cu14.52Ni10.12Al12)97.4Er2.6 | 693 | 0.0005 | 0.11 | 47.62543413 | doi: 10.1007/s10853-019-03363-5
(Zr63.36Cu14.52Ni10.12Al12)97.4Er2.6 | 693 | 0.0005 | 0.115 | 47.60688279 | doi: 10.1007/s10853-019-03363-5
(Zr63.36Cu14.52Ni10.12Al12)97.4Er2.6 | 693 | 0.0005 | 0.12 | 47.60706908 | doi: 10.1007/s10853-019-03363-5
(Zr63.36Cu14.52Ni10.12Al12)97.4Er2.6 | 693 | 0.0005 | 0.125 | 47.60677397 | doi: 10.1007/s10853-019-03363-5
(Zr63.36Cu14.52Ni10.12Al12)97.4Er2.6 | 693 | 0.0005 | 0.13 | 47.6107138 | doi: 10.1007/s10853-019-03363-5
(Zr63.36Cu14.52Ni10.12Al12)97.4Er2.6 | 693 | 0.0005 | 0.135 | 47.46844898 | doi: 10.1007/s10853-019-03363-5
(Zr63.36Cu14.52Ni10.12Al12)97.4Er2.6 | 693 | 0.0005 | 0.14 | 47.60599283 | doi: 10.1007/s10853-019-03363-5
(Zr63.36Cu14.52Ni10.12Al12)97.4Er2.6 | 693 | 0.0005 | 0.145 | 47.60679315 | doi: 10.1007/s10853-019-03363-5
(Zr63.36Cu14.52Ni10.12Al12)97.4Er2.6 | 693 | 0.0005 | 0.15 | 47.60687598 | doi: 10.1007/s10853-019-03363-5
(Zr63.36Cu14.52Ni10.12Al12)97.4Er2.6 | 693 | 0.0005 | 0.155 | 47.60687598 | doi: 10.1007/s10853-019-03363-5
(Zr63.36Cu14.52Ni10.12Al12)97.4Er2.6 | 693 | 0.0005 | 0.16 | 47.60687609 | doi: 10.1007/s10853-019-03363-5
(Zr63.36Cu14.52Ni10.12Al12)97.4Er2.6 | 693 | 0.0005 | 0.165 | 47.59549257 | doi: 10.1007/s10853-019-03363-5
(Zr63.36Cu14.52Ni10.12Al12)97.4Er2.6 | 693 | 0.0005 | 0.17 | 47.06279026 | doi: 10.1007/s10853-019-03363-5
(Zr63.36Cu14.52Ni10.12Al12)97.4Er2.6 | 693 | 0.0005 | 0.175 | 47.06101323 | doi: 10.1007/s10853-019-03363-5
(Zr63.36Cu14.52Ni10.12Al12)97.4Er2.6 | 693 | 0.0005 | 0.18 | 47.04641522 | doi: 10.1007/s10853-019-03363-5
(Zr63.36Cu14.52Ni10.12Al12)97.4Er2.6 | 693 | 0.0005 | 0.185 | 47.12722209 | doi: 10.1007/s10853-019-03363-5
(Zr63.36Cu14.52Ni10.12Al12)97.4Er2.6 | 693 | 0.0005 | 0.19 | 47.80336892 | doi: 10.1007/s10853-019-03363-5
(Zr63.36Cu14.52Ni10.12Al12)97.4Er2.6 | 693 | 0.0005 | 0.195 | 48.60223341 | doi: 10.1007/s10853-019-03363-5
(Zr63.36Cu14.52Ni10.12Al12)97.4Er2.6 | 693 | 0.0005 | 0.2 | 49.20743788 | doi: 10.1007/s10853-019-03363-5
(Zr63.36Cu14.52Ni10.12Al12)97.4Er2.6 | 693 | 0.0005 | 0.205 | 47.74609022 | doi: 10.1007/s10853-019-03363-5
(Zr63.36Cu14.52Ni10.12Al12)97.4Er2.6 | 693 | 0.0005 | 0.21 | 47.63569041 | doi: 10.1007/s10853-019-03363-5
(Zr63.36Cu14.52Ni10.12Al12)97.4Er2.6 | 693 | 0.0005 | 0.215 | 46.81161171 | doi: 10.1007/s10853-019-03363-5
(Zr63.36Cu14.52Ni10.12Al12)97.4Er2.6 | 693 | 0.0005 | 0.22 | 46.25038206 | doi: 10.1007/s10853-019-03363-5
(Zr63.36Cu14.52Ni10.12Al12)97.4Er2.6 | 693 | 0.0005 | 0.225 | 46.01969922 | doi: 10.1007/s10853-019-03363-5
(Zr63.36Cu14.52Ni10.12Al12)97.4Er2.6 | 693 | 0.0005 | 0.23 | 45.54861537 | doi: 10.1007/s10853-019-03363-5
(Zr63.36Cu14.52Ni10.12Al12)97.4Er2.6 | 693 | 0.0005 | 0.235 | 45.5766475 | doi: 10.1007/s10853-019-03363-5
(Zr63.36Cu14.52Ni10.12Al12)97.4Er2.6 | 693 | 0.0005 | 0.24 | 45.42705141 | doi: 10.1007/s10853-019-03363-5
(Zr63.36Cu14.52Ni10.12Al12)97.4Er2.6 | 693 | 0.0005 | 0.245 | 45.43056211 | doi: 10.1007/s10853-019-03363-5
(Zr63.36Cu14.52Ni10.12Al12)97.4Er2.6 | 683 | 0.01 | 0 | 0 | doi: 10.1007/s10853-019-03363-5
(Zr63.36Cu14.52Ni10.12Al12)97.4Er2.6 | 683 | 0.01 | 0.02 | 114.12682 | doi: 10.1007/s10853-019-03363-5
(Zr63.36Cu14.52Ni10.12Al12)97.4Er2.6 | 683 | 0.01 | 0.025 | 123.99436 | doi: 10.1007/s10853-019-03363-5
(Zr63.36Cu14.52Ni10.12Al12)97.4Er2.6 | 683 | 0.01 | 0.03 | 131.649213 | doi: 10.1007/s10853-019-03363-5
(Zr63.36Cu14.52Ni10.12Al12)97.4Er2.6 | 683 | 0.01 | 0.035 | 144.867991 | doi: 10.1007/s10853-019-03363-5
(Zr63.36Cu14.52Ni10.12Al12)97.4Er2.6 | 683 | 0.01 | 0.04 | 158.069347 | doi: 10.1007/s10853-019-03363-5
(Zr63.36Cu14.52Ni10.12Al12)97.4Er2.6 | 683 | 0.01 | 0.045 | 180.368532 | doi: 10.1007/s10853-019-03363-5
(Zr63.36Cu14.52Ni10.12Al12)97.4Er2.6 | 683 | 0.01 | 0.05 | 213.152092 | doi: 10.1007/s10853-019-03363-5
(Zr63.36Cu14.52Ni10.12Al12)97.4Er2.6 | 683 | 0.01 | 0.055 | 249.684097 | doi: 10.1007/s10853-019-03363-5
(Zr63.36Cu14.52Ni10.12Al12)97.4Er2.6 | 683 | 0.01 | 0.06 | 266.841338 | doi: 10.1007/s10853-019-03363-5
(Zr63.36Cu14.52Ni10.12Al12)97.4Er2.6 | 683 | 0.01 | 0.065 | 289.239958 | doi: 10.1007/s10853-019-03363-5
(Zr63.36Cu14.52Ni10.12Al12)97.4Er2.6 | 683 | 0.01 | 0.07 | 305.426724 | doi: 10.1007/s10853-019-03363-5
(Zr63.36Cu14.52Ni10.12Al12)97.4Er2.6 | 683 | 0.01 | 0.075 | 319.260419 | doi: 10.1007/s10853-019-03363-5
(Zr63.36Cu14.52Ni10.12Al12)97.4Er2.6 | 683 | 0.01 | 0.08 | 335.20816 | doi: 10.1007/s10853-019-03363-5
(Zr63.36Cu14.52Ni10.12Al12)97.4Er2.6 | 683 | 0.01 | 0.085 | 349.681635 | doi: 10.1007/s10853-019-03363-5
(Zr63.36Cu14.52Ni10.12Al12)97.4Er2.6 | 683 | 0.01 | 0.09 | 357.793783 | doi: 10.1007/s10853-019-03363-5
(Zr63.36Cu14.52Ni10.12Al12)97.4Er2.6 | 683 | 0.01 | 0.095 | 366.908183 | doi: 10.1007/s10853-019-03363-5
(Zr63.36Cu14.52Ni10.12Al12)97.4Er2.6 | 683 | 0.01 | 0.1 | 375.593148 | doi: 10.1007/s10853-019-03363-5
(Zr63.36Cu14.52Ni10.12Al12)97.4Er2.6 | 683 | 0.01 | 0.105 | 377.597011 | doi: 10.1007/s10853-019-03363-5
(Zr63.36Cu14.52Ni10.12Al12)97.4Er2.6 | 683 | 0.01 | 0.11 | 377.194294 | doi: 10.1007/s10853-019-03363-5
(Zr63.36Cu14.52Ni10.12Al12)97.4Er2.6 | 683 | 0.01 | 0.115 | 377.499183 | doi: 10.1007/s10853-019-03363-5
(Zr63.36Cu14.52Ni10.12Al12)97.4Er2.6 | 683 | 0.01 | 0.12 | 376.709186 | doi: 10.1007/s10853-019-03363-5
(Zr63.36Cu14.52Ni10.12Al12)97.4Er2.6 | 683 | 0.01 | 0.125 | 374.877986 | doi: 10.1007/s10853-019-03363-5
(Zr63.36Cu14.52Ni10.12Al12)97.4Er2.6 | 683 | 0.01 | 0.13 | 373.347223 | doi: 10.1007/s10853-019-03363-5
(Zr63.36Cu14.52Ni10.12Al12)97.4Er2.6 | 683 | 0.01 | 0.135 | 372.963872 | doi: 10.1007/s10853-019-03363-5
(Zr63.36Cu14.52Ni10.12Al12)97.4Er2.6 | 683 | 0.01 | 0.14 | 370.853969 | doi: 10.1007/s10853-019-03363-5
(Zr63.36Cu14.52Ni10.12Al12)97.4Er2.6 | 683 | 0.01 | 0.145 | 367.763955 | doi: 10.1007/s10853-019-03363-5
(Zr63.36Cu14.52Ni10.12Al12)97.4Er2.6 | 683 | 0.01 | 0.15 | 363.509438 | doi: 10.1007/s10853-019-03363-5
(Zr63.36Cu14.52Ni10.12Al12)97.4Er2.6 | 683 | 0.01 | 0.155 | 360.479356 | doi: 10.1007/s10853-019-03363-5
(Zr63.36Cu14.52Ni10.12Al12)97.4Er2.6 | 683 | 0.01 | 0.16 | 358.972953 | doi: 10.1007/s10853-019-03363-5
(Zr63.36Cu14.52Ni10.12Al12)97.4Er2.6 | 683 | 0.01 | 0.165 | 356.819288 | doi: 10.1007/s10853-019-03363-5
(Zr63.36Cu14.52Ni10.12Al12)97.4Er2.6 | 683 | 0.01 | 0.17 | 353.665312 | doi: 10.1007/s10853-019-03363-5
(Zr63.36Cu14.52Ni10.12Al12)97.4Er2.6 | 683 | 0.01 | 0.175 | 349.111195 | doi: 10.1007/s10853-019-03363-5
(Zr63.36Cu14.52Ni10.12Al12)97.4Er2.6 | 683 | 0.01 | 0.18 | 347.738127 | doi: 10.1007/s10853-019-03363-5
(Zr63.36Cu14.52Ni10.12Al12)97.4Er2.6 | 683 | 0.01 | 0.185 | 346.438945 | doi: 10.1007/s10853-019-03363-5
(Zr63.36Cu14.52Ni10.12Al12)97.4Er2.6 | 683 | 0.01 | 0.19 | 345.774712 | doi: 10.1007/s10853-019-03363-5
(Zr63.36Cu14.52Ni10.12Al12)97.4Er2.6 | 683 | 0.01 | 0.195 | 345.774568 | doi: 10.1007/s10853-019-03363-5
(Zr63.36Cu14.52Ni10.12Al12)97.4Er2.6 | 683 | 0.01 | 0.2 | 345.571153 | doi: 10.1007/s10853-019-03363-5
(Zr63.36Cu14.52Ni10.12Al12)97.4Er2.6 | 683 | 0.01 | 0.205 | 345.0156 | doi: 10.1007/s10853-019-03363-5
(Zr63.36Cu14.52Ni10.12Al12)97.4Er2.6 | 683 | 0.01 | 0.21 | 345.123404 | doi: 10.1007/s10853-019-03363-5
(Zr63.36Cu14.52Ni10.12Al12)97.4Er2.6 | 683 | 0.01 | 0.215 | 344.488055 | doi: 10.1007/s10853-019-03363-5
(Zr63.36Cu14.52Ni10.12Al12)97.4Er2.6 | 683 | 0.01 | 0.22 | 343.23385 | doi: 10.1007/s10853-019-03363-5
(Zr63.36Cu14.52Ni10.12Al12)97.4Er2.6 | 683 | 0.01 | 0.225 | 342.36573 | doi: 10.1007/s10853-019-03363-5
(Zr63.36Cu14.52Ni10.12Al12)97.4Er2.6 | 683 | 0.01 | 0.23 | 339.617769 | doi: 10.1007/s10853-019-03363-5
(Zr63.36Cu14.52Ni10.12Al12)97.4Er2.6 | 683 | 0.01 | 0.235 | 338.143076 | doi: 10.1007/s10853-019-03363-5
(Zr63.36Cu14.52Ni10.12Al12)97.4Er2.6 | 683 | 0.01 | 0.24 | 337.290527 | doi: 10.1007/s10853-019-03363-5
(Zr63.36Cu14.52Ni10.12Al12)97.4Er2.6 | 683 | 0.01 | 0.245 | 336.488981 | doi: 10.1007/s10853-019-03363-5
(Zr63.36Cu14.52Ni10.12Al12)97.4Er2.6 | 683 | 0.005 | 0 | 0 | doi: 10.1007/s10853-019-03363-5
(Zr63.36Cu14.52Ni10.12Al12)97.4Er2.6 | 683 | 0.005 | 0.02 | 105.6416 | doi: 10.1007/s10853-019-03363-5
(Zr63.36Cu14.52Ni10.12Al12)97.4Er2.6 | 683 | 0.005 | 0.025 | 112.6319 | doi: 10.1007/s10853-019-03363-5
(Zr63.36Cu14.52Ni10.12Al12)97.4Er2.6 | 683 | 0.005 | 0.03 | 115.303 | doi: 10.1007/s10853-019-03363-5
(Zr63.36Cu14.52Ni10.12Al12)97.4Er2.6 | 683 | 0.005 | 0.035 | 118.7892 | doi: 10.1007/s10853-019-03363-5
(Zr63.36Cu14.52Ni10.12Al12)97.4Er2.6 | 683 | 0.005 | 0.04 | 122.6359 | doi: 10.1007/s10853-019-03363-5
(Zr63.36Cu14.52Ni10.12Al12)97.4Er2.6 | 683 | 0.005 | 0.045 | 129.853 | doi: 10.1007/s10853-019-03363-5
(Zr63.36Cu14.52Ni10.12Al12)97.4Er2.6 | 683 | 0.005 | 0.05 | 136.5637 | doi: 10.1007/s10853-019-03363-5
(Zr63.36Cu14.52Ni10.12Al12)97.4Er2.6 | 683 | 0.005 | 0.055 | 146.2884 | doi: 10.1007/s10853-019-03363-5
(Zr63.36Cu14.52Ni10.12Al12)97.4Er2.6 | 683 | 0.005 | 0.06 | 164.1244 | doi: 10.1007/s10853-019-03363-5
(Zr63.36Cu14.52Ni10.12Al12)97.4Er2.6 | 683 | 0.005 | 0.065 | 175.8421 | doi: 10.1007/s10853-019-03363-5
(Zr63.36Cu14.52Ni10.12Al12)97.4Er2.6 | 683 | 0.005 | 0.07 | 185.3611 | doi: 10.1007/s10853-019-03363-5
(Zr63.36Cu14.52Ni10.12Al12)97.4Er2.6 | 683 | 0.005 | 0.075 | 194.9431 | doi: 10.1007/s10853-019-03363-5
(Zr63.36Cu14.52Ni10.12Al12)97.4Er2.6 | 683 | 0.005 | 0.08 | 203.3722 | doi: 10.1007/s10853-019-03363-5
(Zr63.36Cu14.52Ni10.12Al12)97.4Er2.6 | 683 | 0.005 | 0.085 | 208.4654 | doi: 10.1007/s10853-019-03363-5
(Zr63.36Cu14.52Ni10.12Al12)97.4Er2.6 | 683 | 0.005 | 0.09 | 212.4533 | doi: 10.1007/s10853-019-03363-5
(Zr63.36Cu14.52Ni10.12Al12)97.4Er2.6 | 683 | 0.005 | 0.095 | 217.985 | doi: 10.1007/s10853-019-03363-5
(Zr63.36Cu14.52Ni10.12Al12)97.4Er2.6 | 683 | 0.005 | 0.1 | 222.5911 | doi: 10.1007/s10853-019-03363-5
(Zr63.36Cu14.52Ni10.12Al12)97.4Er2.6 | 683 | 0.005 | 0.105 | 226.2026 | doi: 10.1007/s10853-019-03363-5
(Zr63.36Cu14.52Ni10.12Al12)97.4Er2.6 | 683 | 0.005 | 0.11 | 230.537 | doi: 10.1007/s10853-019-03363-5
(Zr63.36Cu14.52Ni10.12Al12)97.4Er2.6 | 683 | 0.005 | 0.115 | 237.5967 | doi: 10.1007/s10853-019-03363-5
(Zr63.36Cu14.52Ni10.12Al12)97.4Er2.6 | 683 | 0.005 | 0.12 | 243.3515 | doi: 10.1007/s10853-019-03363-5
(Zr63.36Cu14.52Ni10.12Al12)97.4Er2.6 | 683 | 0.005 | 0.125 | 246.0445 | doi: 10.1007/s10853-019-03363-5
(Zr63.36Cu14.52Ni10.12Al12)97.4Er2.6 | 683 | 0.005 | 0.13 | 251.0554 | doi: 10.1007/s10853-019-03363-5
(Zr63.36Cu14.52Ni10.12Al12)97.4Er2.6 | 683 | 0.005 | 0.135 | 254.9216 | doi: 10.1007/s10853-019-03363-5
(Zr63.36Cu14.52Ni10.12Al12)97.4Er2.6 | 683 | 0.005 | 0.14 | 261.2654 | doi: 10.1007/s10853-019-03363-5
(Zr63.36Cu14.52Ni10.12Al12)97.4Er2.6 | 683 | 0.005 | 0.145 | 267.9008 | doi: 10.1007/s10853-019-03363-5
(Zr63.36Cu14.52Ni10.12Al12)97.4Er2.6 | 683 | 0.005 | 0.15 | 272.8682 | doi: 10.1007/s10853-019-03363-5
(Zr63.36Cu14.52Ni10.12Al12)97.4Er2.6 | 683 | 0.005 | 0.155 | 277.3812 | doi: 10.1007/s10853-019-03363-5
(Zr63.36Cu14.52Ni10.12Al12)97.4Er2.6 | 683 | 0.005 | 0.16 | 281.2449 | doi: 10.1007/s10853-019-03363-5
(Zr63.36Cu14.52Ni10.12Al12)97.4Er2.6 | 683 | 0.005 | 0.165 | 286.3137 | doi: 10.1007/s10853-019-03363-5
(Zr63.36Cu14.52Ni10.12Al12)97.4Er2.6 | 683 | 0.005 | 0.17 | 288.4801 | doi: 10.1007/s10853-019-03363-5
(Zr63.36Cu14.52Ni10.12Al12)97.4Er2.6 | 683 | 0.005 | 0.175 | 290.5384 | doi: 10.1007/s10853-019-03363-5
(Zr63.36Cu14.52Ni10.12Al12)97.4Er2.6 | 683 | 0.005 | 0.18 | 292.344 | doi: 10.1007/s10853-019-03363-5
(Zr63.36Cu14.52Ni10.12Al12)97.4Er2.6 | 683 | 0.005 | 0.185 | 295.0121 | doi: 10.1007/s10853-019-03363-5
(Zr63.36Cu14.52Ni10.12Al12)97.4Er2.6 | 683 | 0.005 | 0.19 | 296.419 | doi: 10.1007/s10853-019-03363-5
(Zr63.36Cu14.52Ni10.12Al12)97.4Er2.6 | 683 | 0.005 | 0.195 | 297.605 | doi: 10.1007/s10853-019-03363-5
(Zr63.36Cu14.52Ni10.12Al12)97.4Er2.6 | 683 | 0.005 | 0.2 | 298.6629 | doi: 10.1007/s10853-019-03363-5
(Zr63.36Cu14.52Ni10.12Al12)97.4Er2.6 | 683 | 0.005 | 0.205 | 299.8864 | doi: 10.1007/s10853-019-03363-5
(Zr63.36Cu14.52Ni10.12Al12)97.4Er2.6 | 683 | 0.005 | 0.21 | 301.0291 | doi: 10.1007/s10853-019-03363-5
(Zr63.36Cu14.52Ni10.12Al12)97.4Er2.6 | 683 | 0.005 | 0.215 | 301.651 | doi: 10.1007/s10853-019-03363-5
(Zr63.36Cu14.52Ni10.12Al12)97.4Er2.6 | 683 | 0.005 | 0.22 | 302.0055 | doi: 10.1007/s10853-019-03363-5
(Zr63.36Cu14.52Ni10.12Al12)97.4Er2.6 | 683 | 0.005 | 0.225 | 304.2013 | doi: 10.1007/s10853-019-03363-5
(Zr63.36Cu14.52Ni10.12Al12)97.4Er2.6 | 683 | 0.005 | 0.23 | 304.6108 | doi: 10.1007/s10853-019-03363-5
(Zr63.36Cu14.52Ni10.12Al12)97.4Er2.6 | 683 | 0.005 | 0.235 | 304.7867 | doi: 10.1007/s10853-019-03363-5
(Zr63.36Cu14.52Ni10.12Al12)97.4Er2.6 | 683 | 0.005 | 0.24 | 305.0453 | doi: 10.1007/s10853-019-03363-5
(Zr63.36Cu14.52Ni10.12Al12)97.4Er2.6 | 683 | 0.005 | 0.245 | 304.2204 | doi: 10.1007/s10853-019-03363-5
(Zr63.36Cu14.52Ni10.12Al12)97.4Er2.6 | 683 | 0.001 | 0 | 0 | doi: 10.1007/s10853-019-03363-5
(Zr63.36Cu14.52Ni10.12Al12)97.4Er2.6 | 683 | 0.001 | 0.02 | 64.60994 | doi: 10.1007/s10853-019-03363-5
(Zr63.36Cu14.52Ni10.12Al12)97.4Er2.6 | 683 | 0.001 | 0.025 | 66.17488 | doi: 10.1007/s10853-019-03363-5
(Zr63.36Cu14.52Ni10.12Al12)97.4Er2.6 | 683 | 0.001 | 0.03 | 67.10494 | doi: 10.1007/s10853-019-03363-5
(Zr63.36Cu14.52Ni10.12Al12)97.4Er2.6 | 683 | 0.001 | 0.035 | 67.45237 | doi: 10.1007/s10853-019-03363-5
(Zr63.36Cu14.52Ni10.12Al12)97.4Er2.6 | 683 | 0.001 | 0.04 | 68.62828 | doi: 10.1007/s10853-019-03363-5
(Zr63.36Cu14.52Ni10.12Al12)97.4Er2.6 | 683 | 0.001 | 0.045 | 68.73065 | doi: 10.1007/s10853-019-03363-5
(Zr63.36Cu14.52Ni10.12Al12)97.4Er2.6 | 683 | 0.001 | 0.05 | 68.73065 | doi: 10.1007/s10853-019-03363-5
(Zr63.36Cu14.52Ni10.12Al12)97.4Er2.6 | 683 | 0.001 | 0.055 | 68.57724 | doi: 10.1007/s10853-019-03363-5
(Zr63.36Cu14.52Ni10.12Al12)97.4Er2.6 | 683 | 0.001 | 0.06 | 69.1557 | doi: 10.1007/s10853-019-03363-5
(Zr63.36Cu14.52Ni10.12Al12)97.4Er2.6 | 683 | 0.001 | 0.065 | 70.00357 | doi: 10.1007/s10853-019-03363-5
(Zr63.36Cu14.52Ni10.12Al12)97.4Er2.6 | 683 | 0.001 | 0.07 | 70.186 | doi: 10.1007/s10853-019-03363-5
(Zr63.36Cu14.52Ni10.12Al12)97.4Er2.6 | 683 | 0.001 | 0.075 | 70.72283 | doi: 10.1007/s10853-019-03363-5
(Zr63.36Cu14.52Ni10.12Al12)97.4Er2.6 | 683 | 0.001 | 0.08 | 69.59844 | doi: 10.1007/s10853-019-03363-5
(Zr63.36Cu14.52Ni10.12Al12)97.4Er2.6 | 683 | 0.001 | 0.085 | 69.22382 | doi: 10.1007/s10853-019-03363-5
(Zr63.36Cu14.52Ni10.12Al12)97.4Er2.6 | 683 | 0.001 | 0.09 | 71.78369 | doi: 10.1007/s10853-019-03363-5
(Zr63.36Cu14.52Ni10.12Al12)97.4Er2.6 | 683 | 0.001 | 0.095 | 74.7932 | doi: 10.1007/s10853-019-03363-5
(Zr63.36Cu14.52Ni10.12Al12)97.4Er2.6 | 683 | 0.001 | 0.1 | 78.96486 | doi: 10.1007/s10853-019-03363-5
(Zr63.36Cu14.52Ni10.12Al12)97.4Er2.6 | 683 | 0.001 | 0.105 | 81.01591 | doi: 10.1007/s10853-019-03363-5
(Zr63.36Cu14.52Ni10.12Al12)97.4Er2.6 | 683 | 0.001 | 0.11 | 82.31302 | doi: 10.1007/s10853-019-03363-5
(Zr63.36Cu14.52Ni10.12Al12)97.4Er2.6 | 683 | 0.001 | 0.115 | 83.87459 | doi: 10.1007/s10853-019-03363-5
(Zr63.36Cu14.52Ni10.12Al12)97.4Er2.6 | 683 | 0.001 | 0.12 | 85.93787 | doi: 10.1007/s10853-019-03363-5
(Zr63.36Cu14.52Ni10.12Al12)97.4Er2.6 | 683 | 0.001 | 0.125 | 88.18724 | doi: 10.1007/s10853-019-03363-5
(Zr63.36Cu14.52Ni10.12Al12)97.4Er2.6 | 683 | 0.001 | 0.13 | 90.41321 | doi: 10.1007/s10853-019-03363-5
(Zr63.36Cu14.52Ni10.12Al12)97.4Er2.6 | 683 | 0.001 | 0.135 | 90.39061 | doi: 10.1007/s10853-019-03363-5
(Zr63.36Cu14.52Ni10.12Al12)97.4Er2.6 | 683 | 0.001 | 0.14 | 91.21663 | doi: 10.1007/s10853-019-03363-5
(Zr63.36Cu14.52Ni10.12Al12)97.4Er2.6 | 683 | 0.001 | 0.145 | 91.19991 | doi: 10.1007/s10853-019-03363-5
(Zr63.36Cu14.52Ni10.12Al12)97.4Er2.6 | 683 | 0.001 | 0.15 | 92.94008 | doi: 10.1007/s10853-019-03363-5
(Zr63.36Cu14.52Ni10.12Al12)97.4Er2.6 | 683 | 0.001 | 0.155 | 93.96153 | doi: 10.1007/s10853-019-03363-5
(Zr63.36Cu14.52Ni10.12Al12)97.4Er2.6 | 683 | 0.001 | 0.16 | 96.10793 | doi: 10.1007/s10853-019-03363-5
(Zr63.36Cu14.52Ni10.12Al12)97.4Er2.6 | 683 | 0.001 | 0.165 | 98.68687 | doi: 10.1007/s10853-019-03363-5
(Zr63.36Cu14.52Ni10.12Al12)97.4Er2.6 | 683 | 0.001 | 0.17 | 102.4167 | doi: 10.1007/s10853-019-03363-5
(Zr63.36Cu14.52Ni10.12Al12)97.4Er2.6 | 683 | 0.001 | 0.175 | 105.9827 | doi: 10.1007/s10853-019-03363-5
(Zr63.36Cu14.52Ni10.12Al12)97.4Er2.6 | 683 | 0.001 | 0.18 | 106.0658 | doi: 10.1007/s10853-019-03363-5
(Zr63.36Cu14.52Ni10.12Al12)97.4Er2.6 | 683 | 0.001 | 0.185 | 106.0658 | doi: 10.1007/s10853-019-03363-5
(Zr63.36Cu14.52Ni10.12Al12)97.4Er2.6 | 683 | 0.001 | 0.19 | 106.3734 | doi: 10.1007/s10853-019-03363-5
(Zr63.36Cu14.52Ni10.12Al12)97.4Er2.6 | 683 | 0.001 | 0.195 | 106.9143 | doi: 10.1007/s10853-019-03363-5
(Zr63.36Cu14.52Ni10.12Al12)97.4Er2.6 | 683 | 0.001 | 0.2 | 107.8937 | doi: 10.1007/s10853-019-03363-5
(Zr63.36Cu14.52Ni10.12Al12)97.4Er2.6 | 683 | 0.001 | 0.205 | 108.6211 | doi: 10.1007/s10853-019-03363-5
(Zr63.36Cu14.52Ni10.12Al12)97.4Er2.6 | 683 | 0.001 | 0.21 | 109.4398 | doi: 10.1007/s10853-019-03363-5
(Zr63.36Cu14.52Ni10.12Al12)97.4Er2.6 | 683 | 0.001 | 0.215 | 110.9871 | doi: 10.1007/s10853-019-03363-5
(Zr63.36Cu14.52Ni10.12Al12)97.4Er2.6 | 683 | 0.001 | 0.22 | 111.8011 | doi: 10.1007/s10853-019-03363-5
(Zr63.36Cu14.52Ni10.12Al12)97.4Er2.6 | 683 | 0.001 | 0.225 | 113.1133 | doi: 10.1007/s10853-019-03363-5
(Zr63.36Cu14.52Ni10.12Al12)97.4Er2.6 | 683 | 0.001 | 0.23 | 115.4004 | doi: 10.1007/s10853-019-03363-5
(Zr63.36Cu14.52Ni10.12Al12)97.4Er2.6 | 683 | 0.001 | 0.235 | 115.3996 | doi: 10.1007/s10853-019-03363-5
(Zr63.36Cu14.52Ni10.12Al12)97.4Er2.6 | 683 | 0.001 | 0.24 | 115.3996 | doi: 10.1007/s10853-019-03363-5
(Zr63.36Cu14.52Ni10.12Al12)97.4Er2.6 | 683 | 0.001 | 0.245 | 115.3996 | doi: 10.1007/s10853-019-03363-5
(Zr63.36Cu14.52Ni10.12Al12)97.4Er2.6 | 683 | 0.0005 | 0 | 0 | doi: 10.1007/s10853-019-03363-5
(Zr63.36Cu14.52Ni10.12Al12)97.4Er2.6 | 683 | 0.0005 | 0.02 | 24.18301 | doi: 10.1007/s10853-019-03363-5
(Zr63.36Cu14.52Ni10.12Al12)97.4Er2.6 | 683 | 0.0005 | 0.025 | 25.26428 | doi: 10.1007/s10853-019-03363-5
(Zr63.36Cu14.52Ni10.12Al12)97.4Er2.6 | 683 | 0.0005 | 0.03 | 26.99532 | doi: 10.1007/s10853-019-03363-5
(Zr63.36Cu14.52Ni10.12Al12)97.4Er2.6 | 683 | 0.0005 | 0.035 | 28.36057 | doi: 10.1007/s10853-019-03363-5
(Zr63.36Cu14.52Ni10.12Al12)97.4Er2.6 | 683 | 0.0005 | 0.04 | 27.97613 | doi: 10.1007/s10853-019-03363-5
(Zr63.36Cu14.52Ni10.12Al12)97.4Er2.6 | 683 | 0.0005 | 0.045 | 28.83457 | doi: 10.1007/s10853-019-03363-5
(Zr63.36Cu14.52Ni10.12Al12)97.4Er2.6 | 683 | 0.0005 | 0.05 | 29.69819 | doi: 10.1007/s10853-019-03363-5
(Zr63.36Cu14.52Ni10.12Al12)97.4Er2.6 | 683 | 0.0005 | 0.055 | 30.42909 | doi: 10.1007/s10853-019-03363-5
(Zr63.36Cu14.52Ni10.12Al12)97.4Er2.6 | 683 | 0.0005 | 0.06 | 29.29788 | doi: 10.1007/s10853-019-03363-5
(Zr63.36Cu14.52Ni10.12Al12)97.4Er2.6 | 683 | 0.0005 | 0.065 | 31.16981 | doi: 10.1007/s10853-019-03363-5
(Zr63.36Cu14.52Ni10.12Al12)97.4Er2.6 | 683 | 0.0005 | 0.07 | 32.84687 | doi: 10.1007/s10853-019-03363-5
(Zr63.36Cu14.52Ni10.12Al12)97.4Er2.6 | 683 | 0.0005 | 0.075 | 33.95387 | doi: 10.1007/s10853-019-03363-5
(Zr63.36Cu14.52Ni10.12Al12)97.4Er2.6 | 683 | 0.0005 | 0.08 | 36.67747 | doi: 10.1007/s10853-019-03363-5
(Zr63.36Cu14.52Ni10.12Al12)97.4Er2.6 | 683 | 0.0005 | 0.085 | 36.35877 | doi: 10.1007/s10853-019-03363-5
(Zr63.36Cu14.52Ni10.12Al12)97.4Er2.6 | 683 | 0.0005 | 0.09 | 35.97851 | doi: 10.1007/s10853-019-03363-5
(Zr63.36Cu14.52Ni10.12Al12)97.4Er2.6 | 683 | 0.0005 | 0.095 | 38.79277 | doi: 10.1007/s10853-019-03363-5
(Zr63.36Cu14.52Ni10.12Al12)97.4Er2.6 | 683 | 0.0005 | 0.1 | 41.51921 | doi: 10.1007/s10853-019-03363-5
(Zr63.36Cu14.52Ni10.12Al12)97.4Er2.6 | 683 | 0.0005 | 0.105 | 42.46658 | doi: 10.1007/s10853-019-03363-5
(Zr63.36Cu14.52Ni10.12Al12)97.4Er2.6 | 683 | 0.0005 | 0.11 | 43.06274 | doi: 10.1007/s10853-019-03363-5
(Zr63.36Cu14.52Ni10.12Al12)97.4Er2.6 | 683 | 0.0005 | 0.115 | 43.06271 | doi: 10.1007/s10853-019-03363-5
(Zr63.36Cu14.52Ni10.12Al12)97.4Er2.6 | 683 | 0.0005 | 0.12 | 43.26349 | doi: 10.1007/s10853-019-03363-5
(Zr63.36Cu14.52Ni10.12Al12)97.4Er2.6 | 683 | 0.0005 | 0.125 | 44.10567 | doi: 10.1007/s10853-019-03363-5
(Zr63.36Cu14.52Ni10.12Al12)97.4Er2.6 | 683 | 0.0005 | 0.13 | 44.96978 | doi: 10.1007/s10853-019-03363-5
(Zr63.36Cu14.52Ni10.12Al12)97.4Er2.6 | 683 | 0.0005 | 0.135 | 45.39584 | doi: 10.1007/s10853-019-03363-5
(Zr63.36Cu14.52Ni10.12Al12)97.4Er2.6 | 683 | 0.0005 | 0.14 | 45.79687 | doi: 10.1007/s10853-019-03363-5
(Zr63.36Cu14.52Ni10.12Al12)97.4Er2.6 | 683 | 0.0005 | 0.145 | 46.45682 | doi: 10.1007/s10853-019-03363-5
(Zr63.36Cu14.52Ni10.12Al12)97.4Er2.6 | 683 | 0.0005 | 0.15 | 46.45683 | doi: 10.1007/s10853-019-03363-5
(Zr63.36Cu14.52Ni10.12Al12)97.4Er2.6 | 683 | 0.0005 | 0.155 | 46.45683 | doi: 10.1007/s10853-019-03363-5
(Zr63.36Cu14.52Ni10.12Al12)97.4Er2.6 | 683 | 0.0005 | 0.16 | 46.45685 | doi: 10.1007/s10853-019-03363-5
(Zr63.36Cu14.52Ni10.12Al12)97.4Er2.6 | 683 | 0.0005 | 0.165 | 46.87845 | doi: 10.1007/s10853-019-03363-5
(Zr63.36Cu14.52Ni10.12Al12)97.4Er2.6 | 683 | 0.0005 | 0.17 | 47.11773 | doi: 10.1007/s10853-019-03363-5
(Zr63.36Cu14.52Ni10.12Al12)97.4Er2.6 | 683 | 0.0005 | 0.175 | 47.12795 | doi: 10.1007/s10853-019-03363-5
(Zr63.36Cu14.52Ni10.12Al12)97.4Er2.6 | 683 | 0.0005 | 0.18 | 46.8813 | doi: 10.1007/s10853-019-03363-5
(Zr63.36Cu14.52Ni10.12Al12)97.4Er2.6 | 683 | 0.0005 | 0.185 | 46.90267 | doi: 10.1007/s10853-019-03363-5
(Zr63.36Cu14.52Ni10.12Al12)97.4Er2.6 | 683 | 0.0005 | 0.19 | 46.67062 | doi: 10.1007/s10853-019-03363-5
(Zr63.36Cu14.52Ni10.12Al12)97.4Er2.6 | 683 | 0.0005 | 0.195 | 46.66896 | doi: 10.1007/s10853-019-03363-5
(Zr63.36Cu14.52Ni10.12Al12)97.4Er2.6 | 683 | 0.0005 | 0.2 | 46.66896 | doi: 10.1007/s10853-019-03363-5
(Zr63.36Cu14.52Ni10.12Al12)97.4Er2.6 | 683 | 0.0005 | 0.205 | 46.66896 | doi: 10.1007/s10853-019-03363-5
(Zr63.36Cu14.52Ni10.12Al12)97.4Er2.6 | 683 | 0.0005 | 0.21 | 46.66896 | doi: 10.1007/s10853-019-03363-5
(Zr63.36Cu14.52Ni10.12Al12)97.4Er2.6 | 683 | 0.0005 | 0.215 | 46.66896 | doi: 10.1007/s10853-019-03363-5
(Zr63.36Cu14.52Ni10.12Al12)97.4Er2.6 | 683 | 0.0005 | 0.22 | 46.66962 | doi: 10.1007/s10853-019-03363-5
(Zr63.36Cu14.52Ni10.12Al12)97.4Er2.6 | 683 | 0.0005 | 0.225 | 47.09327 | doi: 10.1007/s10853-019-03363-5
(Zr63.36Cu14.52Ni10.12Al12)97.4Er2.6 | 683 | 0.0005 | 0.23 | 47.0932 | doi: 10.1007/s10853-019-03363-5
(Zr63.36Cu14.52Ni10.12Al12)97.4Er2.6 | 683 | 0.0005 | 0.235 | 46.67343 | doi: 10.1007/s10853-019-03363-5
(Zr63.36Cu14.52Ni10.12Al12)97.4Er2.6 | 683 | 0.0005 | 0.24 | 46.6696 | doi: 10.1007/s10853-019-03363-5
(Zr63.36Cu14.52Ni10.12Al12)97.4Er2.6 | 683 | 0.0005 | 0.245 | 46.45682 | doi: 10.1007/s10853-019-03363-5
Cu36Zr48Al8Ag8 | 733 | 0.0003 | 0 | 0 | doi: 10.1007/s10853-011-6070-y
Cu36Zr48Al8Ag8 | 733 | 0.0003 | 0.02 | 173.4215 | doi: 10.1007/s10853-011-6070-y
Cu36Zr48Al8Ag8 | 733 | 0.0003 | 0.025 | 195.8767 | doi: 10.1007/s10853-011-6070-y
Cu36Zr48Al8Ag8 | 733 | 0.0003 | 0.03 | 207.9718 | doi: 10.1007/s10853-011-6070-y
Cu36Zr48Al8Ag8 | 733 | 0.0003 | 0.035 | 201.0196 | doi: 10.1007/s10853-011-6070-y
Cu36Zr48Al8Ag8 | 733 | 0.0003 | 0.04 | 194.8722 | doi: 10.1007/s10853-011-6070-y
Cu36Zr48Al8Ag8 | 733 | 0.0003 | 0.045 | 188.0175 | doi: 10.1007/s10853-011-6070-y
Cu36Zr48Al8Ag8 | 733 | 0.0003 | 0.05 | 179.4705 | doi: 10.1007/s10853-011-6070-y
Cu36Zr48Al8Ag8 | 733 | 0.0003 | 0.055 | 172.574 | doi: 10.1007/s10853-011-6070-y
Cu36Zr48Al8Ag8 | 733 | 0.0003 | 0.06 | 168.1618 | doi: 10.1007/s10853-011-6070-y
Cu36Zr48Al8Ag8 | 733 | 0.0003 | 0.065 | 163.8304 | doi: 10.1007/s10853-011-6070-y
Cu36Zr48Al8Ag8 | 733 | 0.0003 | 0.07 | 154.9878 | doi: 10.1007/s10853-011-6070-y
Cu36Zr48Al8Ag8 | 733 | 0.0003 | 0.075 | 145.6456 | doi: 10.1007/s10853-011-6070-y
Cu36Zr48Al8Ag8 | 733 | 0.0003 | 0.08 | 144.9798 | doi: 10.1007/s10853-011-6070-y
Cu36Zr48Al8Ag8 | 733 | 0.0003 | 0.085 | 143.9095 | doi: 10.1007/s10853-011-6070-y
Cu36Zr48Al8Ag8 | 733 | 0.0003 | 0.09 | 139.2042 | doi: 10.1007/s10853-011-6070-y
Cu36Zr48Al8Ag8 | 733 | 0.0003 | 0.095 | 132.8241 | doi: 10.1007/s10853-011-6070-y
Cu36Zr48Al8Ag8 | 733 | 0.0003 | 0.1 | 128.5566 | doi: 10.1007/s10853-011-6070-y
Cu36Zr48Al8Ag8 | 733 | 0.0003 | 0.105 | 125.1282 | doi: 10.1007/s10853-011-6070-y
Cu36Zr48Al8Ag8 | 733 | 0.0003 | 0.11 | 124.2238 | doi: 10.1007/s10853-011-6070-y
Cu36Zr48Al8Ag8 | 733 | 0.0003 | 0.115 | 123.3786 | doi: 10.1007/s10853-011-6070-y
Cu36Zr48Al8Ag8 | 733 | 0.0003 | 0.12 | 120.1435 | doi: 10.1007/s10853-011-6070-y
Cu36Zr48Al8Ag8 | 733 | 0.0003 | 0.125 | 115.4367 | doi: 10.1007/s10853-011-6070-y
Cu36Zr48Al8Ag8 | 733 | 0.0003 | 0.13 | 115.7691 | doi: 10.1007/s10853-011-6070-y
Cu36Zr48Al8Ag8 | 733 | 0.0003 | 0.135 | 111.2234 | doi: 10.1007/s10853-011-6070-y
Cu36Zr48Al8Ag8 | 733 | 0.0003 | 0.14 | 113.9313 | doi: 10.1007/s10853-011-6070-y
Cu36Zr48Al8Ag8 | 733 | 0.0003 | 0.145 | 107.9754 | doi: 10.1007/s10853-011-6070-y
Cu36Zr48Al8Ag8 | 733 | 0.0003 | 0.15 | 108.3136 | doi: 10.1007/s10853-011-6070-y
Cu36Zr48Al8Ag8 | 733 | 0.0003 | 0.155 | 104.2919 | doi: 10.1007/s10853-011-6070-y
Cu36Zr48Al8Ag8 | 733 | 0.0003 | 0.16 | 104.4678 | doi: 10.1007/s10853-011-6070-y
Cu36Zr48Al8Ag8 | 733 | 0.0003 | 0.165 | 99.58633 | doi: 10.1007/s10853-011-6070-y
Cu36Zr48Al8Ag8 | 733 | 0.0003 | 0.17 | 94.00466 | doi: 10.1007/s10853-011-6070-y
Cu36Zr48Al8Ag8 | 733 | 0.0003 | 0.175 | 93.52065 | doi: 10.1007/s10853-011-6070-y
Cu36Zr48Al8Ag8 | 733 | 0.0003 | 0.18 | 99.20335 | doi: 10.1007/s10853-011-6070-y
Cu36Zr48Al8Ag8 | 733 | 0.0003 | 0.185 | 94.45408 | doi: 10.1007/s10853-011-6070-y
Cu36Zr48Al8Ag8 | 733 | 0.0003 | 0.19 | 95.34995 | doi: 10.1007/s10853-011-6070-y
Cu36Zr48Al8Ag8 | 733 | 0.0003 | 0.195 | 94.01916 | doi: 10.1007/s10853-011-6070-y
Cu36Zr48Al8Ag8 | 733 | 0.0003 | 0.2 | 93.16687 | doi: 10.1007/s10853-011-6070-y
Cu36Zr48Al8Ag8 | 733 | 0.0003 | 0.205 | 93.49567 | doi: 10.1007/s10853-011-6070-y
Cu36Zr48Al8Ag8 | 733 | 0.0003 | 0.21 | 94.03851 | doi: 10.1007/s10853-011-6070-y
Cu36Zr48Al8Ag8 | 733 | 0.0003 | 0.215 | 89.2946 | doi: 10.1007/s10853-011-6070-y
Cu36Zr48Al8Ag8 | 733 | 0.0003 | 0.22 | 87.10719 | doi: 10.1007/s10853-011-6070-y
Cu36Zr48Al8Ag8 | 733 | 0.0003 | 0.225 | 86.62639 | doi: 10.1007/s10853-011-6070-y
Cu36Zr48Al8Ag8 | 733 | 0.0003 | 0.23 | 86.28174 | doi: 10.1007/s10853-011-6070-y
Cu36Zr48Al8Ag8 | 733 | 0.0003 | 0.235 | 85.07771 | doi: 10.1007/s10853-011-6070-y
Cu36Zr48Al8Ag8 | 733 | 0.0003 | 0.24 | 85.77709 | doi: 10.1007/s10853-011-6070-y
Cu36Zr48Al8Ag8 | 733 | 0.0003 | 0.245 | 82.82816 | doi: 10.1007/s10853-011-6070-y
Cu36Zr48Al8Ag8 | 733 | 0.001 | 0 | 0 | doi: 10.1007/s10853-011-6070-y
Cu36Zr48Al8Ag8 | 733 | 0.001 | 0.02 | 440.2748 | doi: 10.1007/s10853-011-6070-y
Cu36Zr48Al8Ag8 | 733 | 0.001 | 0.025 | 520.725 | doi: 10.1007/s10853-011-6070-y
Cu36Zr48Al8Ag8 | 733 | 0.001 | 0.03 | 584.3662 | doi: 10.1007/s10853-011-6070-y
Cu36Zr48Al8Ag8 | 733 | 0.001 | 0.035 | 652.8306 | doi: 10.1007/s10853-011-6070-y
Cu36Zr48Al8Ag8 | 733 | 0.001 | 0.04 | 673.8131 | doi: 10.1007/s10853-011-6070-y
Cu36Zr48Al8Ag8 | 733 | 0.001 | 0.045 | 674.8341 | doi: 10.1007/s10853-011-6070-y
Cu36Zr48Al8Ag8 | 733 | 0.001 | 0.05 | 641.1375 | doi: 10.1007/s10853-011-6070-y
Cu36Zr48Al8Ag8 | 733 | 0.001 | 0.055 | 616.1559 | doi: 10.1007/s10853-011-6070-y
Cu36Zr48Al8Ag8 | 733 | 0.001 | 0.06 | 570.9308 | doi: 10.1007/s10853-011-6070-y
Cu36Zr48Al8Ag8 | 733 | 0.001 | 0.065 | 543.1128 | doi: 10.1007/s10853-011-6070-y
Cu36Zr48Al8Ag8 | 733 | 0.001 | 0.07 | 521.7236 | doi: 10.1007/s10853-011-6070-y
Cu36Zr48Al8Ag8 | 733 | 0.001 | 0.075 | 504.554 | doi: 10.1007/s10853-011-6070-y
Cu36Zr48Al8Ag8 | 733 | 0.001 | 0.08 | 488.959 | doi: 10.1007/s10853-011-6070-y
Cu36Zr48Al8Ag8 | 733 | 0.001 | 0.085 | 471.8608 | doi: 10.1007/s10853-011-6070-y
Cu36Zr48Al8Ag8 | 733 | 0.001 | 0.09 | 467.6011 | doi: 10.1007/s10853-011-6070-y
Cu36Zr48Al8Ag8 | 733 | 0.001 | 0.095 | 464.8901 | doi: 10.1007/s10853-011-6070-y
Cu36Zr48Al8Ag8 | 733 | 0.001 | 0.1 | 463.1109 | doi: 10.1007/s10853-011-6070-y
Cu36Zr48Al8Ag8 | 733 | 0.001 | 0.105 | 455.51 | doi: 10.1007/s10853-011-6070-y
Cu36Zr48Al8Ag8 | 733 | 0.001 | 0.11 | 451.3207 | doi: 10.1007/s10853-011-6070-y
Cu36Zr48Al8Ag8 | 733 | 0.001 | 0.115 | 450.3783 | doi: 10.1007/s10853-011-6070-y
Cu36Zr48Al8Ag8 | 733 | 0.001 | 0.12 | 448.4739 | doi: 10.1007/s10853-011-6070-y
Cu36Zr48Al8Ag8 | 733 | 0.001 | 0.125 | 441.6441 | doi: 10.1007/s10853-011-6070-y
Cu36Zr48Al8Ag8 | 733 | 0.001 | 0.13 | 441.514 | doi: 10.1007/s10853-011-6070-y
Cu36Zr48Al8Ag8 | 733 | 0.001 | 0.135 | 440.075 | doi: 10.1007/s10853-011-6070-y
Cu36Zr48Al8Ag8 | 733 | 0.001 | 0.14 | 434.8704 | doi: 10.1007/s10853-011-6070-y
Cu36Zr48Al8Ag8 | 733 | 0.001 | 0.145 | 431.9292 | doi: 10.1007/s10853-011-6070-y
Cu36Zr48Al8Ag8 | 733 | 0.001 | 0.15 | 428.9077 | doi: 10.1007/s10853-011-6070-y
Cu36Zr48Al8Ag8 | 733 | 0.001 | 0.155 | 422.3127 | doi: 10.1007/s10853-011-6070-y
Cu36Zr48Al8Ag8 | 733 | 0.001 | 0.16 | 419.3925 | doi: 10.1007/s10853-011-6070-y
Cu36Zr48Al8Ag8 | 733 | 0.001 | 0.165 | 418.4549 | doi: 10.1007/s10853-011-6070-y
Cu36Zr48Al8Ag8 | 733 | 0.001 | 0.17 | 418.437 | doi: 10.1007/s10853-011-6070-y
Cu36Zr48Al8Ag8 | 733 | 0.001 | 0.175 | 414.988 | doi: 10.1007/s10853-011-6070-y
Cu36Zr48Al8Ag8 | 733 | 0.001 | 0.18 | 415.0041 | doi: 10.1007/s10853-011-6070-y
Cu36Zr48Al8Ag8 | 733 | 0.001 | 0.185 | 413.3426 | doi: 10.1007/s10853-011-6070-y
Cu36Zr48Al8Ag8 | 733 | 0.001 | 0.19 | 409.8252 | doi: 10.1007/s10853-011-6070-y
Cu36Zr48Al8Ag8 | 733 | 0.001 | 0.195 | 410.4807 | doi: 10.1007/s10853-011-6070-y
Cu36Zr48Al8Ag8 | 733 | 0.001 | 0.2 | 405.4442 | doi: 10.1007/s10853-011-6070-y
Cu36Zr48Al8Ag8 | 733 | 0.001 | 0.205 | 403.0728 | doi: 10.1007/s10853-011-6070-y
Cu36Zr48Al8Ag8 | 733 | 0.001 | 0.21 | 402.0563 | doi: 10.1007/s10853-011-6070-y
Cu36Zr48Al8Ag8 | 733 | 0.001 | 0.215 | 399.9871 | doi: 10.1007/s10853-011-6070-y
Cu36Zr48Al8Ag8 | 733 | 0.001 | 0.22 | 395.753 | doi: 10.1007/s10853-011-6070-y
Cu36Zr48Al8Ag8 | 733 | 0.001 | 0.225 | 396.0267 | doi: 10.1007/s10853-011-6070-y
Cu36Zr48Al8Ag8 | 733 | 0.001 | 0.23 | 395.374 | doi: 10.1007/s10853-011-6070-y
Cu36Zr48Al8Ag8 | 733 | 0.001 | 0.235 | 391.9764 | doi: 10.1007/s10853-011-6070-y
Cu36Zr48Al8Ag8 | 733 | 0.001 | 0.24 | 388.0731 | doi: 10.1007/s10853-011-6070-y
Cu36Zr48Al8Ag8 | 733 | 0.001 | 0.245 | 384.7536 | doi: 10.1007/s10853-011-6070-y
Cu36Zr48Al8Ag8 | 733 | 0.003 | 0 | 0 | doi: 10.1007/s10853-011-6070-y
Cu36Zr48Al8Ag8 | 733 | 0.003 | 0.02 | 429.8843 | doi: 10.1007/s10853-011-6070-y
Cu36Zr48Al8Ag8 | 733 | 0.003 | 0.025 | 526.8269 | doi: 10.1007/s10853-011-6070-y
Cu36Zr48Al8Ag8 | 733 | 0.003 | 0.03 | 653.9493 | doi: 10.1007/s10853-011-6070-y
Cu36Zr48Al8Ag8 | 733 | 0.003 | 0.035 | 731.9711 | doi: 10.1007/s10853-011-6070-y
Cu36Zr48Al8Ag8 | 733 | 0.003 | 0.04 | 829.2967 | doi: 10.1007/s10853-011-6070-y
Cu36Zr48Al8Ag8 | 733 | 0.003 | 0.045 | 896.8452 | doi: 10.1007/s10853-011-6070-y
Cu36Zr48Al8Ag8 | 733 | 0.003 | 0.05 | 925.8728 | doi: 10.1007/s10853-011-6070-y
Cu36Zr48Al8Ag8 | 733 | 0.003 | 0.055 | 916.1033 | doi: 10.1007/s10853-011-6070-y
Cu36Zr48Al8Ag8 | 733 | 0.003 | 0.06 | 886.3104 | doi: 10.1007/s10853-011-6070-y
Cu36Zr48Al8Ag8 | 733 | 0.003 | 0.065 | 834.5773 | doi: 10.1007/s10853-011-6070-y
Cu36Zr48Al8Ag8 | 733 | 0.003 | 0.07 | 784.609 | doi: 10.1007/s10853-011-6070-y
Cu36Zr48Al8Ag8 | 733 | 0.003 | 0.075 | 715.7317 | doi: 10.1007/s10853-011-6070-y
Cu36Zr48Al8Ag8 | 733 | 0.003 | 0.08 | 661.2039 | doi: 10.1007/s10853-011-6070-y
Cu36Zr48Al8Ag8 | 733 | 0.003 | 0.085 | 642.1295 | doi: 10.1007/s10853-011-6070-y
Cu36Zr48Al8Ag8 | 733 | 0.003 | 0.09 | 622.102 | doi: 10.1007/s10853-011-6070-y
Cu36Zr48Al8Ag8 | 733 | 0.003 | 0.095 | 598.7954 | doi: 10.1007/s10853-011-6070-y
Cu36Zr48Al8Ag8 | 733 | 0.003 | 0.1 | 585.3602 | doi: 10.1007/s10853-011-6070-y
Cu36Zr48Al8Ag8 | 733 | 0.003 | 0.105 | 579.6304 | doi: 10.1007/s10853-011-6070-y
Cu36Zr48Al8Ag8 | 733 | 0.003 | 0.11 | 577.1801 | doi: 10.1007/s10853-011-6070-y
Cu36Zr48Al8Ag8 | 733 | 0.003 | 0.115 | 578.1814 | doi: 10.1007/s10853-011-6070-y
Cu36Zr48Al8Ag8 | 733 | 0.003 | 0.12 | 575.9647 | doi: 10.1007/s10853-011-6070-y
Cu36Zr48Al8Ag8 | 733 | 0.003 | 0.125 | 574.5051 | doi: 10.1007/s10853-011-6070-y
Cu36Zr48Al8Ag8 | 733 | 0.003 | 0.13 | 571.0467 | doi: 10.1007/s10853-011-6070-y
Cu36Zr48Al8Ag8 | 733 | 0.003 | 0.135 | 570.8552 | doi: 10.1007/s10853-011-6070-y
Cu36Zr48Al8Ag8 | 733 | 0.003 | 0.14 | 562.9663 | doi: 10.1007/s10853-011-6070-y
Cu36Zr48Al8Ag8 | 733 | 0.003 | 0.145 | 562.8044 | doi: 10.1007/s10853-011-6070-y
Cu36Zr48Al8Ag8 | 733 | 0.003 | 0.15 | 554.4025 | doi: 10.1007/s10853-011-6070-y
Cu36Zr48Al8Ag8 | 733 | 0.003 | 0.155 | 548.9702 | doi: 10.1007/s10853-011-6070-y
Cu36Zr48Al8Ag8 | 733 | 0.003 | 0.16 | 551.6901 | doi: 10.1007/s10853-011-6070-y
Cu36Zr48Al8Ag8 | 733 | 0.003 | 0.165 | 551.6689 | doi: 10.1007/s10853-011-6070-y
Cu36Zr48Al8Ag8 | 733 | 0.003 | 0.17 | 544.271 | doi: 10.1007/s10853-011-6070-y
Cu36Zr48Al8Ag8 | 733 | 0.003 | 0.175 | 547.2482 | doi: 10.1007/s10853-011-6070-y
Cu36Zr48Al8Ag8 | 733 | 0.003 | 0.18 | 550.4613 | doi: 10.1007/s10853-011-6070-y
Cu36Zr48Al8Ag8 | 733 | 0.003 | 0.185 | 546.6984 | doi: 10.1007/s10853-011-6070-y
Cu36Zr48Al8Ag8 | 733 | 0.003 | 0.19 | 547.5716 | doi: 10.1007/s10853-011-6070-y
Cu36Zr48Al8Ag8 | 733 | 0.003 | 0.195 | 547.8875 | doi: 10.1007/s10853-011-6070-y
Cu36Zr48Al8Ag8 | 733 | 0.003 | 0.2 | 544.4912 | doi: 10.1007/s10853-011-6070-y
Cu36Zr48Al8Ag8 | 733 | 0.003 | 0.205 | 540.1233 | doi: 10.1007/s10853-011-6070-y
Cu36Zr48Al8Ag8 | 733 | 0.003 | 0.21 | 540.6305 | doi: 10.1007/s10853-011-6070-y
Cu36Zr48Al8Ag8 | 733 | 0.003 | 0.215 | 540.0218 | doi: 10.1007/s10853-011-6070-y
Cu36Zr48Al8Ag8 | 733 | 0.003 | 0.22 | 540.1044 | doi: 10.1007/s10853-011-6070-y
Cu36Zr48Al8Ag8 | 733 | 0.003 | 0.225 | 540.2079 | doi: 10.1007/s10853-011-6070-y
Cu36Zr48Al8Ag8 | 733 | 0.003 | 0.23 | 533.7689 | doi: 10.1007/s10853-011-6070-y
Cu36Zr48Al8Ag8 | 733 | 0.003 | 0.235 | 532.8802 | doi: 10.1007/s10853-011-6070-y
Cu36Zr48Al8Ag8 | 733 | 0.003 | 0.24 | 529.7849 | doi: 10.1007/s10853-011-6070-y
Cu36Zr48Al8Ag8 | 733 | 0.003 | 0.245 | 529.9469 | doi: 10.1007/s10853-011-6070-y
Cu36Zr48Al8Ag8 | 733 | 0.01 | 0 | 0 | doi: 10.1007/s10853-011-6070-y
Cu36Zr48Al8Ag8 | 733 | 0.01 | 0.02 | 628.7386 | doi: 10.1007/s10853-011-6070-y
Cu36Zr48Al8Ag8 | 733 | 0.01 | 0.025 | 778.255 | doi: 10.1007/s10853-011-6070-y
Cu36Zr48Al8Ag8 | 733 | 0.01 | 0.03 | 877.3593 | doi: 10.1007/s10853-011-6070-y
Cu36Zr48Al8Ag8 | 733 | 0.01 | 0.035 | 959.2794 | doi: 10.1007/s10853-011-6070-y
Cu36Zr48Al8Ag8 | 733 | 0.01 | 0.04 | 1075.478 | doi: 10.1007/s10853-011-6070-y
Cu36Zr48Al8Ag8 | 733 | 0.01 | 0.045 | 1146.812 | doi: 10.1007/s10853-011-6070-y
Cu36Zr48Al8Ag8 | 733 | 0.01 | 0.05 | 1169.061 | doi: 10.1007/s10853-011-6070-y
Cu36Zr48Al8Ag8 | 733 | 0.01 | 0.055 | 1159.646 | doi: 10.1007/s10853-011-6070-y
Cu36Zr48Al8Ag8 | 733 | 0.01 | 0.06 | 1103.703 | doi: 10.1007/s10853-011-6070-y
Cu36Zr48Al8Ag8 | 733 | 0.01 | 0.065 | 1003.302 | doi: 10.1007/s10853-011-6070-y
Cu36Zr48Al8Ag8 | 733 | 0.01 | 0.07 | 892.9581 | doi: 10.1007/s10853-011-6070-y
Cu36Zr48Al8Ag8 | 733 | 0.01 | 0.075 | 808.2309 | doi: 10.1007/s10853-011-6070-y
Cu36Zr48Al8Ag8 | 733 | 0.01 | 0.08 | 748.2451 | doi: 10.1007/s10853-011-6070-y
Cu36Zr48Al8Ag8 | 733 | 0.01 | 0.085 | 720.0715 | doi: 10.1007/s10853-011-6070-y
Cu36Zr48Al8Ag8 | 733 | 0.01 | 0.09 | 697.5243 | doi: 10.1007/s10853-011-6070-y
Cu36Zr48Al8Ag8 | 733 | 0.01 | 0.095 | 680.7337 | doi: 10.1007/s10853-011-6070-y
Cu36Zr48Al8Ag8 | 733 | 0.01 | 0.1 | 667.807 | doi: 10.1007/s10853-011-6070-y
Cu36Zr48Al8Ag8 | 733 | 0.01 | 0.105 | 663.7097 | doi: 10.1007/s10853-011-6070-y
Cu36Zr48Al8Ag8 | 733 | 0.01 | 0.11 | 656.6041 | doi: 10.1007/s10853-011-6070-y
Cu36Zr48Al8Ag8 | 733 | 0.01 | 0.115 | 654.5969 | doi: 10.1007/s10853-011-6070-y
Cu36Zr48Al8Ag8 | 733 | 0.01 | 0.12 | 651.1077 | doi: 10.1007/s10853-011-6070-y
Cu36Zr48Al8Ag8 | 733 | 0.01 | 0.125 | 651.3611 | doi: 10.1007/s10853-011-6070-y
Cu36Zr48Al8Ag8 | 733 | 0.01 | 0.13 | 659.7245 | doi: 10.1007/s10853-011-6070-y
Cu36Zr48Al8Ag8 | 733 | 0.01 | 0.135 | 663.5221 | doi: 10.1007/s10853-011-6070-y
Cu36Zr48Al8Ag8 | 733 | 0.01 | 0.14 | 664.1352 | doi: 10.1007/s10853-011-6070-y
Cu36Zr48Al8Ag8 | 733 | 0.01 | 0.145 | 663.3822 | doi: 10.1007/s10853-011-6070-y
Cu36Zr48Al8Ag8 | 733 | 0.01 | 0.15 | 657.5511 | doi: 10.1007/s10853-011-6070-y
Cu36Zr48Al8Ag8 | 733 | 0.01 | 0.155 | 654.0918 | doi: 10.1007/s10853-011-6070-y
Cu36Zr48Al8Ag8 | 733 | 0.01 | 0.16 | 652.2231 | doi: 10.1007/s10853-011-6070-y
Cu36Zr48Al8Ag8 | 733 | 0.01 | 0.165 | 646.2987 | doi: 10.1007/s10853-011-6070-y
Cu36Zr48Al8Ag8 | 733 | 0.01 | 0.17 | 643.7352 | doi: 10.1007/s10853-011-6070-y
Cu36Zr48Al8Ag8 | 733 | 0.01 | 0.175 | 640.2114 | doi: 10.1007/s10853-011-6070-y
Cu36Zr48Al8Ag8 | 733 | 0.01 | 0.18 | 636.6748 | doi: 10.1007/s10853-011-6070-y
Cu36Zr48Al8Ag8 | 733 | 0.01 | 0.185 | 642.0593 | doi: 10.1007/s10853-011-6070-y
Cu36Zr48Al8Ag8 | 733 | 0.01 | 0.19 | 646.3808 | doi: 10.1007/s10853-011-6070-y
Cu36Zr48Al8Ag8 | 733 | 0.01 | 0.195 | 649.2887 | doi: 10.1007/s10853-011-6070-y
Cu36Zr48Al8Ag8 | 733 | 0.01 | 0.2 | 649.4358 | doi: 10.1007/s10853-011-6070-y
Cu36Zr48Al8Ag8 | 733 | 0.01 | 0.205 | 647.4927 | doi: 10.1007/s10853-011-6070-y
Cu36Zr48Al8Ag8 | 733 | 0.01 | 0.21 | 646.4323 | doi: 10.1007/s10853-011-6070-y
Cu36Zr48Al8Ag8 | 733 | 0.01 | 0.215 | 640.5195 | doi: 10.1007/s10853-011-6070-y
Cu36Zr48Al8Ag8 | 733 | 0.01 | 0.22 | 634.1534 | doi: 10.1007/s10853-011-6070-y
Cu36Zr48Al8Ag8 | 733 | 0.01 | 0.225 | 634.1533 | doi: 10.1007/s10853-011-6070-y
Cu36Zr48Al8Ag8 | 733 | 0.01 | 0.23 | 635.8674 | doi: 10.1007/s10853-011-6070-y
Cu36Zr48Al8Ag8 | 733 | 0.01 | 0.235 | 637.0716 | doi: 10.1007/s10853-011-6070-y
Cu36Zr48Al8Ag8 | 733 | 0.01 | 0.24 | 635.3241 | doi: 10.1007/s10853-011-6070-y
Cu36Zr48Al8Ag8 | 733 | 0.01 | 0.245 | 631.5955 | doi: 10.1007/s10853-011-6070-y
Zr57Cu15.4Ni12.6Al10Nb5 | 729 | 0.1 | 0 | 0 | doi: 10.1007/s11665-021-05511-y
Zr57Cu15.4Ni12.6Al10Nb5 | 729 | 0.1 | 0.02 | 80.32247 | doi: 10.1007/s11665-021-05511-y
Zr57Cu15.4Ni12.6Al10Nb5 | 729 | 0.1 | 0.025 | 103.4396 | doi: 10.1007/s11665-021-05511-y
Zr57Cu15.4Ni12.6Al10Nb5 | 729 | 0.1 | 0.03 | 131.4089 | doi: 10.1007/s11665-021-05511-y
Zr57Cu15.4Ni12.6Al10Nb5 | 729 | 0.1 | 0.035 | 150.3766 | doi: 10.1007/s11665-021-05511-y
Zr57Cu15.4Ni12.6Al10Nb5 | 729 | 0.1 | 0.04 | 171.4828 | doi: 10.1007/s11665-021-05511-y
Zr57Cu15.4Ni12.6Al10Nb5 | 729 | 0.1 | 0.045 | 188.5229 | doi: 10.1007/s11665-021-05511-y
Zr57Cu15.4Ni12.6Al10Nb5 | 729 | 0.1 | 0.05 | 219.1638 | doi: 10.1007/s11665-021-05511-y
Zr57Cu15.4Ni12.6Al10Nb5 | 729 | 0.1 | 0.055 | 232.1361 | doi: 10.1007/s11665-021-05511-y
Zr57Cu15.4Ni12.6Al10Nb5 | 729 | 0.1 | 0.06 | 246.0531 | doi: 10.1007/s11665-021-05511-y
Zr57Cu15.4Ni12.6Al10Nb5 | 729 | 0.1 | 0.065 | 262.9899 | doi: 10.1007/s11665-021-05511-y
Zr57Cu15.4Ni12.6Al10Nb5 | 729 | 0.1 | 0.07 | 279.1269 | doi: 10.1007/s11665-021-05511-y
Zr57Cu15.4Ni12.6Al10Nb5 | 729 | 0.1 | 0.075 | 293.5747 | doi: 10.1007/s11665-021-05511-y
Zr57Cu15.4Ni12.6Al10Nb5 | 729 | 0.1 | 0.08 | 305.6224 | doi: 10.1007/s11665-021-05511-y
Zr57Cu15.4Ni12.6Al10Nb5 | 729 | 0.1 | 0.085 | 324.2078 | doi: 10.1007/s11665-021-05511-y
Zr57Cu15.4Ni12.6Al10Nb5 | 729 | 0.1 | 0.09 | 328.8405 | doi: 10.1007/s11665-021-05511-y
Zr57Cu15.4Ni12.6Al10Nb5 | 729 | 0.1 | 0.095 | 344.7617 | doi: 10.1007/s11665-021-05511-y
Zr57Cu15.4Ni12.6Al10Nb5 | 729 | 0.1 | 0.1 | 354.1223 | doi: 10.1007/s11665-021-05511-y
Zr57Cu15.4Ni12.6Al10Nb5 | 729 | 0.1 | 0.105 | 361.9914 | doi: 10.1007/s11665-021-05511-y
Zr57Cu15.4Ni12.6Al10Nb5 | 729 | 0.1 | 0.11 | 369.4034 | doi: 10.1007/s11665-021-05511-y
Zr57Cu15.4Ni12.6Al10Nb5 | 729 | 0.1 | 0.115 | 380.464 | doi: 10.1007/s11665-021-05511-y
Zr57Cu15.4Ni12.6Al10Nb5 | 729 | 0.1 | 0.12 | 389.6267 | doi: 10.1007/s11665-021-05511-y
Zr57Cu15.4Ni12.6Al10Nb5 | 729 | 0.1 | 0.125 | 394.7343 | doi: 10.1007/s11665-021-05511-y
Zr57Cu15.4Ni12.6Al10Nb5 | 729 | 0.1 | 0.13 | 397.3006 | doi: 10.1007/s11665-021-05511-y
Zr57Cu15.4Ni12.6Al10Nb5 | 729 | 0.1 | 0.135 | 403.4847 | doi: 10.1007/s11665-021-05511-y
Zr57Cu15.4Ni12.6Al10Nb5 | 729 | 0.1 | 0.14 | 410.4555 | doi: 10.1007/s11665-021-05511-y
Zr57Cu15.4Ni12.6Al10Nb5 | 729 | 0.1 | 0.145 | 414.8182 | doi: 10.1007/s11665-021-05511-y
Zr57Cu15.4Ni12.6Al10Nb5 | 729 | 0.1 | 0.15 | 418.3206 | doi: 10.1007/s11665-021-05511-y
Zr57Cu15.4Ni12.6Al10Nb5 | 729 | 0.1 | 0.155 | 420.782 | doi: 10.1007/s11665-021-05511-y
Zr57Cu15.4Ni12.6Al10Nb5 | 729 | 0.1 | 0.16 | 422.2973 | doi: 10.1007/s11665-021-05511-y
Zr57Cu15.4Ni12.6Al10Nb5 | 729 | 0.1 | 0.165 | 424.2904 | doi: 10.1007/s11665-021-05511-y
Zr57Cu15.4Ni12.6Al10Nb5 | 729 | 0.1 | 0.17 | 424.845 | doi: 10.1007/s11665-021-05511-y
Zr57Cu15.4Ni12.6Al10Nb5 | 729 | 0.1 | 0.175 | 424.8419 | doi: 10.1007/s11665-021-05511-y
Zr57Cu15.4Ni12.6Al10Nb5 | 729 | 0.1 | 0.18 | 424.4457 | doi: 10.1007/s11665-021-05511-y
Zr57Cu15.4Ni12.6Al10Nb5 | 729 | 0.1 | 0.185 | 424.017 | doi: 10.1007/s11665-021-05511-y
Zr57Cu15.4Ni12.6Al10Nb5 | 729 | 0.1 | 0.19 | 422.8393 | doi: 10.1007/s11665-021-05511-y
Zr57Cu15.4Ni12.6Al10Nb5 | 729 | 0.1 | 0.195 | 421.5964 | doi: 10.1007/s11665-021-05511-y
Zr57Cu15.4Ni12.6Al10Nb5 | 729 | 0.1 | 0.2 | 419.9585 | doi: 10.1007/s11665-021-05511-y
Zr57Cu15.4Ni12.6Al10Nb5 | 729 | 0.1 | 0.205 | 417.9205 | doi: 10.1007/s11665-021-05511-y
Zr57Cu15.4Ni12.6Al10Nb5 | 729 | 0.1 | 0.21 | 416.6637 | doi: 10.1007/s11665-021-05511-y
Zr57Cu15.4Ni12.6Al10Nb5 | 729 | 0.1 | 0.215 | 414.6759 | doi: 10.1007/s11665-021-05511-y
Zr57Cu15.4Ni12.6Al10Nb5 | 729 | 0.1 | 0.22 | 412.0919 | doi: 10.1007/s11665-021-05511-y
Zr57Cu15.4Ni12.6Al10Nb5 | 729 | 0.1 | 0.225 | 410.4852 | doi: 10.1007/s11665-021-05511-y
Zr57Cu15.4Ni12.6Al10Nb5 | 729 | 0.1 | 0.23 | 407.9941 | doi: 10.1007/s11665-021-05511-y
Zr57Cu15.4Ni12.6Al10Nb5 | 729 | 0.1 | 0.235 | 406.4862 | doi: 10.1007/s11665-021-05511-y
Zr57Cu15.4Ni12.6Al10Nb5 | 729 | 0.1 | 0.24 | 404.9247 | doi: 10.1007/s11665-021-05511-y
Zr57Cu15.4Ni12.6Al10Nb5 | 729 | 0.1 | 0.245 | 403.2401 | doi: 10.1007/s11665-021-05511-y
Zr57Cu15.4Ni12.6Al10Nb5 | 729 | 0.01 | 0 | 0 | doi: 10.1007/s11665-021-05511-y
Zr57Cu15.4Ni12.6Al10Nb5 | 729 | 0.01 | 0.02 | 83.5843 | doi: 10.1007/s11665-021-05511-y
Zr57Cu15.4Ni12.6Al10Nb5 | 729 | 0.01 | 0.025 | 108.853 | doi: 10.1007/s11665-021-05511-y
Zr57Cu15.4Ni12.6Al10Nb5 | 729 | 0.01 | 0.03 | 130.8058 | doi: 10.1007/s11665-021-05511-y
Zr57Cu15.4Ni12.6Al10Nb5 | 729 | 0.01 | 0.035 | 147.8839 | doi: 10.1007/s11665-021-05511-y
Zr57Cu15.4Ni12.6Al10Nb5 | 729 | 0.01 | 0.04 | 163.0015 | doi: 10.1007/s11665-021-05511-y
Zr57Cu15.4Ni12.6Al10Nb5 | 729 | 0.01 | 0.045 | 177.1861 | doi: 10.1007/s11665-021-05511-y
Zr57Cu15.4Ni12.6Al10Nb5 | 729 | 0.01 | 0.05 | 188.752 | doi: 10.1007/s11665-021-05511-y
Zr57Cu15.4Ni12.6Al10Nb5 | 729 | 0.01 | 0.055 | 215.358 | doi: 10.1007/s11665-021-05511-y
Zr57Cu15.4Ni12.6Al10Nb5 | 729 | 0.01 | 0.06 | 228.4202 | doi: 10.1007/s11665-021-05511-y
Zr57Cu15.4Ni12.6Al10Nb5 | 729 | 0.01 | 0.065 | 239.1267 | doi: 10.1007/s11665-021-05511-y
Zr57Cu15.4Ni12.6Al10Nb5 | 729 | 0.01 | 0.07 | 250.5444 | doi: 10.1007/s11665-021-05511-y
Zr57Cu15.4Ni12.6Al10Nb5 | 729 | 0.01 | 0.075 | 261.8833 | doi: 10.1007/s11665-021-05511-y
Zr57Cu15.4Ni12.6Al10Nb5 | 729 | 0.01 | 0.08 | 271.7542 | doi: 10.1007/s11665-021-05511-y
Zr57Cu15.4Ni12.6Al10Nb5 | 729 | 0.01 | 0.085 | 284.7025 | doi: 10.1007/s11665-021-05511-y
Zr57Cu15.4Ni12.6Al10Nb5 | 729 | 0.01 | 0.09 | 289.3696 | doi: 10.1007/s11665-021-05511-y
Zr57Cu15.4Ni12.6Al10Nb5 | 729 | 0.01 | 0.095 | 297.7292 | doi: 10.1007/s11665-021-05511-y
Zr57Cu15.4Ni12.6Al10Nb5 | 729 | 0.01 | 0.1 | 304.0433 | doi: 10.1007/s11665-021-05511-y
Zr57Cu15.4Ni12.6Al10Nb5 | 729 | 0.01 | 0.105 | 309.0107 | doi: 10.1007/s11665-021-05511-y
Zr57Cu15.4Ni12.6Al10Nb5 | 729 | 0.01 | 0.11 | 313.5437 | doi: 10.1007/s11665-021-05511-y
Zr57Cu15.4Ni12.6Al10Nb5 | 729 | 0.01 | 0.115 | 315.6203 | doi: 10.1007/s11665-021-05511-y
Zr57Cu15.4Ni12.6Al10Nb5 | 729 | 0.01 | 0.12 | 318.5494 | doi: 10.1007/s11665-021-05511-y
Zr57Cu15.4Ni12.6Al10Nb5 | 729 | 0.01 | 0.125 | 320.4334 | doi: 10.1007/s11665-021-05511-y
Zr57Cu15.4Ni12.6Al10Nb5 | 729 | 0.01 | 0.13 | 321.6944 | doi: 10.1007/s11665-021-05511-y
Zr57Cu15.4Ni12.6Al10Nb5 | 729 | 0.01 | 0.135 | 322.9242 | doi: 10.1007/s11665-021-05511-y
Zr57Cu15.4Ni12.6Al10Nb5 | 729 | 0.01 | 0.14 | 322.92 | doi: 10.1007/s11665-021-05511-y
Zr57Cu15.4Ni12.6Al10Nb5 | 729 | 0.01 | 0.145 | 323.2782 | doi: 10.1007/s11665-021-05511-y
Zr57Cu15.4Ni12.6Al10Nb5 | 729 | 0.01 | 0.15 | 323.3185 | doi: 10.1007/s11665-021-05511-y
Zr57Cu15.4Ni12.6Al10Nb5 | 729 | 0.01 | 0.155 | 322.2569 | doi: 10.1007/s11665-021-05511-y
Zr57Cu15.4Ni12.6Al10Nb5 | 729 | 0.01 | 0.16 | 321.733 | doi: 10.1007/s11665-021-05511-y
Zr57Cu15.4Ni12.6Al10Nb5 | 729 | 0.01 | 0.165 | 320.2144 | doi: 10.1007/s11665-021-05511-y
Zr57Cu15.4Ni12.6Al10Nb5 | 729 | 0.01 | 0.17 | 319.6618 | doi: 10.1007/s11665-021-05511-y
Zr57Cu15.4Ni12.6Al10Nb5 | 729 | 0.01 | 0.175 | 318.4012 | doi: 10.1007/s11665-021-05511-y
Zr57Cu15.4Ni12.6Al10Nb5 | 729 | 0.01 | 0.18 | 317.6376 | doi: 10.1007/s11665-021-05511-y
Zr57Cu15.4Ni12.6Al10Nb5 | 729 | 0.01 | 0.185 | 315.6187 | doi: 10.1007/s11665-021-05511-y
Zr57Cu15.4Ni12.6Al10Nb5 | 729 | 0.01 | 0.19 | 314.3569 | doi: 10.1007/s11665-021-05511-y
Zr57Cu15.4Ni12.6Al10Nb5 | 729 | 0.01 | 0.195 | 313.1448 | doi: 10.1007/s11665-021-05511-y
Zr57Cu15.4Ni12.6Al10Nb5 | 729 | 0.01 | 0.2 | 312.7276 | doi: 10.1007/s11665-021-05511-y
Zr57Cu15.4Ni12.6Al10Nb5 | 729 | 0.01 | 0.205 | 312.302 | doi: 10.1007/s11665-021-05511-y
Zr57Cu15.4Ni12.6Al10Nb5 | 729 | 0.01 | 0.21 | 311.5089 | doi: 10.1007/s11665-021-05511-y
Zr57Cu15.4Ni12.6Al10Nb5 | 729 | 0.01 | 0.215 | 310.2284 | doi: 10.1007/s11665-021-05511-y
Zr57Cu15.4Ni12.6Al10Nb5 | 729 | 0.01 | 0.22 | 308.9907 | doi: 10.1007/s11665-021-05511-y
Zr57Cu15.4Ni12.6Al10Nb5 | 729 | 0.01 | 0.225 | 308.1516 | doi: 10.1007/s11665-021-05511-y
Zr57Cu15.4Ni12.6Al10Nb5 | 729 | 0.01 | 0.23 | 307.3043 | doi: 10.1007/s11665-021-05511-y
Zr57Cu15.4Ni12.6Al10Nb5 | 729 | 0.01 | 0.235 | 306.1609 | doi: 10.1007/s11665-021-05511-y
Zr57Cu15.4Ni12.6Al10Nb5 | 729 | 0.01 | 0.24 | 306.2067 | doi: 10.1007/s11665-021-05511-y
Zr57Cu15.4Ni12.6Al10Nb5 | 729 | 0.01 | 0.245 | 305.7933 | doi: 10.1007/s11665-021-05511-y
Zr57Cu15.4Ni12.6Al10Nb5 | 729 | 0.005 | 0 | 0 | doi: 10.1007/s11665-021-05511-y
Zr57Cu15.4Ni12.6Al10Nb5 | 729 | 0.005 | 0.02 | 59.93606 | doi: 10.1007/s11665-021-05511-y
Zr57Cu15.4Ni12.6Al10Nb5 | 729 | 0.005 | 0.025 | 76.30041 | doi: 10.1007/s11665-021-05511-y
Zr57Cu15.4Ni12.6Al10Nb5 | 729 | 0.005 | 0.03 | 92.31431 | doi: 10.1007/s11665-021-05511-y
Zr57Cu15.4Ni12.6Al10Nb5 | 729 | 0.005 | 0.035 | 98.01683 | doi: 10.1007/s11665-021-05511-y
Zr57Cu15.4Ni12.6Al10Nb5 | 729 | 0.005 | 0.04 | 107.4272 | doi: 10.1007/s11665-021-05511-y
Zr57Cu15.4Ni12.6Al10Nb5 | 729 | 0.005 | 0.045 | 117.7553 | doi: 10.1007/s11665-021-05511-y
Zr57Cu15.4Ni12.6Al10Nb5 | 729 | 0.005 | 0.05 | 125.1827 | doi: 10.1007/s11665-021-05511-y
Zr57Cu15.4Ni12.6Al10Nb5 | 729 | 0.005 | 0.055 | 131.1675 | doi: 10.1007/s11665-021-05511-y
Zr57Cu15.4Ni12.6Al10Nb5 | 729 | 0.005 | 0.06 | 137.9004 | doi: 10.1007/s11665-021-05511-y
Zr57Cu15.4Ni12.6Al10Nb5 | 729 | 0.005 | 0.065 | 141.5198 | doi: 10.1007/s11665-021-05511-y
Zr57Cu15.4Ni12.6Al10Nb5 | 729 | 0.005 | 0.07 | 143.8887 | doi: 10.1007/s11665-021-05511-y
Zr57Cu15.4Ni12.6Al10Nb5 | 729 | 0.005 | 0.075 | 145.8991 | doi: 10.1007/s11665-021-05511-y
Zr57Cu15.4Ni12.6Al10Nb5 | 729 | 0.005 | 0.08 | 148.2917 | doi: 10.1007/s11665-021-05511-y
Zr57Cu15.4Ni12.6Al10Nb5 | 729 | 0.005 | 0.085 | 149.6405 | doi: 10.1007/s11665-021-05511-y
Zr57Cu15.4Ni12.6Al10Nb5 | 729 | 0.005 | 0.09 | 150.3357 | doi: 10.1007/s11665-021-05511-y
Zr57Cu15.4Ni12.6Al10Nb5 | 729 | 0.005 | 0.095 | 151.2765 | doi: 10.1007/s11665-021-05511-y
Zr57Cu15.4Ni12.6Al10Nb5 | 729 | 0.005 | 0.1 | 152.0684 | doi: 10.1007/s11665-021-05511-y
Zr57Cu15.4Ni12.6Al10Nb5 | 729 | 0.005 | 0.105 | 153.3088 | doi: 10.1007/s11665-021-05511-y
Zr57Cu15.4Ni12.6Al10Nb5 | 729 | 0.005 | 0.11 | 153.7139 | doi: 10.1007/s11665-021-05511-y
Zr57Cu15.4Ni12.6Al10Nb5 | 729 | 0.005 | 0.115 | 154.1375 | doi: 10.1007/s11665-021-05511-y
Zr57Cu15.4Ni12.6Al10Nb5 | 729 | 0.005 | 0.12 | 154.5628 | doi: 10.1007/s11665-021-05511-y
Zr57Cu15.4Ni12.6Al10Nb5 | 729 | 0.005 | 0.125 | 155.3466 | doi: 10.1007/s11665-021-05511-y
Zr57Cu15.4Ni12.6Al10Nb5 | 729 | 0.005 | 0.13 | 155.7898 | doi: 10.1007/s11665-021-05511-y
Zr57Cu15.4Ni12.6Al10Nb5 | 729 | 0.005 | 0.135 | 155.7589 | doi: 10.1007/s11665-021-05511-y
Zr57Cu15.4Ni12.6Al10Nb5 | 729 | 0.005 | 0.14 | 156.4591 | doi: 10.1007/s11665-021-05511-y
Zr57Cu15.4Ni12.6Al10Nb5 | 729 | 0.005 | 0.145 | 157.3831 | doi: 10.1007/s11665-021-05511-y
Zr57Cu15.4Ni12.6Al10Nb5 | 729 | 0.005 | 0.15 | 157.3831 | doi: 10.1007/s11665-021-05511-y
Zr57Cu15.4Ni12.6Al10Nb5 | 729 | 0.005 | 0.155 | 157.3422 | doi: 10.1007/s11665-021-05511-y
Zr57Cu15.4Ni12.6Al10Nb5 | 729 | 0.005 | 0.16 | 157.1253 | doi: 10.1007/s11665-021-05511-y
Zr57Cu15.4Ni12.6Al10Nb5 | 729 | 0.005 | 0.165 | 157.6411 | doi: 10.1007/s11665-021-05511-y
Zr57Cu15.4Ni12.6Al10Nb5 | 729 | 0.005 | 0.17 | 157.3537 | doi: 10.1007/s11665-021-05511-y
Zr57Cu15.4Ni12.6Al10Nb5 | 729 | 0.005 | 0.175 | 157.815 | doi: 10.1007/s11665-021-05511-y
Zr57Cu15.4Ni12.6Al10Nb5 | 729 | 0.005 | 0.18 | 157.7909 | doi: 10.1007/s11665-021-05511-y
Zr57Cu15.4Ni12.6Al10Nb5 | 729 | 0.005 | 0.185 | 157.7885 | doi: 10.1007/s11665-021-05511-y
Zr57Cu15.4Ni12.6Al10Nb5 | 729 | 0.005 | 0.19 | 158.6156 | doi: 10.1007/s11665-021-05511-y
Zr57Cu15.4Ni12.6Al10Nb5 | 729 | 0.005 | 0.195 | 158.6063 | doi: 10.1007/s11665-021-05511-y
Zr57Cu15.4Ni12.6Al10Nb5 | 729 | 0.005 | 0.2 | 158.6063 | doi: 10.1007/s11665-021-05511-y
Zr57Cu15.4Ni12.6Al10Nb5 | 729 | 0.005 | 0.205 | 159.029 | doi: 10.1007/s11665-021-05511-y
Zr57Cu15.4Ni12.6Al10Nb5 | 729 | 0.005 | 0.21 | 159.4213 | doi: 10.1007/s11665-021-05511-y
Zr57Cu15.4Ni12.6Al10Nb5 | 729 | 0.005 | 0.215 | 159.4218 | doi: 10.1007/s11665-021-05511-y
Zr57Cu15.4Ni12.6Al10Nb5 | 729 | 0.005 | 0.22 | 159.4203 | doi: 10.1007/s11665-021-05511-y
Zr57Cu15.4Ni12.6Al10Nb5 | 729 | 0.005 | 0.225 | 160.2817 | doi: 10.1007/s11665-021-05511-y
Zr57Cu15.4Ni12.6Al10Nb5 | 729 | 0.005 | 0.23 | 160.2372 | doi: 10.1007/s11665-021-05511-y
Zr57Cu15.4Ni12.6Al10Nb5 | 729 | 0.005 | 0.235 | 160.2372 | doi: 10.1007/s11665-021-05511-y
Zr57Cu15.4Ni12.6Al10Nb5 | 729 | 0.005 | 0.24 | 160.2474 | doi: 10.1007/s11665-021-05511-y
Zr57Cu15.4Ni12.6Al10Nb5 | 729 | 0.005 | 0.245 | 160.6471 | doi: 10.1007/s11665-021-05511-y
Zr57Cu15.4Ni12.6Al10Nb5 | 724 | 0.1 | 0 | 0 | doi: 10.1007/s11665-021-05511-y
Zr57Cu15.4Ni12.6Al10Nb5 | 724 | 0.1 | 0.02 | 71.95237146 | doi: 10.1007/s11665-021-05511-y
Zr57Cu15.4Ni12.6Al10Nb5 | 724 | 0.1 | 0.025 | 90.88184161 | doi: 10.1007/s11665-021-05511-y
Zr57Cu15.4Ni12.6Al10Nb5 | 724 | 0.1 | 0.03 | 112.8782432 | doi: 10.1007/s11665-021-05511-y
Zr57Cu15.4Ni12.6Al10Nb5 | 724 | 0.1 | 0.035 | 152.0328203 | doi: 10.1007/s11665-021-05511-y
Zr57Cu15.4Ni12.6Al10Nb5 | 724 | 0.1 | 0.04 | 171.1723629 | doi: 10.1007/s11665-021-05511-y
Zr57Cu15.4Ni12.6Al10Nb5 | 724 | 0.1 | 0.045 | 189.2907247 | doi: 10.1007/s11665-021-05511-y
Zr57Cu15.4Ni12.6Al10Nb5 | 724 | 0.1 | 0.05 | 206.6196807 | doi: 10.1007/s11665-021-05511-y
Zr57Cu15.4Ni12.6Al10Nb5 | 724 | 0.1 | 0.055 | 230.8105658 | doi: 10.1007/s11665-021-05511-y
Zr57Cu15.4Ni12.6Al10Nb5 | 724 | 0.1 | 0.06 | 255.9876027 | doi: 10.1007/s11665-021-05511-y
Zr57Cu15.4Ni12.6Al10Nb5 | 724 | 0.1 | 0.065 | 270.1952406 | doi: 10.1007/s11665-021-05511-y
Zr57Cu15.4Ni12.6Al10Nb5 | 724 | 0.1 | 0.07 | 281.8803024 | doi: 10.1007/s11665-021-05511-y
Zr57Cu15.4Ni12.6Al10Nb5 | 724 | 0.1 | 0.075 | 300.283313 | doi: 10.1007/s11665-021-05511-y
Zr57Cu15.4Ni12.6Al10Nb5 | 724 | 0.1 | 0.08 | 318.4998196 | doi: 10.1007/s11665-021-05511-y
Zr57Cu15.4Ni12.6Al10Nb5 | 724 | 0.1 | 0.085 | 338.9122904 | doi: 10.1007/s11665-021-05511-y
Zr57Cu15.4Ni12.6Al10Nb5 | 724 | 0.1 | 0.09 | 359.3272676 | doi: 10.1007/s11665-021-05511-y
Zr57Cu15.4Ni12.6Al10Nb5 | 724 | 0.1 | 0.095 | 371.4648556 | doi: 10.1007/s11665-021-05511-y
Zr57Cu15.4Ni12.6Al10Nb5 | 724 | 0.1 | 0.1 | 387.9868735 | doi: 10.1007/s11665-021-05511-y
Zr57Cu15.4Ni12.6Al10Nb5 | 724 | 0.1 | 0.105 | 398.3752565 | doi: 10.1007/s11665-021-05511-y
Zr57Cu15.4Ni12.6Al10Nb5 | 724 | 0.1 | 0.11 | 412.5925084 | doi: 10.1007/s11665-021-05511-y
Zr57Cu15.4Ni12.6Al10Nb5 | 724 | 0.1 | 0.115 | 424.4103978 | doi: 10.1007/s11665-021-05511-y
Zr57Cu15.4Ni12.6Al10Nb5 | 724 | 0.1 | 0.12 | 435.9391319 | doi: 10.1007/s11665-021-05511-y
Zr57Cu15.4Ni12.6Al10Nb5 | 724 | 0.1 | 0.125 | 445.0002101 | doi: 10.1007/s11665-021-05511-y
Zr57Cu15.4Ni12.6Al10Nb5 | 724 | 0.1 | 0.13 | 454.5520311 | doi: 10.1007/s11665-021-05511-y
Zr57Cu15.4Ni12.6Al10Nb5 | 724 | 0.1 | 0.135 | 464.5828203 | doi: 10.1007/s11665-021-05511-y
Zr57Cu15.4Ni12.6Al10Nb5 | 724 | 0.1 | 0.14 | 476.0959679 | doi: 10.1007/s11665-021-05511-y
Zr57Cu15.4Ni12.6Al10Nb5 | 724 | 0.1 | 0.145 | 480.766645 | doi: 10.1007/s11665-021-05511-y
Zr57Cu15.4Ni12.6Al10Nb5 | 724 | 0.1 | 0.15 | 485.7971556 | doi: 10.1007/s11665-021-05511-y
Zr57Cu15.4Ni12.6Al10Nb5 | 724 | 0.1 | 0.155 | 490.874587 | doi: 10.1007/s11665-021-05511-y
Zr57Cu15.4Ni12.6Al10Nb5 | 724 | 0.1 | 0.16 | 494.1726687 | doi: 10.1007/s11665-021-05511-y
Zr57Cu15.4Ni12.6Al10Nb5 | 724 | 0.1 | 0.165 | 497.4428411 | doi: 10.1007/s11665-021-05511-y
Zr57Cu15.4Ni12.6Al10Nb5 | 724 | 0.1 | 0.17 | 500.8013551 | doi: 10.1007/s11665-021-05511-y
Zr57Cu15.4Ni12.6Al10Nb5 | 724 | 0.1 | 0.175 | 502.8564319 | doi: 10.1007/s11665-021-05511-y
Zr57Cu15.4Ni12.6Al10Nb5 | 724 | 0.1 | 0.18 | 503.25726 | doi: 10.1007/s11665-021-05511-y
Zr57Cu15.4Ni12.6Al10Nb5 | 724 | 0.1 | 0.185 | 502.3906848 | doi: 10.1007/s11665-021-05511-y
Zr57Cu15.4Ni12.6Al10Nb5 | 724 | 0.1 | 0.19 | 501.1860314 | doi: 10.1007/s11665-021-05511-y
Zr57Cu15.4Ni12.6Al10Nb5 | 724 | 0.1 | 0.195 | 499.0983051 | doi: 10.1007/s11665-021-05511-y
Zr57Cu15.4Ni12.6Al10Nb5 | 724 | 0.1 | 0.2 | 496.1934108 | doi: 10.1007/s11665-021-05511-y
Zr57Cu15.4Ni12.6Al10Nb5 | 724 | 0.1 | 0.205 | 492.7676614 | doi: 10.1007/s11665-021-05511-y
Zr57Cu15.4Ni12.6Al10Nb5 | 724 | 0.1 | 0.21 | 488.7604304 | doi: 10.1007/s11665-021-05511-y
Zr57Cu15.4Ni12.6Al10Nb5 | 724 | 0.1 | 0.215 | 484.0904777 | doi: 10.1007/s11665-021-05511-y
Zr57Cu15.4Ni12.6Al10Nb5 | 724 | 0.1 | 0.22 | 479.5159491 | doi: 10.1007/s11665-021-05511-y
Zr57Cu15.4Ni12.6Al10Nb5 | 724 | 0.1 | 0.225 | 474.5659741 | doi: 10.1007/s11665-021-05511-y
Zr57Cu15.4Ni12.6Al10Nb5 | 724 | 0.1 | 0.23 | 467.7324839 | doi: 10.1007/s11665-021-05511-y
Zr57Cu15.4Ni12.6Al10Nb5 | 724 | 0.1 | 0.235 | 460.178788 | doi: 10.1007/s11665-021-05511-y
Zr57Cu15.4Ni12.6Al10Nb5 | 724 | 0.1 | 0.24 | 457.8354663 | doi: 10.1007/s11665-021-05511-y
Zr57Cu15.4Ni12.6Al10Nb5 | 724 | 0.1 | 0.245 | 454.7228047 | doi: 10.1007/s11665-021-05511-y
Zr57Cu15.4Ni12.6Al10Nb5 | 724 | 0.01 | 0 | 0 | doi: 10.1007/s11665-021-05511-y
Zr57Cu15.4Ni12.6Al10Nb5 | 724 | 0.01 | 0.02 | 66.22888737 | doi: 10.1007/s11665-021-05511-y
Zr57Cu15.4Ni12.6Al10Nb5 | 724 | 0.01 | 0.025 | 77.09700493 | doi: 10.1007/s11665-021-05511-y
Zr57Cu15.4Ni12.6Al10Nb5 | 724 | 0.01 | 0.03 | 101.0761062 | doi: 10.1007/s11665-021-05511-y
Zr57Cu15.4Ni12.6Al10Nb5 | 724 | 0.01 | 0.035 | 110.9957101 | doi: 10.1007/s11665-021-05511-y
Zr57Cu15.4Ni12.6Al10Nb5 | 724 | 0.01 | 0.04 | 126.8074296 | doi: 10.1007/s11665-021-05511-y
Zr57Cu15.4Ni12.6Al10Nb5 | 724 | 0.01 | 0.045 | 156.375573 | doi: 10.1007/s11665-021-05511-y
Zr57Cu15.4Ni12.6Al10Nb5 | 724 | 0.01 | 0.05 | 173.3880582 | doi: 10.1007/s11665-021-05511-y
Zr57Cu15.4Ni12.6Al10Nb5 | 724 | 0.01 | 0.055 | 185.4546112 | doi: 10.1007/s11665-021-05511-y
Zr57Cu15.4Ni12.6Al10Nb5 | 724 | 0.01 | 0.06 | 204.8978062 | doi: 10.1007/s11665-021-05511-y
Zr57Cu15.4Ni12.6Al10Nb5 | 724 | 0.01 | 0.065 | 219.6423494 | doi: 10.1007/s11665-021-05511-y
Zr57Cu15.4Ni12.6Al10Nb5 | 724 | 0.01 | 0.07 | 230.7623769 | doi: 10.1007/s11665-021-05511-y
Zr57Cu15.4Ni12.6Al10Nb5 | 724 | 0.01 | 0.075 | 242.0655534 | doi: 10.1007/s11665-021-05511-y
Zr57Cu15.4Ni12.6Al10Nb5 | 724 | 0.01 | 0.08 | 257.0867039 | doi: 10.1007/s11665-021-05511-y
Zr57Cu15.4Ni12.6Al10Nb5 | 724 | 0.01 | 0.085 | 267.4595771 | doi: 10.1007/s11665-021-05511-y
Zr57Cu15.4Ni12.6Al10Nb5 | 724 | 0.01 | 0.09 | 276.6671526 | doi: 10.1007/s11665-021-05511-y
Zr57Cu15.4Ni12.6Al10Nb5 | 724 | 0.01 | 0.095 | 282.477316 | doi: 10.1007/s11665-021-05511-y
Zr57Cu15.4Ni12.6Al10Nb5 | 724 | 0.01 | 0.1 | 288.3176403 | doi: 10.1007/s11665-021-05511-y
Zr57Cu15.4Ni12.6Al10Nb5 | 724 | 0.01 | 0.105 | 298.4413436 | doi: 10.1007/s11665-021-05511-y
Zr57Cu15.4Ni12.6Al10Nb5 | 724 | 0.01 | 0.11 | 305.1519653 | doi: 10.1007/s11665-021-05511-y
Zr57Cu15.4Ni12.6Al10Nb5 | 724 | 0.01 | 0.115 | 309.7023123 | doi: 10.1007/s11665-021-05511-y
Zr57Cu15.4Ni12.6Al10Nb5 | 724 | 0.01 | 0.12 | 314.0935798 | doi: 10.1007/s11665-021-05511-y
Zr57Cu15.4Ni12.6Al10Nb5 | 724 | 0.01 | 0.125 | 317.6931078 | doi: 10.1007/s11665-021-05511-y
Zr57Cu15.4Ni12.6Al10Nb5 | 724 | 0.01 | 0.13 | 320.8399243 | doi: 10.1007/s11665-021-05511-y
Zr57Cu15.4Ni12.6Al10Nb5 | 724 | 0.01 | 0.135 | 323.8157034 | doi: 10.1007/s11665-021-05511-y
Zr57Cu15.4Ni12.6Al10Nb5 | 724 | 0.01 | 0.14 | 323.8693064 | doi: 10.1007/s11665-021-05511-y
Zr57Cu15.4Ni12.6Al10Nb5 | 724 | 0.01 | 0.145 | 323.8689833 | doi: 10.1007/s11665-021-05511-y
Zr57Cu15.4Ni12.6Al10Nb5 | 724 | 0.01 | 0.15 | 324.193913 | doi: 10.1007/s11665-021-05511-y
Zr57Cu15.4Ni12.6Al10Nb5 | 724 | 0.01 | 0.155 | 324.1824446 | doi: 10.1007/s11665-021-05511-y
Zr57Cu15.4Ni12.6Al10Nb5 | 724 | 0.01 | 0.16 | 323.3824748 | doi: 10.1007/s11665-021-05511-y
Zr57Cu15.4Ni12.6Al10Nb5 | 724 | 0.01 | 0.165 | 323.4101535 | doi: 10.1007/s11665-021-05511-y
Zr57Cu15.4Ni12.6Al10Nb5 | 724 | 0.01 | 0.17 | 322.1305956 | doi: 10.1007/s11665-021-05511-y
Zr57Cu15.4Ni12.6Al10Nb5 | 724 | 0.01 | 0.175 | 320.9337827 | doi: 10.1007/s11665-021-05511-y
Zr57Cu15.4Ni12.6Al10Nb5 | 724 | 0.01 | 0.18 | 319.6883166 | doi: 10.1007/s11665-021-05511-y
Zr57Cu15.4Ni12.6Al10Nb5 | 724 | 0.01 | 0.185 | 318.4430186 | doi: 10.1007/s11665-021-05511-y
Zr57Cu15.4Ni12.6Al10Nb5 | 724 | 0.01 | 0.19 | 317.1622037 | doi: 10.1007/s11665-021-05511-y
Zr57Cu15.4Ni12.6Al10Nb5 | 724 | 0.01 | 0.195 | 316.3860839 | doi: 10.1007/s11665-021-05511-y
Zr57Cu15.4Ni12.6Al10Nb5 | 724 | 0.01 | 0.2 | 315.151663 | doi: 10.1007/s11665-021-05511-y
Zr57Cu15.4Ni12.6Al10Nb5 | 724 | 0.01 | 0.205 | 314.3106498 | doi: 10.1007/s11665-021-05511-y
Zr57Cu15.4Ni12.6Al10Nb5 | 724 | 0.01 | 0.21 | 313.1933375 | doi: 10.1007/s11665-021-05511-y
Zr57Cu15.4Ni12.6Al10Nb5 | 724 | 0.01 | 0.215 | 311.7495892 | doi: 10.1007/s11665-021-05511-y
Zr57Cu15.4Ni12.6Al10Nb5 | 724 | 0.01 | 0.22 | 311.0972628 | doi: 10.1007/s11665-021-05511-y
Zr57Cu15.4Ni12.6Al10Nb5 | 724 | 0.01 | 0.225 | 310.3046295 | doi: 10.1007/s11665-021-05511-y
Zr57Cu15.4Ni12.6Al10Nb5 | 724 | 0.01 | 0.23 | 310.2946052 | doi: 10.1007/s11665-021-05511-y
Zr57Cu15.4Ni12.6Al10Nb5 | 724 | 0.01 | 0.235 | 310.2948252 | doi: 10.1007/s11665-021-05511-y
Zr57Cu15.4Ni12.6Al10Nb5 | 724 | 0.01 | 0.24 | 309.89358 | doi: 10.1007/s11665-021-05511-y
Zr57Cu15.4Ni12.6Al10Nb5 | 724 | 0.01 | 0.245 | 308.6627559 | doi: 10.1007/s11665-021-05511-y
Zr57Cu15.4Ni12.6Al10Nb5 | 724 | 0.005 | 0 | 0 | doi: 10.1007/s11665-021-05511-y
Zr57Cu15.4Ni12.6Al10Nb5 | 724 | 0.005 | 0.02 | 60.91422357 | doi: 10.1007/s11665-021-05511-y
Zr57Cu15.4Ni12.6Al10Nb5 | 724 | 0.005 | 0.025 | 76.51471591 | doi: 10.1007/s11665-021-05511-y
Zr57Cu15.4Ni12.6Al10Nb5 | 724 | 0.005 | 0.03 | 96.58225161 | doi: 10.1007/s11665-021-05511-y
Zr57Cu15.4Ni12.6Al10Nb5 | 724 | 0.005 | 0.035 | 104.8668089 | doi: 10.1007/s11665-021-05511-y
Zr57Cu15.4Ni12.6Al10Nb5 | 724 | 0.005 | 0.04 | 111.7265748 | doi: 10.1007/s11665-021-05511-y
Zr57Cu15.4Ni12.6Al10Nb5 | 724 | 0.005 | 0.045 | 119.1359113 | doi: 10.1007/s11665-021-05511-y
Zr57Cu15.4Ni12.6Al10Nb5 | 724 | 0.005 | 0.05 | 125.8646221 | doi: 10.1007/s11665-021-05511-y
Zr57Cu15.4Ni12.6Al10Nb5 | 724 | 0.005 | 0.055 | 131.2268693 | doi: 10.1007/s11665-021-05511-y
Zr57Cu15.4Ni12.6Al10Nb5 | 724 | 0.005 | 0.06 | 135.0002487 | doi: 10.1007/s11665-021-05511-y
Zr57Cu15.4Ni12.6Al10Nb5 | 724 | 0.005 | 0.065 | 141.7194414 | doi: 10.1007/s11665-021-05511-y
Zr57Cu15.4Ni12.6Al10Nb5 | 724 | 0.005 | 0.07 | 138.9546352 | doi: 10.1007/s11665-021-05511-y
Zr57Cu15.4Ni12.6Al10Nb5 | 724 | 0.005 | 0.075 | 141.7357503 | doi: 10.1007/s11665-021-05511-y
Zr57Cu15.4Ni12.6Al10Nb5 | 724 | 0.005 | 0.08 | 145.4964945 | doi: 10.1007/s11665-021-05511-y
Zr57Cu15.4Ni12.6Al10Nb5 | 724 | 0.005 | 0.085 | 147.1753335 | doi: 10.1007/s11665-021-05511-y
Zr57Cu15.4Ni12.6Al10Nb5 | 724 | 0.005 | 0.09 | 148.0022701 | doi: 10.1007/s11665-021-05511-y
Zr57Cu15.4Ni12.6Al10Nb5 | 724 | 0.005 | 0.095 | 148.3882535 | doi: 10.1007/s11665-021-05511-y
Zr57Cu15.4Ni12.6Al10Nb5 | 724 | 0.005 | 0.1 | 149.6261686 | doi: 10.1007/s11665-021-05511-y
Zr57Cu15.4Ni12.6Al10Nb5 | 724 | 0.005 | 0.105 | 150.4657442 | doi: 10.1007/s11665-021-05511-y
Zr57Cu15.4Ni12.6Al10Nb5 | 724 | 0.005 | 0.11 | 151.6641933 | doi: 10.1007/s11665-021-05511-y
Zr57Cu15.4Ni12.6Al10Nb5 | 724 | 0.005 | 0.115 | 151.6769559 | doi: 10.1007/s11665-021-05511-y
Zr57Cu15.4Ni12.6Al10Nb5 | 724 | 0.005 | 0.12 | 152.5300553 | doi: 10.1007/s11665-021-05511-y
Zr57Cu15.4Ni12.6Al10Nb5 | 724 | 0.005 | 0.125 | 152.4899732 | doi: 10.1007/s11665-021-05511-y
Zr57Cu15.4Ni12.6Al10Nb5 | 724 | 0.005 | 0.13 | 152.4529977 | doi: 10.1007/s11665-021-05511-y
Zr57Cu15.4Ni12.6Al10Nb5 | 724 | 0.005 | 0.135 | 153.3109 | doi: 10.1007/s11665-021-05511-y
Zr57Cu15.4Ni12.6Al10Nb5 | 724 | 0.005 | 0.14 | 153.3076108 | doi: 10.1007/s11665-021-05511-y
Zr57Cu15.4Ni12.6Al10Nb5 | 724 | 0.005 | 0.145 | 153.3076096 | doi: 10.1007/s11665-021-05511-y
Zr57Cu15.4Ni12.6Al10Nb5 | 724 | 0.005 | 0.15 | 153.3075057 | doi: 10.1007/s11665-021-05511-y
Zr57Cu15.4Ni12.6Al10Nb5 | 724 | 0.005 | 0.155 | 154.3525394 | doi: 10.1007/s11665-021-05511-y
Zr57Cu15.4Ni12.6Al10Nb5 | 724 | 0.005 | 0.16 | 152.5697532 | doi: 10.1007/s11665-021-05511-y
Zr57Cu15.4Ni12.6Al10Nb5 | 724 | 0.005 | 0.165 | 152.504828 | doi: 10.1007/s11665-021-05511-y
Zr57Cu15.4Ni12.6Al10Nb5 | 724 | 0.005 | 0.17 | 155.6974559 | doi: 10.1007/s11665-021-05511-y
Zr57Cu15.4Ni12.6Al10Nb5 | 724 | 0.005 | 0.175 | 154.5187341 | doi: 10.1007/s11665-021-05511-y
Zr57Cu15.4Ni12.6Al10Nb5 | 724 | 0.005 | 0.18 | 154.9428829 | doi: 10.1007/s11665-021-05511-y
Zr57Cu15.4Ni12.6Al10Nb5 | 724 | 0.005 | 0.185 | 154.9428908 | doi: 10.1007/s11665-021-05511-y
Zr57Cu15.4Ni12.6Al10Nb5 | 724 | 0.005 | 0.19 | 154.9429088 | doi: 10.1007/s11665-021-05511-y
Zr57Cu15.4Ni12.6Al10Nb5 | 724 | 0.005 | 0.195 | 155.0180778 | doi: 10.1007/s11665-021-05511-y
Zr57Cu15.4Ni12.6Al10Nb5 | 724 | 0.005 | 0.2 | 155.3767557 | doi: 10.1007/s11665-021-05511-y
Zr57Cu15.4Ni12.6Al10Nb5 | 724 | 0.005 | 0.205 | 154.6210217 | doi: 10.1007/s11665-021-05511-y
Zr57Cu15.4Ni12.6Al10Nb5 | 724 | 0.005 | 0.21 | 154.9434983 | doi: 10.1007/s11665-021-05511-y
Zr57Cu15.4Ni12.6Al10Nb5 | 724 | 0.005 | 0.215 | 155.3412076 | doi: 10.1007/s11665-021-05511-y
Zr57Cu15.4Ni12.6Al10Nb5 | 724 | 0.005 | 0.22 | 155.9688326 | doi: 10.1007/s11665-021-05511-y
Zr57Cu15.4Ni12.6Al10Nb5 | 724 | 0.005 | 0.225 | 156.5932592 | doi: 10.1007/s11665-021-05511-y
Zr57Cu15.4Ni12.6Al10Nb5 | 724 | 0.005 | 0.23 | 157.3872517 | doi: 10.1007/s11665-021-05511-y
Zr57Cu15.4Ni12.6Al10Nb5 | 724 | 0.005 | 0.235 | 157.39581 | doi: 10.1007/s11665-021-05511-y
Zr57Cu15.4Ni12.6Al10Nb5 | 724 | 0.005 | 0.24 | 157.3958126 | doi: 10.1007/s11665-021-05511-y
Zr57Cu15.4Ni12.6Al10Nb5 | 724 | 0.005 | 0.245 | 157.3958501 | doi: 10.1007/s11665-021-05511-y
Zr57Cu15.4Ni12.6Al10Nb5 | 724 | 0.001 | 0 | 0 | doi: 10.1007/s11665-021-05511-y
Zr57Cu15.4Ni12.6Al10Nb5 | 724 | 0.001 | 0.02 | 34.34090456 | doi: 10.1007/s11665-021-05511-y
Zr57Cu15.4Ni12.6Al10Nb5 | 724 | 0.001 | 0.025 | 39.64419414 | doi: 10.1007/s11665-021-05511-y
Zr57Cu15.4Ni12.6Al10Nb5 | 724 | 0.001 | 0.03 | 48.79365154 | doi: 10.1007/s11665-021-05511-y
Zr57Cu15.4Ni12.6Al10Nb5 | 724 | 0.001 | 0.035 | 54.13830391 | doi: 10.1007/s11665-021-05511-y
Zr57Cu15.4Ni12.6Al10Nb5 | 724 | 0.001 | 0.04 | 57.69085984 | doi: 10.1007/s11665-021-05511-y
Zr57Cu15.4Ni12.6Al10Nb5 | 724 | 0.001 | 0.045 | 59.35566825 | doi: 10.1007/s11665-021-05511-y
Zr57Cu15.4Ni12.6Al10Nb5 | 724 | 0.001 | 0.05 | 60.10329214 | doi: 10.1007/s11665-021-05511-y
Zr57Cu15.4Ni12.6Al10Nb5 | 724 | 0.001 | 0.055 | 60.91649371 | doi: 10.1007/s11665-021-05511-y
Zr57Cu15.4Ni12.6Al10Nb5 | 724 | 0.001 | 0.06 | 60.91422339 | doi: 10.1007/s11665-021-05511-y
Zr57Cu15.4Ni12.6Al10Nb5 | 724 | 0.001 | 0.065 | 60.91148182 | doi: 10.1007/s11665-021-05511-y
Zr57Cu15.4Ni12.6Al10Nb5 | 724 | 0.001 | 0.07 | 60.1429181 | doi: 10.1007/s11665-021-05511-y
Zr57Cu15.4Ni12.6Al10Nb5 | 724 | 0.001 | 0.075 | 59.68827979 | doi: 10.1007/s11665-021-05511-y
Zr57Cu15.4Ni12.6Al10Nb5 | 724 | 0.001 | 0.08 | 59.64885737 | doi: 10.1007/s11665-021-05511-y
Zr57Cu15.4Ni12.6Al10Nb5 | 724 | 0.001 | 0.085 | 60.09670517 | doi: 10.1007/s11665-021-05511-y
Zr57Cu15.4Ni12.6Al10Nb5 | 724 | 0.001 | 0.09 | 60.47149204 | doi: 10.1007/s11665-021-05511-y
Zr57Cu15.4Ni12.6Al10Nb5 | 724 | 0.001 | 0.095 | 60.91323602 | doi: 10.1007/s11665-021-05511-y
Zr57Cu15.4Ni12.6Al10Nb5 | 724 | 0.001 | 0.1 | 60.91420429 | doi: 10.1007/s11665-021-05511-y
Zr57Cu15.4Ni12.6Al10Nb5 | 724 | 0.001 | 0.105 | 60.51614219 | doi: 10.1007/s11665-021-05511-y
Zr57Cu15.4Ni12.6Al10Nb5 | 724 | 0.001 | 0.11 | 60.05942921 | doi: 10.1007/s11665-021-05511-y
Zr57Cu15.4Ni12.6Al10Nb5 | 724 | 0.001 | 0.115 | 56.82914561 | doi: 10.1007/s11665-021-05511-y
Zr57Cu15.4Ni12.6Al10Nb5 | 724 | 0.001 | 0.12 | 56.80922336 | doi: 10.1007/s11665-021-05511-y
Zr57Cu15.4Ni12.6Al10Nb5 | 724 | 0.001 | 0.125 | 58.1430311 | doi: 10.1007/s11665-021-05511-y
Zr57Cu15.4Ni12.6Al10Nb5 | 724 | 0.001 | 0.13 | 56.67138463 | doi: 10.1007/s11665-021-05511-y
Zr57Cu15.4Ni12.6Al10Nb5 | 724 | 0.001 | 0.135 | 56.23301861 | doi: 10.1007/s11665-021-05511-y
Zr57Cu15.4Ni12.6Al10Nb5 | 724 | 0.001 | 0.14 | 56.00843083 | doi: 10.1007/s11665-021-05511-y
Zr57Cu15.4Ni12.6Al10Nb5 | 724 | 0.001 | 0.145 | 55.99579908 | doi: 10.1007/s11665-021-05511-y
Zr57Cu15.4Ni12.6Al10Nb5 | 724 | 0.001 | 0.15 | 55.1996539 | doi: 10.1007/s11665-021-05511-y
Zr57Cu15.4Ni12.6Al10Nb5 | 724 | 0.001 | 0.155 | 55.19398578 | doi: 10.1007/s11665-021-05511-y
Zr57Cu15.4Ni12.6Al10Nb5 | 724 | 0.001 | 0.16 | 54.39009022 | doi: 10.1007/s11665-021-05511-y
Zr57Cu15.4Ni12.6Al10Nb5 | 724 | 0.001 | 0.165 | 53.54185685 | doi: 10.1007/s11665-021-05511-y
Zr57Cu15.4Ni12.6Al10Nb5 | 724 | 0.001 | 0.17 | 53.57817794 | doi: 10.1007/s11665-021-05511-y
Zr57Cu15.4Ni12.6Al10Nb5 | 724 | 0.001 | 0.175 | 51.93892785 | doi: 10.1007/s11665-021-05511-y
Zr57Cu15.4Ni12.6Al10Nb5 | 724 | 0.001 | 0.18 | 51.91975773 | doi: 10.1007/s11665-021-05511-y
Zr57Cu15.4Ni12.6Al10Nb5 | 724 | 0.001 | 0.185 | 51.0812424 | doi: 10.1007/s11665-021-05511-y
Zr57Cu15.4Ni12.6Al10Nb5 | 724 | 0.001 | 0.19 | 50.23117906 | doi: 10.1007/s11665-021-05511-y
Zr57Cu15.4Ni12.6Al10Nb5 | 724 | 0.001 | 0.195 | 49.39420664 | doi: 10.1007/s11665-021-05511-y
Zr57Cu15.4Ni12.6Al10Nb5 | 724 | 0.001 | 0.2 | 48.64668096 | doi: 10.1007/s11665-021-05511-y
Zr57Cu15.4Ni12.6Al10Nb5 | 724 | 0.001 | 0.205 | 48.6496167 | doi: 10.1007/s11665-021-05511-y
Zr57Cu15.4Ni12.6Al10Nb5 | 724 | 0.001 | 0.21 | 48.65919452 | doi: 10.1007/s11665-021-05511-y
Zr57Cu15.4Ni12.6Al10Nb5 | 724 | 0.001 | 0.215 | 49.25169128 | doi: 10.1007/s11665-021-05511-y
Zr57Cu15.4Ni12.6Al10Nb5 | 724 | 0.001 | 0.22 | 49.09813659 | doi: 10.1007/s11665-021-05511-y
Zr57Cu15.4Ni12.6Al10Nb5 | 724 | 0.001 | 0.225 | 48.64942917 | doi: 10.1007/s11665-021-05511-y
Zr57Cu15.4Ni12.6Al10Nb5 | 724 | 0.001 | 0.23 | 48.63708728 | doi: 10.1007/s11665-021-05511-y
Zr57Cu15.4Ni12.6Al10Nb5 | 724 | 0.001 | 0.235 | 47.84180966 | doi: 10.1007/s11665-021-05511-y
Zr57Cu15.4Ni12.6Al10Nb5 | 724 | 0.001 | 0.24 | 47.09623039 | doi: 10.1007/s11665-021-05511-y
Zr57Cu15.4Ni12.6Al10Nb5 | 724 | 0.001 | 0.245 | 46.24567967 | doi: 10.1007/s11665-021-05511-y
Zr57Cu15.4Ni12.6Al10Nb5 | 719 | 0.1 | 0 | 0 | doi: 10.1007/s11665-021-05511-y
Zr57Cu15.4Ni12.6Al10Nb5 | 719 | 0.1 | 0.02 | 74.24014 | doi: 10.1007/s11665-021-05511-y
Zr57Cu15.4Ni12.6Al10Nb5 | 719 | 0.1 | 0.025 | 95.31442 | doi: 10.1007/s11665-021-05511-y
Zr57Cu15.4Ni12.6Al10Nb5 | 719 | 0.1 | 0.03 | 120.9188 | doi: 10.1007/s11665-021-05511-y
Zr57Cu15.4Ni12.6Al10Nb5 | 719 | 0.1 | 0.035 | 134.5998 | doi: 10.1007/s11665-021-05511-y
Zr57Cu15.4Ni12.6Al10Nb5 | 719 | 0.1 | 0.04 | 159.014 | doi: 10.1007/s11665-021-05511-y
Zr57Cu15.4Ni12.6Al10Nb5 | 719 | 0.1 | 0.045 | 178.9774 | doi: 10.1007/s11665-021-05511-y
Zr57Cu15.4Ni12.6Al10Nb5 | 719 | 0.1 | 0.05 | 191.4734 | doi: 10.1007/s11665-021-05511-y
Zr57Cu15.4Ni12.6Al10Nb5 | 719 | 0.1 | 0.055 | 217.0052 | doi: 10.1007/s11665-021-05511-y
Zr57Cu15.4Ni12.6Al10Nb5 | 719 | 0.1 | 0.06 | 227.7073 | doi: 10.1007/s11665-021-05511-y
Zr57Cu15.4Ni12.6Al10Nb5 | 719 | 0.1 | 0.065 | 242.7022 | doi: 10.1007/s11665-021-05511-y
Zr57Cu15.4Ni12.6Al10Nb5 | 719 | 0.1 | 0.07 | 257.4905 | doi: 10.1007/s11665-021-05511-y
Zr57Cu15.4Ni12.6Al10Nb5 | 719 | 0.1 | 0.075 | 270.4729 | doi: 10.1007/s11665-021-05511-y
Zr57Cu15.4Ni12.6Al10Nb5 | 719 | 0.1 | 0.08 | 284.0868 | doi: 10.1007/s11665-021-05511-y
Zr57Cu15.4Ni12.6Al10Nb5 | 719 | 0.1 | 0.085 | 301.5721 | doi: 10.1007/s11665-021-05511-y
Zr57Cu15.4Ni12.6Al10Nb5 | 719 | 0.1 | 0.09 | 314.0616 | doi: 10.1007/s11665-021-05511-y
Zr57Cu15.4Ni12.6Al10Nb5 | 719 | 0.1 | 0.095 | 321.4545 | doi: 10.1007/s11665-021-05511-y
Zr57Cu15.4Ni12.6Al10Nb5 | 719 | 0.1 | 0.1 | 337.264 | doi: 10.1007/s11665-021-05511-y
Zr57Cu15.4Ni12.6Al10Nb5 | 719 | 0.1 | 0.105 | 349.659 | doi: 10.1007/s11665-021-05511-y
Zr57Cu15.4Ni12.6Al10Nb5 | 719 | 0.1 | 0.11 | 360.3995 | doi: 10.1007/s11665-021-05511-y
Zr57Cu15.4Ni12.6Al10Nb5 | 719 | 0.1 | 0.115 | 370.71 | doi: 10.1007/s11665-021-05511-y
Zr57Cu15.4Ni12.6Al10Nb5 | 719 | 0.1 | 0.12 | 380.9908 | doi: 10.1007/s11665-021-05511-y
Zr57Cu15.4Ni12.6Al10Nb5 | 719 | 0.1 | 0.125 | 397.8451 | doi: 10.1007/s11665-021-05511-y
Zr57Cu15.4Ni12.6Al10Nb5 | 719 | 0.1 | 0.13 | 403.9071 | doi: 10.1007/s11665-021-05511-y
Zr57Cu15.4Ni12.6Al10Nb5 | 719 | 0.1 | 0.135 | 407.2611 | doi: 10.1007/s11665-021-05511-y
Zr57Cu15.4Ni12.6Al10Nb5 | 719 | 0.1 | 0.14 | 416.0138 | doi: 10.1007/s11665-021-05511-y
Zr57Cu15.4Ni12.6Al10Nb5 | 719 | 0.1 | 0.145 | 423.0021 | doi: 10.1007/s11665-021-05511-y
Zr57Cu15.4Ni12.6Al10Nb5 | 719 | 0.1 | 0.15 | 430.3116 | doi: 10.1007/s11665-021-05511-y
Zr57Cu15.4Ni12.6Al10Nb5 | 719 | 0.1 | 0.155 | 437.2152 | doi: 10.1007/s11665-021-05511-y
Zr57Cu15.4Ni12.6Al10Nb5 | 719 | 0.1 | 0.16 | 442.6089 | doi: 10.1007/s11665-021-05511-y
Zr57Cu15.4Ni12.6Al10Nb5 | 719 | 0.1 | 0.165 | 448.2539 | doi: 10.1007/s11665-021-05511-y
Zr57Cu15.4Ni12.6Al10Nb5 | 719 | 0.1 | 0.17 | 452.8231 | doi: 10.1007/s11665-021-05511-y
Zr57Cu15.4Ni12.6Al10Nb5 | 719 | 0.1 | 0.175 | 459.5858 | doi: 10.1007/s11665-021-05511-y
Zr57Cu15.4Ni12.6Al10Nb5 | 719 | 0.1 | 0.18 | 461.1256 | doi: 10.1007/s11665-021-05511-y
Zr57Cu15.4Ni12.6Al10Nb5 | 719 | 0.1 | 0.185 | 462.1689 | doi: 10.1007/s11665-021-05511-y
Zr57Cu15.4Ni12.6Al10Nb5 | 719 | 0.1 | 0.19 | 462.7262 | doi: 10.1007/s11665-021-05511-y
Zr57Cu15.4Ni12.6Al10Nb5 | 719 | 0.1 | 0.195 | 466.6462 | doi: 10.1007/s11665-021-05511-y
Zr57Cu15.4Ni12.6Al10Nb5 | 719 | 0.1 | 0.2 | 467.8915 | doi: 10.1007/s11665-021-05511-y
Zr57Cu15.4Ni12.6Al10Nb5 | 719 | 0.1 | 0.205 | 468.2555 | doi: 10.1007/s11665-021-05511-y
Zr57Cu15.4Ni12.6Al10Nb5 | 719 | 0.1 | 0.21 | 468.6915 | doi: 10.1007/s11665-021-05511-y
Zr57Cu15.4Ni12.6Al10Nb5 | 719 | 0.1 | 0.215 | 468.2816 | doi: 10.1007/s11665-021-05511-y
Zr57Cu15.4Ni12.6Al10Nb5 | 719 | 0.1 | 0.22 | 467.0602 | doi: 10.1007/s11665-021-05511-y
Zr57Cu15.4Ni12.6Al10Nb5 | 719 | 0.1 | 0.225 | 465.8428 | doi: 10.1007/s11665-021-05511-y
Zr57Cu15.4Ni12.6Al10Nb5 | 719 | 0.1 | 0.23 | 464.1332 | doi: 10.1007/s11665-021-05511-y
Zr57Cu15.4Ni12.6Al10Nb5 | 719 | 0.1 | 0.235 | 461.6869 | doi: 10.1007/s11665-021-05511-y
Zr57Cu15.4Ni12.6Al10Nb5 | 719 | 0.1 | 0.24 | 458.8325 | doi: 10.1007/s11665-021-05511-y
Zr57Cu15.4Ni12.6Al10Nb5 | 719 | 0.1 | 0.245 | 456.015 | doi: 10.1007/s11665-021-05511-y
Zr57Cu15.4Ni12.6Al10Nb5 | 719 | 0.01 | 0 | 0 | doi: 10.1007/s11665-021-05511-y
Zr57Cu15.4Ni12.6Al10Nb5 | 719 | 0.01 | 0.02 | 67.71353 | doi: 10.1007/s11665-021-05511-y
Zr57Cu15.4Ni12.6Al10Nb5 | 719 | 0.01 | 0.025 | 109.1786 | doi: 10.1007/s11665-021-05511-y
Zr57Cu15.4Ni12.6Al10Nb5 | 719 | 0.01 | 0.03 | 129.0855 | doi: 10.1007/s11665-021-05511-y
Zr57Cu15.4Ni12.6Al10Nb5 | 719 | 0.01 | 0.035 | 144.4615 | doi: 10.1007/s11665-021-05511-y
Zr57Cu15.4Ni12.6Al10Nb5 | 719 | 0.01 | 0.04 | 165.9332 | doi: 10.1007/s11665-021-05511-y
Zr57Cu15.4Ni12.6Al10Nb5 | 719 | 0.01 | 0.045 | 178.9981 | doi: 10.1007/s11665-021-05511-y
Zr57Cu15.4Ni12.6Al10Nb5 | 719 | 0.01 | 0.05 | 192.268 | doi: 10.1007/s11665-021-05511-y
Zr57Cu15.4Ni12.6Al10Nb5 | 719 | 0.01 | 0.055 | 211.9391 | doi: 10.1007/s11665-021-05511-y
Zr57Cu15.4Ni12.6Al10Nb5 | 719 | 0.01 | 0.06 | 225.0675 | doi: 10.1007/s11665-021-05511-y
Zr57Cu15.4Ni12.6Al10Nb5 | 719 | 0.01 | 0.065 | 232.7602 | doi: 10.1007/s11665-021-05511-y
Zr57Cu15.4Ni12.6Al10Nb5 | 719 | 0.01 | 0.07 | 238.5 | doi: 10.1007/s11665-021-05511-y
Zr57Cu15.4Ni12.6Al10Nb5 | 719 | 0.01 | 0.075 | 258.7935 | doi: 10.1007/s11665-021-05511-y
Zr57Cu15.4Ni12.6Al10Nb5 | 719 | 0.01 | 0.08 | 265.7404 | doi: 10.1007/s11665-021-05511-y
Zr57Cu15.4Ni12.6Al10Nb5 | 719 | 0.01 | 0.085 | 274.6381 | doi: 10.1007/s11665-021-05511-y
Zr57Cu15.4Ni12.6Al10Nb5 | 719 | 0.01 | 0.09 | 284.6462 | doi: 10.1007/s11665-021-05511-y
Zr57Cu15.4Ni12.6Al10Nb5 | 719 | 0.01 | 0.095 | 290.7516 | doi: 10.1007/s11665-021-05511-y
Zr57Cu15.4Ni12.6Al10Nb5 | 719 | 0.01 | 0.1 | 302.2201 | doi: 10.1007/s11665-021-05511-y
Zr57Cu15.4Ni12.6Al10Nb5 | 719 | 0.01 | 0.105 | 307.4464 | doi: 10.1007/s11665-021-05511-y
Zr57Cu15.4Ni12.6Al10Nb5 | 719 | 0.01 | 0.11 | 311.5569 | doi: 10.1007/s11665-021-05511-y
Zr57Cu15.4Ni12.6Al10Nb5 | 719 | 0.01 | 0.115 | 315.3009 | doi: 10.1007/s11665-021-05511-y
Zr57Cu15.4Ni12.6Al10Nb5 | 719 | 0.01 | 0.12 | 318.58 | doi: 10.1007/s11665-021-05511-y
Zr57Cu15.4Ni12.6Al10Nb5 | 719 | 0.01 | 0.125 | 321.0323 | doi: 10.1007/s11665-021-05511-y
Zr57Cu15.4Ni12.6Al10Nb5 | 719 | 0.01 | 0.13 | 323.9607 | doi: 10.1007/s11665-021-05511-y
Zr57Cu15.4Ni12.6Al10Nb5 | 719 | 0.01 | 0.135 | 325.9345 | doi: 10.1007/s11665-021-05511-y
Zr57Cu15.4Ni12.6Al10Nb5 | 719 | 0.01 | 0.14 | 322.2212 | doi: 10.1007/s11665-021-05511-y
Zr57Cu15.4Ni12.6Al10Nb5 | 719 | 0.01 | 0.145 | 324.0836 | doi: 10.1007/s11665-021-05511-y
Zr57Cu15.4Ni12.6Al10Nb5 | 719 | 0.01 | 0.15 | 323.0404 | doi: 10.1007/s11665-021-05511-y
Zr57Cu15.4Ni12.6Al10Nb5 | 719 | 0.01 | 0.155 | 322.659 | doi: 10.1007/s11665-021-05511-y
Zr57Cu15.4Ni12.6Al10Nb5 | 719 | 0.01 | 0.16 | 322.2439 | doi: 10.1007/s11665-021-05511-y
Zr57Cu15.4Ni12.6Al10Nb5 | 719 | 0.01 | 0.165 | 321.0382 | doi: 10.1007/s11665-021-05511-y
Zr57Cu15.4Ni12.6Al10Nb5 | 719 | 0.01 | 0.17 | 320.1967 | doi: 10.1007/s11665-021-05511-y
Zr57Cu15.4Ni12.6Al10Nb5 | 719 | 0.01 | 0.175 | 318.7585 | doi: 10.1007/s11665-021-05511-y
Zr57Cu15.4Ni12.6Al10Nb5 | 719 | 0.01 | 0.18 | 317.7618 | doi: 10.1007/s11665-021-05511-y
Zr57Cu15.4Ni12.6Al10Nb5 | 719 | 0.01 | 0.185 | 316.5069 | doi: 10.1007/s11665-021-05511-y
Zr57Cu15.4Ni12.6Al10Nb5 | 719 | 0.01 | 0.19 | 315.7326 | doi: 10.1007/s11665-021-05511-y
Zr57Cu15.4Ni12.6Al10Nb5 | 719 | 0.01 | 0.195 | 314.4776 | doi: 10.1007/s11665-021-05511-y
Zr57Cu15.4Ni12.6Al10Nb5 | 719 | 0.01 | 0.2 | 313.2728 | doi: 10.1007/s11665-021-05511-y
Zr57Cu15.4Ni12.6Al10Nb5 | 719 | 0.01 | 0.205 | 312.5007 | doi: 10.1007/s11665-021-05511-y
Zr57Cu15.4Ni12.6Al10Nb5 | 719 | 0.01 | 0.21 | 311.6871 | doi: 10.1007/s11665-021-05511-y
Zr57Cu15.4Ni12.6Al10Nb5 | 719 | 0.01 | 0.215 | 310.8399 | doi: 10.1007/s11665-021-05511-y
Zr57Cu15.4Ni12.6Al10Nb5 | 719 | 0.01 | 0.22 | 309.6058 | doi: 10.1007/s11665-021-05511-y
Zr57Cu15.4Ni12.6Al10Nb5 | 719 | 0.01 | 0.225 | 309.5908 | doi: 10.1007/s11665-021-05511-y
Zr57Cu15.4Ni12.6Al10Nb5 | 719 | 0.01 | 0.23 | 308.7983 | doi: 10.1007/s11665-021-05511-y
Zr57Cu15.4Ni12.6Al10Nb5 | 719 | 0.01 | 0.235 | 307.9795 | doi: 10.1007/s11665-021-05511-y
Zr57Cu15.4Ni12.6Al10Nb5 | 719 | 0.01 | 0.24 | 307.1565 | doi: 10.1007/s11665-021-05511-y
Zr57Cu15.4Ni12.6Al10Nb5 | 719 | 0.01 | 0.245 | 307.16 | doi: 10.1007/s11665-021-05511-y
Zr57Cu15.4Ni12.6Al10Nb5 | 719 | 0.005 | 0 | 0 | doi: 10.1007/s11665-021-05511-y
Zr57Cu15.4Ni12.6Al10Nb5 | 719 | 0.005 | 0.02 | 57.1078 | doi: 10.1007/s11665-021-05511-y
Zr57Cu15.4Ni12.6Al10Nb5 | 719 | 0.005 | 0.025 | 75.31086 | doi: 10.1007/s11665-021-05511-y
Zr57Cu15.4Ni12.6Al10Nb5 | 719 | 0.005 | 0.03 | 87.31525 | doi: 10.1007/s11665-021-05511-y
Zr57Cu15.4Ni12.6Al10Nb5 | 719 | 0.005 | 0.035 | 95.05917 | doi: 10.1007/s11665-021-05511-y
Zr57Cu15.4Ni12.6Al10Nb5 | 719 | 0.005 | 0.04 | 106.6903 | doi: 10.1007/s11665-021-05511-y
Zr57Cu15.4Ni12.6Al10Nb5 | 719 | 0.005 | 0.045 | 112.4786 | doi: 10.1007/s11665-021-05511-y
Zr57Cu15.4Ni12.6Al10Nb5 | 719 | 0.005 | 0.05 | 119.3541 | doi: 10.1007/s11665-021-05511-y
Zr57Cu15.4Ni12.6Al10Nb5 | 719 | 0.005 | 0.055 | 126.0014 | doi: 10.1007/s11665-021-05511-y
Zr57Cu15.4Ni12.6Al10Nb5 | 719 | 0.005 | 0.06 | 130.8698 | doi: 10.1007/s11665-021-05511-y
Zr57Cu15.4Ni12.6Al10Nb5 | 719 | 0.005 | 0.065 | 132.4608 | doi: 10.1007/s11665-021-05511-y
Zr57Cu15.4Ni12.6Al10Nb5 | 719 | 0.005 | 0.07 | 134.863 | doi: 10.1007/s11665-021-05511-y
Zr57Cu15.4Ni12.6Al10Nb5 | 719 | 0.005 | 0.075 | 139.136 | doi: 10.1007/s11665-021-05511-y
Zr57Cu15.4Ni12.6Al10Nb5 | 719 | 0.005 | 0.08 | 141.3788 | doi: 10.1007/s11665-021-05511-y
Zr57Cu15.4Ni12.6Al10Nb5 | 719 | 0.005 | 0.085 | 143.107 | doi: 10.1007/s11665-021-05511-y
Zr57Cu15.4Ni12.6Al10Nb5 | 719 | 0.005 | 0.09 | 144.8354 | doi: 10.1007/s11665-021-05511-y
Zr57Cu15.4Ni12.6Al10Nb5 | 719 | 0.005 | 0.095 | 145.6298 | doi: 10.1007/s11665-021-05511-y
Zr57Cu15.4Ni12.6Al10Nb5 | 719 | 0.005 | 0.1 | 147.2108 | doi: 10.1007/s11665-021-05511-y
Zr57Cu15.4Ni12.6Al10Nb5 | 719 | 0.005 | 0.105 | 148.0823 | doi: 10.1007/s11665-021-05511-y
Zr57Cu15.4Ni12.6Al10Nb5 | 719 | 0.005 | 0.11 | 149.2808 | doi: 10.1007/s11665-021-05511-y
Zr57Cu15.4Ni12.6Al10Nb5 | 719 | 0.005 | 0.115 | 150.099 | doi: 10.1007/s11665-021-05511-y
Zr57Cu15.4Ni12.6Al10Nb5 | 719 | 0.005 | 0.12 | 150.9278 | doi: 10.1007/s11665-021-05511-y
Zr57Cu15.4Ni12.6Al10Nb5 | 719 | 0.005 | 0.125 | 151.3319 | doi: 10.1007/s11665-021-05511-y
Zr57Cu15.4Ni12.6Al10Nb5 | 719 | 0.005 | 0.13 | 152.1731 | doi: 10.1007/s11665-021-05511-y
Zr57Cu15.4Ni12.6Al10Nb5 | 719 | 0.005 | 0.135 | 153.7708 | doi: 10.1007/s11665-021-05511-y
Zr57Cu15.4Ni12.6Al10Nb5 | 719 | 0.005 | 0.14 | 153.7832 | doi: 10.1007/s11665-021-05511-y
Zr57Cu15.4Ni12.6Al10Nb5 | 719 | 0.005 | 0.145 | 153.7831 | doi: 10.1007/s11665-021-05511-y
Zr57Cu15.4Ni12.6Al10Nb5 | 719 | 0.005 | 0.15 | 153.7306 | doi: 10.1007/s11665-021-05511-y
Zr57Cu15.4Ni12.6Al10Nb5 | 719 | 0.005 | 0.155 | 154.7309 | doi: 10.1007/s11665-021-05511-y
Zr57Cu15.4Ni12.6Al10Nb5 | 719 | 0.005 | 0.16 | 154.5525 | doi: 10.1007/s11665-021-05511-y
Zr57Cu15.4Ni12.6Al10Nb5 | 719 | 0.005 | 0.165 | 155.0071 | doi: 10.1007/s11665-021-05511-y
Zr57Cu15.4Ni12.6Al10Nb5 | 719 | 0.005 | 0.17 | 155.0039 | doi: 10.1007/s11665-021-05511-y
Zr57Cu15.4Ni12.6Al10Nb5 | 719 | 0.005 | 0.175 | 155.4175 | doi: 10.1007/s11665-021-05511-y
Zr57Cu15.4Ni12.6Al10Nb5 | 719 | 0.005 | 0.18 | 155.4148 | doi: 10.1007/s11665-021-05511-y
Zr57Cu15.4Ni12.6Al10Nb5 | 719 | 0.005 | 0.185 | 155.4154 | doi: 10.1007/s11665-021-05511-y
Zr57Cu15.4Ni12.6Al10Nb5 | 719 | 0.005 | 0.19 | 156.25 | doi: 10.1007/s11665-021-05511-y
Zr57Cu15.4Ni12.6Al10Nb5 | 719 | 0.005 | 0.195 | 156.1908 | doi: 10.1007/s11665-021-05511-y
Zr57Cu15.4Ni12.6Al10Nb5 | 719 | 0.005 | 0.2 | 157.0635 | doi: 10.1007/s11665-021-05511-y
Zr57Cu15.4Ni12.6Al10Nb5 | 719 | 0.005 | 0.205 | 157.8269 | doi: 10.1007/s11665-021-05511-y
Zr57Cu15.4Ni12.6Al10Nb5 | 719 | 0.005 | 0.21 | 157.862 | doi: 10.1007/s11665-021-05511-y
Zr57Cu15.4Ni12.6Al10Nb5 | 719 | 0.005 | 0.215 | 158.6847 | doi: 10.1007/s11665-021-05511-y
Zr57Cu15.4Ni12.6Al10Nb5 | 719 | 0.005 | 0.22 | 159.086 | doi: 10.1007/s11665-021-05511-y
Zr57Cu15.4Ni12.6Al10Nb5 | 719 | 0.005 | 0.225 | 159.0861 | doi: 10.1007/s11665-021-05511-y
Zr57Cu15.4Ni12.6Al10Nb5 | 719 | 0.005 | 0.23 | 159.4882 | doi: 10.1007/s11665-021-05511-y
Zr57Cu15.4Ni12.6Al10Nb5 | 719 | 0.005 | 0.235 | 159.5498 | doi: 10.1007/s11665-021-05511-y
Zr57Cu15.4Ni12.6Al10Nb5 | 719 | 0.005 | 0.24 | 161.5409 | doi: 10.1007/s11665-021-05511-y
Zr57Cu15.4Ni12.6Al10Nb5 | 719 | 0.005 | 0.245 | 161.1253 | doi: 10.1007/s11665-021-05511-y
Zr40Hf10Ti5Al10Cu25Ni10 | 733 | 0.0002 | 0 | 0 | doi: 10.1016/j.jnoncrysol.2021.121265
Zr40Hf10Ti5Al10Cu25Ni10 | 733 | 0.0002 | 0.02 | 453.8335 | doi: 10.1016/j.jnoncrysol.2021.121265
Zr40Hf10Ti5Al10Cu25Ni10 | 733 | 0.0002 | 0.025 | 572.3779 | doi: 10.1016/j.jnoncrysol.2021.121265
Zr40Hf10Ti5Al10Cu25Ni10 | 733 | 0.0002 | 0.03 | 681.7514 | doi: 10.1016/j.jnoncrysol.2021.121265
Zr40Hf10Ti5Al10Cu25Ni10 | 733 | 0.0002 | 0.035 | 790.7025 | doi: 10.1016/j.jnoncrysol.2021.121265
Zr40Hf10Ti5Al10Cu25Ni10 | 733 | 0.0002 | 0.04 | 859.2404 | doi: 10.1016/j.jnoncrysol.2021.121265
Zr40Hf10Ti5Al10Cu25Ni10 | 733 | 0.0002 | 0.045 | 935.3578 | doi: 10.1016/j.jnoncrysol.2021.121265
Zr40Hf10Ti5Al10Cu25Ni10 | 733 | 0.0002 | 0.05 | 1016.136 | doi: 10.1016/j.jnoncrysol.2021.121265
Zr40Hf10Ti5Al10Cu25Ni10 | 733 | 0.0002 | 0.055 | 1072.321 | doi: 10.1016/j.jnoncrysol.2021.121265
Zr40Hf10Ti5Al10Cu25Ni10 | 733 | 0.0002 | 0.06 | 1102.425 | doi: 10.1016/j.jnoncrysol.2021.121265
Zr40Hf10Ti5Al10Cu25Ni10 | 733 | 0.0002 | 0.065 | 1139.6 | doi: 10.1016/j.jnoncrysol.2021.121265
Zr40Hf10Ti5Al10Cu25Ni10 | 733 | 0.0002 | 0.07 | 1168.903 | doi: 10.1016/j.jnoncrysol.2021.121265
Zr40Hf10Ti5Al10Cu25Ni10 | 733 | 0.0002 | 0.075 | 1182.888 | doi: 10.1016/j.jnoncrysol.2021.121265
Zr40Hf10Ti5Al10Cu25Ni10 | 733 | 0.0002 | 0.08 | 1193.38 | doi: 10.1016/j.jnoncrysol.2021.121265
Zr40Hf10Ti5Al10Cu25Ni10 | 733 | 0.0002 | 0.085 | 1198.104 | doi: 10.1016/j.jnoncrysol.2021.121265
Zr40Hf10Ti5Al10Cu25Ni10 | 733 | 0.0002 | 0.09 | 1196.869 | doi: 10.1016/j.jnoncrysol.2021.121265
Zr40Hf10Ti5Al10Cu25Ni10 | 733 | 0.0002 | 0.095 | 1191.945 | doi: 10.1016/j.jnoncrysol.2021.121265
Zr40Hf10Ti5Al10Cu25Ni10 | 733 | 0.0002 | 0.1 | 1182.136 | doi: 10.1016/j.jnoncrysol.2021.121265
Zr40Hf10Ti5Al10Cu25Ni10 | 733 | 0.0002 | 0.105 | 1166.374 | doi: 10.1016/j.jnoncrysol.2021.121265
Zr40Hf10Ti5Al10Cu25Ni10 | 733 | 0.0002 | 0.11 | 1154.293 | doi: 10.1016/j.jnoncrysol.2021.121265
Zr40Hf10Ti5Al10Cu25Ni10 | 733 | 0.0002 | 0.115 | 1140.587 | doi: 10.1016/j.jnoncrysol.2021.121265
Zr40Hf10Ti5Al10Cu25Ni10 | 733 | 0.0002 | 0.12 | 1126.597 | doi: 10.1016/j.jnoncrysol.2021.121265
Zr40Hf10Ti5Al10Cu25Ni10 | 733 | 0.0002 | 0.125 | 1112.34 | doi: 10.1016/j.jnoncrysol.2021.121265
Zr40Hf10Ti5Al10Cu25Ni10 | 733 | 0.0002 | 0.13 | 1097.193 | doi: 10.1016/j.jnoncrysol.2021.121265
Zr40Hf10Ti5Al10Cu25Ni10 | 733 | 0.0002 | 0.135 | 1079.119 | doi: 10.1016/j.jnoncrysol.2021.121265
Zr40Hf10Ti5Al10Cu25Ni10 | 733 | 0.0002 | 0.14 | 1066.145 | doi: 10.1016/j.jnoncrysol.2021.121265
Zr40Hf10Ti5Al10Cu25Ni10 | 733 | 0.0002 | 0.145 | 1052.908 | doi: 10.1016/j.jnoncrysol.2021.121265
Zr40Hf10Ti5Al10Cu25Ni10 | 733 | 0.0002 | 0.15 | 1043.055 | doi: 10.1016/j.jnoncrysol.2021.121265
Zr40Hf10Ti5Al10Cu25Ni10 | 733 | 0.0002 | 0.155 | 1030.459 | doi: 10.1016/j.jnoncrysol.2021.121265
Zr40Hf10Ti5Al10Cu25Ni10 | 733 | 0.0002 | 0.16 | 1019.85 | doi: 10.1016/j.jnoncrysol.2021.121265
Zr40Hf10Ti5Al10Cu25Ni10 | 733 | 0.0002 | 0.165 | 1012.441 | doi: 10.1016/j.jnoncrysol.2021.121265
Zr40Hf10Ti5Al10Cu25Ni10 | 733 | 0.0002 | 0.17 | 1002.453 | doi: 10.1016/j.jnoncrysol.2021.121265
Zr40Hf10Ti5Al10Cu25Ni10 | 733 | 0.0002 | 0.175 | 995.871 | doi: 10.1016/j.jnoncrysol.2021.121265
Zr40Hf10Ti5Al10Cu25Ni10 | 733 | 0.0002 | 0.18 | 990.8297 | doi: 10.1016/j.jnoncrysol.2021.121265
Zr40Hf10Ti5Al10Cu25Ni10 | 733 | 0.0002 | 0.185 | 986.0686 | doi: 10.1016/j.jnoncrysol.2021.121265
Zr40Hf10Ti5Al10Cu25Ni10 | 733 | 0.0002 | 0.19 | 981.628 | doi: 10.1016/j.jnoncrysol.2021.121265
Zr40Hf10Ti5Al10Cu25Ni10 | 733 | 0.0002 | 0.195 | 977.2827 | doi: 10.1016/j.jnoncrysol.2021.121265
Zr40Hf10Ti5Al10Cu25Ni10 | 733 | 0.0002 | 0.2 | 974.165 | doi: 10.1016/j.jnoncrysol.2021.121265
Zr40Hf10Ti5Al10Cu25Ni10 | 733 | 0.0002 | 0.205 | 970.7488 | doi: 10.1016/j.jnoncrysol.2021.121265
Zr40Hf10Ti5Al10Cu25Ni10 | 733 | 0.0002 | 0.21 | 969.2271 | doi: 10.1016/j.jnoncrysol.2021.121265
Zr40Hf10Ti5Al10Cu25Ni10 | 733 | 0.0002 | 0.215 | 970.008 | doi: 10.1016/j.jnoncrysol.2021.121265
Zr40Hf10Ti5Al10Cu25Ni10 | 733 | 0.0002 | 0.22 | 972.5231 | doi: 10.1016/j.jnoncrysol.2021.121265
Zr40Hf10Ti5Al10Cu25Ni10 | 733 | 0.0002 | 0.225 | 974.9932 | doi: 10.1016/j.jnoncrysol.2021.121265
Zr40Hf10Ti5Al10Cu25Ni10 | 733 | 0.0002 | 0.23 | 974.9941 | doi: 10.1016/j.jnoncrysol.2021.121265
Zr40Hf10Ti5Al10Cu25Ni10 | 733 | 0.0002 | 0.235 | 974.9953 | doi: 10.1016/j.jnoncrysol.2021.121265
Zr40Hf10Ti5Al10Cu25Ni10 | 733 | 0.0002 | 0.24 | 975.8253 | doi: 10.1016/j.jnoncrysol.2021.121265
Zr40Hf10Ti5Al10Cu25Ni10 | 733 | 0.0002 | 0.245 | 977.4694 | doi: 10.1016/j.jnoncrysol.2021.121265
Zr40Hf10Ti5Al10Cu25Ni10 | 743 | 0.0002 | 0 | 0 | doi: 10.1016/j.jnoncrysol.2021.121265
Zr40Hf10Ti5Al10Cu25Ni10 | 743 | 0.0002 | 0.02 | 150.4467 | doi: 10.1016/j.jnoncrysol.2021.121265
Zr40Hf10Ti5Al10Cu25Ni10 | 743 | 0.0002 | 0.025 | 212.3342 | doi: 10.1016/j.jnoncrysol.2021.121265
Zr40Hf10Ti5Al10Cu25Ni10 | 743 | 0.0002 | 0.03 | 293.744 | doi: 10.1016/j.jnoncrysol.2021.121265
Zr40Hf10Ti5Al10Cu25Ni10 | 743 | 0.0002 | 0.035 | 364.9882 | doi: 10.1016/j.jnoncrysol.2021.121265
Zr40Hf10Ti5Al10Cu25Ni10 | 743 | 0.0002 | 0.04 | 432.9787 | doi: 10.1016/j.jnoncrysol.2021.121265
Zr40Hf10Ti5Al10Cu25Ni10 | 743 | 0.0002 | 0.045 | 520.7809 | doi: 10.1016/j.jnoncrysol.2021.121265
Zr40Hf10Ti5Al10Cu25Ni10 | 743 | 0.0002 | 0.05 | 590.3438 | doi: 10.1016/j.jnoncrysol.2021.121265
Zr40Hf10Ti5Al10Cu25Ni10 | 743 | 0.0002 | 0.055 | 655.0808 | doi: 10.1016/j.jnoncrysol.2021.121265
Zr40Hf10Ti5Al10Cu25Ni10 | 743 | 0.0002 | 0.06 | 711.1918 | doi: 10.1016/j.jnoncrysol.2021.121265
Zr40Hf10Ti5Al10Cu25Ni10 | 743 | 0.0002 | 0.065 | 783.1983 | doi: 10.1016/j.jnoncrysol.2021.121265
Zr40Hf10Ti5Al10Cu25Ni10 | 743 | 0.0002 | 0.07 | 851.7026 | doi: 10.1016/j.jnoncrysol.2021.121265
Zr40Hf10Ti5Al10Cu25Ni10 | 743 | 0.0002 | 0.075 | 893.8764 | doi: 10.1016/j.jnoncrysol.2021.121265
Zr40Hf10Ti5Al10Cu25Ni10 | 743 | 0.0002 | 0.08 | 898.4199 | doi: 10.1016/j.jnoncrysol.2021.121265
Zr40Hf10Ti5Al10Cu25Ni10 | 743 | 0.0002 | 0.085 | 871.811 | doi: 10.1016/j.jnoncrysol.2021.121265
Zr40Hf10Ti5Al10Cu25Ni10 | 743 | 0.0002 | 0.09 | 812.9605 | doi: 10.1016/j.jnoncrysol.2021.121265
Zr40Hf10Ti5Al10Cu25Ni10 | 743 | 0.0002 | 0.095 | 755.6256 | doi: 10.1016/j.jnoncrysol.2021.121265
Zr40Hf10Ti5Al10Cu25Ni10 | 743 | 0.0002 | 0.1 | 703.1431 | doi: 10.1016/j.jnoncrysol.2021.121265
Zr40Hf10Ti5Al10Cu25Ni10 | 743 | 0.0002 | 0.105 | 684.1461 | doi: 10.1016/j.jnoncrysol.2021.121265
Zr40Hf10Ti5Al10Cu25Ni10 | 743 | 0.0002 | 0.11 | 675.4163 | doi: 10.1016/j.jnoncrysol.2021.121265
Zr40Hf10Ti5Al10Cu25Ni10 | 743 | 0.0002 | 0.115 | 667.5929 | doi: 10.1016/j.jnoncrysol.2021.121265
Zr40Hf10Ti5Al10Cu25Ni10 | 743 | 0.0002 | 0.12 | 659.5617 | doi: 10.1016/j.jnoncrysol.2021.121265
Zr40Hf10Ti5Al10Cu25Ni10 | 743 | 0.0002 | 0.125 | 657.4573 | doi: 10.1016/j.jnoncrysol.2021.121265
Zr40Hf10Ti5Al10Cu25Ni10 | 743 | 0.0002 | 0.13 | 656.468 | doi: 10.1016/j.jnoncrysol.2021.121265
Zr40Hf10Ti5Al10Cu25Ni10 | 743 | 0.0002 | 0.135 | 653.5279 | doi: 10.1016/j.jnoncrysol.2021.121265
Zr40Hf10Ti5Al10Cu25Ni10 | 743 | 0.0002 | 0.14 | 652.4909 | doi: 10.1016/j.jnoncrysol.2021.121265
Zr40Hf10Ti5Al10Cu25Ni10 | 743 | 0.0002 | 0.145 | 652.496 | doi: 10.1016/j.jnoncrysol.2021.121265
Zr40Hf10Ti5Al10Cu25Ni10 | 743 | 0.0002 | 0.15 | 651.6545 | doi: 10.1016/j.jnoncrysol.2021.121265
Zr40Hf10Ti5Al10Cu25Ni10 | 743 | 0.0002 | 0.155 | 649.1649 | doi: 10.1016/j.jnoncrysol.2021.121265
Zr40Hf10Ti5Al10Cu25Ni10 | 743 | 0.0002 | 0.16 | 649.1648 | doi: 10.1016/j.jnoncrysol.2021.121265
Zr40Hf10Ti5Al10Cu25Ni10 | 743 | 0.0002 | 0.165 | 649.1653 | doi: 10.1016/j.jnoncrysol.2021.121265
Zr40Hf10Ti5Al10Cu25Ni10 | 743 | 0.0002 | 0.17 | 648.3336 | doi: 10.1016/j.jnoncrysol.2021.121265
Zr40Hf10Ti5Al10Cu25Ni10 | 743 | 0.0002 | 0.175 | 646.6679 | doi: 10.1016/j.jnoncrysol.2021.121265
Zr40Hf10Ti5Al10Cu25Ni10 | 743 | 0.0002 | 0.18 | 645.8401 | doi: 10.1016/j.jnoncrysol.2021.121265
Zr40Hf10Ti5Al10Cu25Ni10 | 743 | 0.0002 | 0.185 | 645.8401 | doi: 10.1016/j.jnoncrysol.2021.121265
Zr40Hf10Ti5Al10Cu25Ni10 | 743 | 0.0002 | 0.19 | 645.8401 | doi: 10.1016/j.jnoncrysol.2021.121265
Zr40Hf10Ti5Al10Cu25Ni10 | 743 | 0.0002 | 0.195 | 645.8401 | doi: 10.1016/j.jnoncrysol.2021.121265
Zr40Hf10Ti5Al10Cu25Ni10 | 743 | 0.0002 | 0.2 | 645.8401 | doi: 10.1016/j.jnoncrysol.2021.121265
Zr40Hf10Ti5Al10Cu25Ni10 | 743 | 0.0002 | 0.205 | 645.8401 | doi: 10.1016/j.jnoncrysol.2021.121265
Zr40Hf10Ti5Al10Cu25Ni10 | 743 | 0.0002 | 0.21 | 645.8401 | doi: 10.1016/j.jnoncrysol.2021.121265
Zr40Hf10Ti5Al10Cu25Ni10 | 743 | 0.0002 | 0.215 | 645.8401 | doi: 10.1016/j.jnoncrysol.2021.121265
Zr40Hf10Ti5Al10Cu25Ni10 | 743 | 0.0002 | 0.22 | 645.3012 | doi: 10.1016/j.jnoncrysol.2021.121265
Zr40Hf10Ti5Al10Cu25Ni10 | 743 | 0.0002 | 0.225 | 644.1777 | doi: 10.1016/j.jnoncrysol.2021.121265
Zr40Hf10Ti5Al10Cu25Ni10 | 743 | 0.0002 | 0.23 | 644.1777 | doi: 10.1016/j.jnoncrysol.2021.121265
Zr40Hf10Ti5Al10Cu25Ni10 | 743 | 0.0002 | 0.235 | 644.1777 | doi: 10.1016/j.jnoncrysol.2021.121265
Zr40Hf10Ti5Al10Cu25Ni10 | 743 | 0.0002 | 0.24 | 644.1554 | doi: 10.1016/j.jnoncrysol.2021.121265
Zr40Hf10Ti5Al10Cu25Ni10 | 743 | 0.0002 | 0.245 | 643.3465 | doi: 10.1016/j.jnoncrysol.2021.121265
Zr40Hf10Ti5Al10Cu25Ni10 | 753 | 0.0002 | 0 | 0 | doi: 10.1016/j.jnoncrysol.2021.121265
Zr40Hf10Ti5Al10Cu25Ni10 | 753 | 0.0002 | 0.02 | 287.5942 | doi: 10.1016/j.jnoncrysol.2021.121265
Zr40Hf10Ti5Al10Cu25Ni10 | 753 | 0.0002 | 0.025 | 343.2628 | doi: 10.1016/j.jnoncrysol.2021.121265
Zr40Hf10Ti5Al10Cu25Ni10 | 753 | 0.0002 | 0.03 | 412.6123 | doi: 10.1016/j.jnoncrysol.2021.121265
Zr40Hf10Ti5Al10Cu25Ni10 | 753 | 0.0002 | 0.035 | 474.1931 | doi: 10.1016/j.jnoncrysol.2021.121265
Zr40Hf10Ti5Al10Cu25Ni10 | 753 | 0.0002 | 0.04 | 499.2575 | doi: 10.1016/j.jnoncrysol.2021.121265
Zr40Hf10Ti5Al10Cu25Ni10 | 753 | 0.0002 | 0.045 | 513.3793 | doi: 10.1016/j.jnoncrysol.2021.121265
Zr40Hf10Ti5Al10Cu25Ni10 | 753 | 0.0002 | 0.05 | 523.5354 | doi: 10.1016/j.jnoncrysol.2021.121265
Zr40Hf10Ti5Al10Cu25Ni10 | 753 | 0.0002 | 0.055 | 531.3196 | doi: 10.1016/j.jnoncrysol.2021.121265
Zr40Hf10Ti5Al10Cu25Ni10 | 753 | 0.0002 | 0.06 | 535.3429 | doi: 10.1016/j.jnoncrysol.2021.121265
Zr40Hf10Ti5Al10Cu25Ni10 | 753 | 0.0002 | 0.065 | 536.9516 | doi: 10.1016/j.jnoncrysol.2021.121265
Zr40Hf10Ti5Al10Cu25Ni10 | 753 | 0.0002 | 0.07 | 536.0999 | doi: 10.1016/j.jnoncrysol.2021.121265
Zr40Hf10Ti5Al10Cu25Ni10 | 753 | 0.0002 | 0.075 | 532.6513 | doi: 10.1016/j.jnoncrysol.2021.121265
Zr40Hf10Ti5Al10Cu25Ni10 | 753 | 0.0002 | 0.08 | 527.7865 | doi: 10.1016/j.jnoncrysol.2021.121265
Zr40Hf10Ti5Al10Cu25Ni10 | 753 | 0.0002 | 0.085 | 524.4816 | doi: 10.1016/j.jnoncrysol.2021.121265
Zr40Hf10Ti5Al10Cu25Ni10 | 753 | 0.0002 | 0.09 | 520.3353 | doi: 10.1016/j.jnoncrysol.2021.121265
Zr40Hf10Ti5Al10Cu25Ni10 | 753 | 0.0002 | 0.095 | 518.6674 | doi: 10.1016/j.jnoncrysol.2021.121265
Zr40Hf10Ti5Al10Cu25Ni10 | 753 | 0.0002 | 0.1 | 517.8357 | doi: 10.1016/j.jnoncrysol.2021.121265
Zr40Hf10Ti5Al10Cu25Ni10 | 753 | 0.0002 | 0.105 | 517.8725 | doi: 10.1016/j.jnoncrysol.2021.121265
Zr40Hf10Ti5Al10Cu25Ni10 | 753 | 0.0002 | 0.11 | 517.0031 | doi: 10.1016/j.jnoncrysol.2021.121265
Zr40Hf10Ti5Al10Cu25Ni10 | 753 | 0.0002 | 0.115 | 515.3414 | doi: 10.1016/j.jnoncrysol.2021.121265
Zr40Hf10Ti5Al10Cu25Ni10 | 753 | 0.0002 | 0.12 | 512.8421 | doi: 10.1016/j.jnoncrysol.2021.121265
Zr40Hf10Ti5Al10Cu25Ni10 | 753 | 0.0002 | 0.125 | 511.163 | doi: 10.1016/j.jnoncrysol.2021.121265
Zr40Hf10Ti5Al10Cu25Ni10 | 753 | 0.0002 | 0.13 | 510.3549 | doi: 10.1016/j.jnoncrysol.2021.121265
Zr40Hf10Ti5Al10Cu25Ni10 | 753 | 0.0002 | 0.135 | 509.5247 | doi: 10.1016/j.jnoncrysol.2021.121265
Zr40Hf10Ti5Al10Cu25Ni10 | 753 | 0.0002 | 0.14 | 509.5237 | doi: 10.1016/j.jnoncrysol.2021.121265
Zr40Hf10Ti5Al10Cu25Ni10 | 753 | 0.0002 | 0.145 | 509.5237 | doi: 10.1016/j.jnoncrysol.2021.121265
Zr40Hf10Ti5Al10Cu25Ni10 | 753 | 0.0002 | 0.15 | 509.5251 | doi: 10.1016/j.jnoncrysol.2021.121265
Zr40Hf10Ti5Al10Cu25Ni10 | 753 | 0.0002 | 0.155 | 507.856 | doi: 10.1016/j.jnoncrysol.2021.121265
Zr40Hf10Ti5Al10Cu25Ni10 | 753 | 0.0002 | 0.16 | 509.5392 | doi: 10.1016/j.jnoncrysol.2021.121265
Zr40Hf10Ti5Al10Cu25Ni10 | 753 | 0.0002 | 0.165 | 509.5177 | doi: 10.1016/j.jnoncrysol.2021.121265
Zr40Hf10Ti5Al10Cu25Ni10 | 753 | 0.0002 | 0.17 | 512.0234 | doi: 10.1016/j.jnoncrysol.2021.121265
Zr40Hf10Ti5Al10Cu25Ni10 | 753 | 0.0002 | 0.175 | 512.8471 | doi: 10.1016/j.jnoncrysol.2021.121265
Zr40Hf10Ti5Al10Cu25Ni10 | 753 | 0.0002 | 0.18 | 512.0174 | doi: 10.1016/j.jnoncrysol.2021.121265
Zr40Hf10Ti5Al10Cu25Ni10 | 753 | 0.0002 | 0.185 | 510.2589 | doi: 10.1016/j.jnoncrysol.2021.121265
Zr40Hf10Ti5Al10Cu25Ni10 | 753 | 0.0002 | 0.19 | 510.3549 | doi: 10.1016/j.jnoncrysol.2021.121265
Zr40Hf10Ti5Al10Cu25Ni10 | 753 | 0.0002 | 0.195 | 510.3552 | doi: 10.1016/j.jnoncrysol.2021.121265
Zr40Hf10Ti5Al10Cu25Ni10 | 753 | 0.0002 | 0.2 | 508.7032 | doi: 10.1016/j.jnoncrysol.2021.121265
Zr40Hf10Ti5Al10Cu25Ni10 | 753 | 0.0002 | 0.205 | 508.6925 | doi: 10.1016/j.jnoncrysol.2021.121265
Zr40Hf10Ti5Al10Cu25Ni10 | 753 | 0.0002 | 0.21 | 508.6925 | doi: 10.1016/j.jnoncrysol.2021.121265
Zr40Hf10Ti5Al10Cu25Ni10 | 753 | 0.0002 | 0.215 | 508.6925 | doi: 10.1016/j.jnoncrysol.2021.121265
Zr40Hf10Ti5Al10Cu25Ni10 | 753 | 0.0002 | 0.22 | 508.6926 | doi: 10.1016/j.jnoncrysol.2021.121265
Zr40Hf10Ti5Al10Cu25Ni10 | 753 | 0.0002 | 0.225 | 510.4018 | doi: 10.1016/j.jnoncrysol.2021.121265
Zr40Hf10Ti5Al10Cu25Ni10 | 753 | 0.0002 | 0.23 | 510.3781 | doi: 10.1016/j.jnoncrysol.2021.121265
Zr40Hf10Ti5Al10Cu25Ni10 | 753 | 0.0002 | 0.235 | 512.8482 | doi: 10.1016/j.jnoncrysol.2021.121265
Zr40Hf10Ti5Al10Cu25Ni10 | 753 | 0.0002 | 0.24 | 512.8485 | doi: 10.1016/j.jnoncrysol.2021.121265
Zr40Hf10Ti5Al10Cu25Ni10 | 753 | 0.0002 | 0.245 | 512.8485 | doi: 10.1016/j.jnoncrysol.2021.121265
Zr40Hf10Ti5Al10Cu25Ni10 | 733 | 2e-05 | 0 | 0 | doi: 10.1016/j.jnoncrysol.2021.121265
Zr40Hf10Ti5Al10Cu25Ni10 | 733 | 2e-05 | 0.02 | 186.8753 | doi: 10.1016/j.jnoncrysol.2021.121265
Zr40Hf10Ti5Al10Cu25Ni10 | 733 | 2e-05 | 0.025 | 252.7698 | doi: 10.1016/j.jnoncrysol.2021.121265
Zr40Hf10Ti5Al10Cu25Ni10 | 733 | 2e-05 | 0.03 | 298.4978 | doi: 10.1016/j.jnoncrysol.2021.121265
Zr40Hf10Ti5Al10Cu25Ni10 | 733 | 2e-05 | 0.035 | 368.3553 | doi: 10.1016/j.jnoncrysol.2021.121265
Zr40Hf10Ti5Al10Cu25Ni10 | 733 | 2e-05 | 0.04 | 444.2574 | doi: 10.1016/j.jnoncrysol.2021.121265
Zr40Hf10Ti5Al10Cu25Ni10 | 733 | 2e-05 | 0.045 | 485.6734 | doi: 10.1016/j.jnoncrysol.2021.121265
Zr40Hf10Ti5Al10Cu25Ni10 | 733 | 2e-05 | 0.05 | 517.5314 | doi: 10.1016/j.jnoncrysol.2021.121265
Zr40Hf10Ti5Al10Cu25Ni10 | 733 | 2e-05 | 0.055 | 580.866 | doi: 10.1016/j.jnoncrysol.2021.121265
Zr40Hf10Ti5Al10Cu25Ni10 | 733 | 2e-05 | 0.06 | 636.5197 | doi: 10.1016/j.jnoncrysol.2021.121265
Zr40Hf10Ti5Al10Cu25Ni10 | 733 | 2e-05 | 0.065 | 674.5995 | doi: 10.1016/j.jnoncrysol.2021.121265
Zr40Hf10Ti5Al10Cu25Ni10 | 733 | 2e-05 | 0.07 | 713.9111 | doi: 10.1016/j.jnoncrysol.2021.121265
Zr40Hf10Ti5Al10Cu25Ni10 | 733 | 2e-05 | 0.075 | 749.0524 | doi: 10.1016/j.jnoncrysol.2021.121265
Zr40Hf10Ti5Al10Cu25Ni10 | 733 | 2e-05 | 0.08 | 776.7437 | doi: 10.1016/j.jnoncrysol.2021.121265
Zr40Hf10Ti5Al10Cu25Ni10 | 733 | 2e-05 | 0.085 | 801.2637 | doi: 10.1016/j.jnoncrysol.2021.121265
Zr40Hf10Ti5Al10Cu25Ni10 | 733 | 2e-05 | 0.09 | 819.0199 | doi: 10.1016/j.jnoncrysol.2021.121265
Zr40Hf10Ti5Al10Cu25Ni10 | 733 | 2e-05 | 0.095 | 833.087 | doi: 10.1016/j.jnoncrysol.2021.121265
Zr40Hf10Ti5Al10Cu25Ni10 | 733 | 2e-05 | 0.1 | 844.3754 | doi: 10.1016/j.jnoncrysol.2021.121265
Zr40Hf10Ti5Al10Cu25Ni10 | 733 | 2e-05 | 0.105 | 852.5568 | doi: 10.1016/j.jnoncrysol.2021.121265
Zr40Hf10Ti5Al10Cu25Ni10 | 733 | 2e-05 | 0.11 | 864.2953 | doi: 10.1016/j.jnoncrysol.2021.121265
Zr40Hf10Ti5Al10Cu25Ni10 | 733 | 2e-05 | 0.115 | 870.2997 | doi: 10.1016/j.jnoncrysol.2021.121265
Zr40Hf10Ti5Al10Cu25Ni10 | 733 | 2e-05 | 0.12 | 880.2947 | doi: 10.1016/j.jnoncrysol.2021.121265
Zr40Hf10Ti5Al10Cu25Ni10 | 733 | 2e-05 | 0.125 | 889.4296 | doi: 10.1016/j.jnoncrysol.2021.121265
Zr40Hf10Ti5Al10Cu25Ni10 | 733 | 2e-05 | 0.13 | 898.8084 | doi: 10.1016/j.jnoncrysol.2021.121265
Zr40Hf10Ti5Al10Cu25Ni10 | 733 | 2e-05 | 0.135 | 906.6707 | doi: 10.1016/j.jnoncrysol.2021.121265
Zr40Hf10Ti5Al10Cu25Ni10 | 733 | 2e-05 | 0.14 | 916.0682 | doi: 10.1016/j.jnoncrysol.2021.121265
Zr40Hf10Ti5Al10Cu25Ni10 | 733 | 2e-05 | 0.145 | 924.6515 | doi: 10.1016/j.jnoncrysol.2021.121265
Zr40Hf10Ti5Al10Cu25Ni10 | 733 | 2e-05 | 0.15 | 932.2979 | doi: 10.1016/j.jnoncrysol.2021.121265
Zr40Hf10Ti5Al10Cu25Ni10 | 733 | 2e-05 | 0.155 | 938.6137 | doi: 10.1016/j.jnoncrysol.2021.121265
Zr40Hf10Ti5Al10Cu25Ni10 | 733 | 2e-05 | 0.16 | 939.6855 | doi: 10.1016/j.jnoncrysol.2021.121265
Zr40Hf10Ti5Al10Cu25Ni10 | 733 | 2e-05 | 0.165 | 939.6855 | doi: 10.1016/j.jnoncrysol.2021.121265
Zr40Hf10Ti5Al10Cu25Ni10 | 733 | 2e-05 | 0.17 | 939.5813 | doi: 10.1016/j.jnoncrysol.2021.121265
Zr40Hf10Ti5Al10Cu25Ni10 | 733 | 2e-05 | 0.175 | 941.7795 | doi: 10.1016/j.jnoncrysol.2021.121265
Zr40Hf10Ti5Al10Cu25Ni10 | 733 | 2e-05 | 0.18 | 945.4323 | doi: 10.1016/j.jnoncrysol.2021.121265
Zr40Hf10Ti5Al10Cu25Ni10 | 733 | 2e-05 | 0.185 | 950.3024 | doi: 10.1016/j.jnoncrysol.2021.121265
Zr40Hf10Ti5Al10Cu25Ni10 | 733 | 2e-05 | 0.19 | 953.3722 | doi: 10.1016/j.jnoncrysol.2021.121265
Zr40Hf10Ti5Al10Cu25Ni10 | 733 | 2e-05 | 0.195 | 959.859 | doi: 10.1016/j.jnoncrysol.2021.121265
Zr40Hf10Ti5Al10Cu25Ni10 | 733 | 2e-05 | 0.2 | 963.9963 | doi: 10.1016/j.jnoncrysol.2021.121265
Zr40Hf10Ti5Al10Cu25Ni10 | 733 | 2e-05 | 0.205 | 967.2917 | doi: 10.1016/j.jnoncrysol.2021.121265
Zr40Hf10Ti5Al10Cu25Ni10 | 733 | 2e-05 | 0.21 | 971.6435 | doi: 10.1016/j.jnoncrysol.2021.121265
Zr40Hf10Ti5Al10Cu25Ni10 | 733 | 2e-05 | 0.215 | 977.9282 | doi: 10.1016/j.jnoncrysol.2021.121265
Zr40Hf10Ti5Al10Cu25Ni10 | 733 | 2e-05 | 0.22 | 987.0299 | doi: 10.1016/j.jnoncrysol.2021.121265
Zr40Hf10Ti5Al10Cu25Ni10 | 733 | 2e-05 | 0.225 | 994.9638 | doi: 10.1016/j.jnoncrysol.2021.121265
Zr40Hf10Ti5Al10Cu25Ni10 | 733 | 2e-05 | 0.23 | 994 | doi: 10.1016/j.jnoncrysol.2021.121265
Zr40Hf10Ti5Al10Cu25Ni10 | 733 | 2e-05 | 0.235 | 994.5 | doi: 10.1016/j.jnoncrysol.2021.121265
Zr40Hf10Ti5Al10Cu25Ni10 | 733 | 2e-05 | 0.24 | 994.7 | doi: 10.1016/j.jnoncrysol.2021.121265
Zr40Hf10Ti5Al10Cu25Ni10 | 733 | 2e-05 | 0.245 | 994.8 | doi: 10.1016/j.jnoncrysol.2021.121265
Zr40Hf10Ti5Al10Cu25Ni10 | 743 | 2e-05 | 0 | 0 | doi: 10.1016/j.jnoncrysol.2021.121265
Zr40Hf10Ti5Al10Cu25Ni10 | 743 | 2e-05 | 0.02 | 218.7291 | doi: 10.1016/j.jnoncrysol.2021.121265
Zr40Hf10Ti5Al10Cu25Ni10 | 743 | 2e-05 | 0.025 | 265.5051 | doi: 10.1016/j.jnoncrysol.2021.121265
Zr40Hf10Ti5Al10Cu25Ni10 | 743 | 2e-05 | 0.03 | 295.2139 | doi: 10.1016/j.jnoncrysol.2021.121265
Zr40Hf10Ti5Al10Cu25Ni10 | 743 | 2e-05 | 0.035 | 324.2405 | doi: 10.1016/j.jnoncrysol.2021.121265
Zr40Hf10Ti5Al10Cu25Ni10 | 743 | 2e-05 | 0.04 | 349.4211 | doi: 10.1016/j.jnoncrysol.2021.121265
Zr40Hf10Ti5Al10Cu25Ni10 | 743 | 2e-05 | 0.045 | 375.8464 | doi: 10.1016/j.jnoncrysol.2021.121265
Zr40Hf10Ti5Al10Cu25Ni10 | 743 | 2e-05 | 0.05 | 399.4073 | doi: 10.1016/j.jnoncrysol.2021.121265
Zr40Hf10Ti5Al10Cu25Ni10 | 743 | 2e-05 | 0.055 | 417.6686 | doi: 10.1016/j.jnoncrysol.2021.121265
Zr40Hf10Ti5Al10Cu25Ni10 | 743 | 2e-05 | 0.06 | 447.2382 | doi: 10.1016/j.jnoncrysol.2021.121265
Zr40Hf10Ti5Al10Cu25Ni10 | 743 | 2e-05 | 0.065 | 470.3634 | doi: 10.1016/j.jnoncrysol.2021.121265
Zr40Hf10Ti5Al10Cu25Ni10 | 743 | 2e-05 | 0.07 | 495.1438 | doi: 10.1016/j.jnoncrysol.2021.121265
Zr40Hf10Ti5Al10Cu25Ni10 | 743 | 2e-05 | 0.075 | 510.9348 | doi: 10.1016/j.jnoncrysol.2021.121265
Zr40Hf10Ti5Al10Cu25Ni10 | 743 | 2e-05 | 0.08 | 524.5799 | doi: 10.1016/j.jnoncrysol.2021.121265
Zr40Hf10Ti5Al10Cu25Ni10 | 743 | 2e-05 | 0.085 | 536.9394 | doi: 10.1016/j.jnoncrysol.2021.121265
Zr40Hf10Ti5Al10Cu25Ni10 | 743 | 2e-05 | 0.09 | 549.2246 | doi: 10.1016/j.jnoncrysol.2021.121265
Zr40Hf10Ti5Al10Cu25Ni10 | 743 | 2e-05 | 0.095 | 562.2873 | doi: 10.1016/j.jnoncrysol.2021.121265
Zr40Hf10Ti5Al10Cu25Ni10 | 743 | 2e-05 | 0.1 | 570.9341 | doi: 10.1016/j.jnoncrysol.2021.121265
Zr40Hf10Ti5Al10Cu25Ni10 | 743 | 2e-05 | 0.105 | 584.8306 | doi: 10.1016/j.jnoncrysol.2021.121265
Zr40Hf10Ti5Al10Cu25Ni10 | 743 | 2e-05 | 0.11 | 596.0224 | doi: 10.1016/j.jnoncrysol.2021.121265
Zr40Hf10Ti5Al10Cu25Ni10 | 743 | 2e-05 | 0.115 | 608.0815 | doi: 10.1016/j.jnoncrysol.2021.121265
Zr40Hf10Ti5Al10Cu25Ni10 | 743 | 2e-05 | 0.12 | 614.0329 | doi: 10.1016/j.jnoncrysol.2021.121265
Zr40Hf10Ti5Al10Cu25Ni10 | 743 | 2e-05 | 0.125 | 623.0836 | doi: 10.1016/j.jnoncrysol.2021.121265
Zr40Hf10Ti5Al10Cu25Ni10 | 743 | 2e-05 | 0.13 | 631.9444 | doi: 10.1016/j.jnoncrysol.2021.121265
Zr40Hf10Ti5Al10Cu25Ni10 | 743 | 2e-05 | 0.135 | 640.0913 | doi: 10.1016/j.jnoncrysol.2021.121265
Zr40Hf10Ti5Al10Cu25Ni10 | 743 | 2e-05 | 0.14 | 647.0242 | doi: 10.1016/j.jnoncrysol.2021.121265
Zr40Hf10Ti5Al10Cu25Ni10 | 743 | 2e-05 | 0.145 | 656.0399 | doi: 10.1016/j.jnoncrysol.2021.121265
Zr40Hf10Ti5Al10Cu25Ni10 | 743 | 2e-05 | 0.15 | 661.8732 | doi: 10.1016/j.jnoncrysol.2021.121265
Zr40Hf10Ti5Al10Cu25Ni10 | 743 | 2e-05 | 0.155 | 666.757 | doi: 10.1016/j.jnoncrysol.2021.121265
Zr40Hf10Ti5Al10Cu25Ni10 | 743 | 2e-05 | 0.16 | 674.1426 | doi: 10.1016/j.jnoncrysol.2021.121265
Zr40Hf10Ti5Al10Cu25Ni10 | 743 | 2e-05 | 0.165 | 681.6553 | doi: 10.1016/j.jnoncrysol.2021.121265
Zr40Hf10Ti5Al10Cu25Ni10 | 743 | 2e-05 | 0.17 | 690.1777 | doi: 10.1016/j.jnoncrysol.2021.121265
Zr40Hf10Ti5Al10Cu25Ni10 | 743 | 2e-05 | 0.175 | 700.7328 | doi: 10.1016/j.jnoncrysol.2021.121265
Zr40Hf10Ti5Al10Cu25Ni10 | 743 | 2e-05 | 0.18 | 708.7923 | doi: 10.1016/j.jnoncrysol.2021.121265
Zr40Hf10Ti5Al10Cu25Ni10 | 743 | 2e-05 | 0.185 | 713.5072 | doi: 10.1016/j.jnoncrysol.2021.121265
Zr40Hf10Ti5Al10Cu25Ni10 | 743 | 2e-05 | 0.19 | 714.5851 | doi: 10.1016/j.jnoncrysol.2021.121265
Zr40Hf10Ti5Al10Cu25Ni10 | 743 | 2e-05 | 0.195 | 719.9002 | doi: 10.1016/j.jnoncrysol.2021.121265
Zr40Hf10Ti5Al10Cu25Ni10 | 743 | 2e-05 | 0.2 | 722.6112 | doi: 10.1016/j.jnoncrysol.2021.121265
Zr40Hf10Ti5Al10Cu25Ni10 | 743 | 2e-05 | 0.205 | 729.4982 | doi: 10.1016/j.jnoncrysol.2021.121265
Zr40Hf10Ti5Al10Cu25Ni10 | 743 | 2e-05 | 0.21 | 735.9305 | doi: 10.1016/j.jnoncrysol.2021.121265
Zr40Hf10Ti5Al10Cu25Ni10 | 743 | 2e-05 | 0.215 | 743.3314 | doi: 10.1016/j.jnoncrysol.2021.121265
Zr40Hf10Ti5Al10Cu25Ni10 | 743 | 2e-05 | 0.22 | 750.4285 | doi: 10.1016/j.jnoncrysol.2021.121265
Zr40Hf10Ti5Al10Cu25Ni10 | 743 | 2e-05 | 0.225 | 758.2222 | doi: 10.1016/j.jnoncrysol.2021.121265
Zr40Hf10Ti5Al10Cu25Ni10 | 743 | 2e-05 | 0.23 | 763.4813 | doi: 10.1016/j.jnoncrysol.2021.121265
Zr40Hf10Ti5Al10Cu25Ni10 | 743 | 2e-05 | 0.235 | 769.88 | doi: 10.1016/j.jnoncrysol.2021.121265
Zr40Hf10Ti5Al10Cu25Ni10 | 743 | 2e-05 | 0.24 | 778.1483 | doi: 10.1016/j.jnoncrysol.2021.121265
Zr40Hf10Ti5Al10Cu25Ni10 | 743 | 2e-05 | 0.245 | 785.9193 | doi: 10.1016/j.jnoncrysol.2021.121265
Zr33Hf8Ti6Cu32Ni10Co5Al6 | 730 | 0.0025 | 0 | 0 | doi: 10.1016/j.msea.2021.142499
Zr33Hf8Ti6Cu32Ni10Co5Al6 | 730 | 0.0025 | 0.02 | 191.5799 | doi: 10.1016/j.msea.2021.142499
Zr33Hf8Ti6Cu32Ni10Co5Al6 | 730 | 0.0025 | 0.025 | 231.9171 | doi: 10.1016/j.msea.2021.142499
Zr33Hf8Ti6Cu32Ni10Co5Al6 | 730 | 0.0025 | 0.03 | 274.8334 | doi: 10.1016/j.msea.2021.142499
Zr33Hf8Ti6Cu32Ni10Co5Al6 | 730 | 0.0025 | 0.035 | 347.295 | doi: 10.1016/j.msea.2021.142499
Zr33Hf8Ti6Cu32Ni10Co5Al6 | 730 | 0.0025 | 0.04 | 383.6266 | doi: 10.1016/j.msea.2021.142499
Zr33Hf8Ti6Cu32Ni10Co5Al6 | 730 | 0.0025 | 0.045 | 418.6835 | doi: 10.1016/j.msea.2021.142499
Zr33Hf8Ti6Cu32Ni10Co5Al6 | 730 | 0.0025 | 0.05 | 472.9094 | doi: 10.1016/j.msea.2021.142499
Zr33Hf8Ti6Cu32Ni10Co5Al6 | 730 | 0.0025 | 0.055 | 529.6545 | doi: 10.1016/j.msea.2021.142499
Zr33Hf8Ti6Cu32Ni10Co5Al6 | 730 | 0.0025 | 0.06 | 567.3499 | doi: 10.1016/j.msea.2021.142499
Zr33Hf8Ti6Cu32Ni10Co5Al6 | 730 | 0.0025 | 0.065 | 610.0619 | doi: 10.1016/j.msea.2021.142499
Zr33Hf8Ti6Cu32Ni10Co5Al6 | 730 | 0.0025 | 0.07 | 645.1708 | doi: 10.1016/j.msea.2021.142499
Zr33Hf8Ti6Cu32Ni10Co5Al6 | 730 | 0.0025 | 0.075 | 699.4192 | doi: 10.1016/j.msea.2021.142499
Zr33Hf8Ti6Cu32Ni10Co5Al6 | 730 | 0.0025 | 0.08 | 736.3907 | doi: 10.1016/j.msea.2021.142499
Zr33Hf8Ti6Cu32Ni10Co5Al6 | 730 | 0.0025 | 0.085 | 777.9809 | doi: 10.1016/j.msea.2021.142499
Zr33Hf8Ti6Cu32Ni10Co5Al6 | 730 | 0.0025 | 0.09 | 809.1538 | doi: 10.1016/j.msea.2021.142499
Zr33Hf8Ti6Cu32Ni10Co5Al6 | 730 | 0.0025 | 0.095 | 844.879 | doi: 10.1016/j.msea.2021.142499
Zr33Hf8Ti6Cu32Ni10Co5Al6 | 730 | 0.0025 | 0.1 | 873.0584 | doi: 10.1016/j.msea.2021.142499
Zr33Hf8Ti6Cu32Ni10Co5Al6 | 730 | 0.0025 | 0.105 | 899.5583 | doi: 10.1016/j.msea.2021.142499
Zr33Hf8Ti6Cu32Ni10Co5Al6 | 730 | 0.0025 | 0.11 | 921.4967 | doi: 10.1016/j.msea.2021.142499
Zr33Hf8Ti6Cu32Ni10Co5Al6 | 730 | 0.0025 | 0.115 | 947.1069 | doi: 10.1016/j.msea.2021.142499
Zr33Hf8Ti6Cu32Ni10Co5Al6 | 730 | 0.0025 | 0.12 | 973.7773 | doi: 10.1016/j.msea.2021.142499
Zr33Hf8Ti6Cu32Ni10Co5Al6 | 730 | 0.0025 | 0.125 | 999.0353 | doi: 10.1016/j.msea.2021.142499
Zr33Hf8Ti6Cu32Ni10Co5Al6 | 730 | 0.0025 | 0.13 | 1022.632 | doi: 10.1016/j.msea.2021.142499
Zr33Hf8Ti6Cu32Ni10Co5Al6 | 730 | 0.0025 | 0.135 | 1033.199 | doi: 10.1016/j.msea.2021.142499
Zr33Hf8Ti6Cu32Ni10Co5Al6 | 730 | 0.0025 | 0.14 | 1056.956 | doi: 10.1016/j.msea.2021.142499
Zr33Hf8Ti6Cu32Ni10Co5Al6 | 730 | 0.0025 | 0.145 | 1066.594 | doi: 10.1016/j.msea.2021.142499
Zr33Hf8Ti6Cu32Ni10Co5Al6 | 730 | 0.0025 | 0.15 | 1068.368 | doi: 10.1016/j.msea.2021.142499
Zr33Hf8Ti6Cu32Ni10Co5Al6 | 730 | 0.0025 | 0.155 | 1069.989 | doi: 10.1016/j.msea.2021.142499
Zr33Hf8Ti6Cu32Ni10Co5Al6 | 730 | 0.0025 | 0.16 | 1068.298 | doi: 10.1016/j.msea.2021.142499
Zr33Hf8Ti6Cu32Ni10Co5Al6 | 730 | 0.0025 | 0.165 | 1061.512 | doi: 10.1016/j.msea.2021.142499
Zr33Hf8Ti6Cu32Ni10Co5Al6 | 730 | 0.0025 | 0.17 | 1061.808 | doi: 10.1016/j.msea.2021.142499
Zr33Hf8Ti6Cu32Ni10Co5Al6 | 730 | 0.0025 | 0.175 | 1061.774 | doi: 10.1016/j.msea.2021.142499
Zr33Hf8Ti6Cu32Ni10Co5Al6 | 730 | 0.0025 | 0.18 | 1061.588 | doi: 10.1016/j.msea.2021.142499
Zr33Hf8Ti6Cu32Ni10Co5Al6 | 730 | 0.0025 | 0.185 | 1056.931 | doi: 10.1016/j.msea.2021.142499
Zr33Hf8Ti6Cu32Ni10Co5Al6 | 730 | 0.0025 | 0.19 | 1056.849 | doi: 10.1016/j.msea.2021.142499
Zr33Hf8Ti6Cu32Ni10Co5Al6 | 730 | 0.0025 | 0.195 | 1058.608 | doi: 10.1016/j.msea.2021.142499
Zr33Hf8Ti6Cu32Ni10Co5Al6 | 730 | 0.0025 | 0.2 | 1057.259 | doi: 10.1016/j.msea.2021.142499
Zr33Hf8Ti6Cu32Ni10Co5Al6 | 730 | 0.0025 | 0.205 | 1055.313 | doi: 10.1016/j.msea.2021.142499
Zr33Hf8Ti6Cu32Ni10Co5Al6 | 730 | 0.0025 | 0.21 | 1055.312 | doi: 10.1016/j.msea.2021.142499
Zr33Hf8Ti6Cu32Ni10Co5Al6 | 730 | 0.0025 | 0.215 | 1060.144 | doi: 10.1016/j.msea.2021.142499
Zr33Hf8Ti6Cu32Ni10Co5Al6 | 730 | 0.0025 | 0.22 | 1060.42 | doi: 10.1016/j.msea.2021.142499
Zr33Hf8Ti6Cu32Ni10Co5Al6 | 730 | 0.0025 | 0.225 | 1058.57 | doi: 10.1016/j.msea.2021.142499
Zr33Hf8Ti6Cu32Ni10Co5Al6 | 730 | 0.0025 | 0.23 | 1063.496 | doi: 10.1016/j.msea.2021.142499
Zr33Hf8Ti6Cu32Ni10Co5Al6 | 730 | 0.0025 | 0.235 | 1066.724 | doi: 10.1016/j.msea.2021.142499
Zr33Hf8Ti6Cu32Ni10Co5Al6 | 730 | 0.0025 | 0.24 | 1069.535 | doi: 10.1016/j.msea.2021.142499
Zr33Hf8Ti6Cu32Ni10Co5Al6 | 730 | 0.0025 | 0.245 | 1071.503 | doi: 10.1016/j.msea.2021.142499
Zr33Hf8Ti6Cu32Ni10Co5Al6 | 730 | 0.00025 | 0 | 0 | doi: 10.1016/j.msea.2021.142499
Zr33Hf8Ti6Cu32Ni10Co5Al6 | 730 | 0.00025 | 0.02 | 157.5517 | doi: 10.1016/j.msea.2021.142499
Zr33Hf8Ti6Cu32Ni10Co5Al6 | 730 | 0.00025 | 0.025 | 217.6106 | doi: 10.1016/j.msea.2021.142499
Zr33Hf8Ti6Cu32Ni10Co5Al6 | 730 | 0.00025 | 0.03 | 245.4493 | doi: 10.1016/j.msea.2021.142499
Zr33Hf8Ti6Cu32Ni10Co5Al6 | 730 | 0.00025 | 0.035 | 284.1943 | doi: 10.1016/j.msea.2021.142499
Zr33Hf8Ti6Cu32Ni10Co5Al6 | 730 | 0.00025 | 0.04 | 319.5178 | doi: 10.1016/j.msea.2021.142499
Zr33Hf8Ti6Cu32Ni10Co5Al6 | 730 | 0.00025 | 0.045 | 346.4297 | doi: 10.1016/j.msea.2021.142499
Zr33Hf8Ti6Cu32Ni10Co5Al6 | 730 | 0.00025 | 0.05 | 385.701 | doi: 10.1016/j.msea.2021.142499
Zr33Hf8Ti6Cu32Ni10Co5Al6 | 730 | 0.00025 | 0.055 | 413.4063 | doi: 10.1016/j.msea.2021.142499
Zr33Hf8Ti6Cu32Ni10Co5Al6 | 730 | 0.00025 | 0.06 | 434.8081 | doi: 10.1016/j.msea.2021.142499
Zr33Hf8Ti6Cu32Ni10Co5Al6 | 730 | 0.00025 | 0.065 | 461.2641 | doi: 10.1016/j.msea.2021.142499
Zr33Hf8Ti6Cu32Ni10Co5Al6 | 730 | 0.00025 | 0.07 | 482.3905 | doi: 10.1016/j.msea.2021.142499
Zr33Hf8Ti6Cu32Ni10Co5Al6 | 730 | 0.00025 | 0.075 | 509.4754 | doi: 10.1016/j.msea.2021.142499
Zr33Hf8Ti6Cu32Ni10Co5Al6 | 730 | 0.00025 | 0.08 | 526.7277 | doi: 10.1016/j.msea.2021.142499
Zr33Hf8Ti6Cu32Ni10Co5Al6 | 730 | 0.00025 | 0.085 | 556.8795 | doi: 10.1016/j.msea.2021.142499
Zr33Hf8Ti6Cu32Ni10Co5Al6 | 730 | 0.00025 | 0.09 | 579.5686 | doi: 10.1016/j.msea.2021.142499
Zr33Hf8Ti6Cu32Ni10Co5Al6 | 730 | 0.00025 | 0.095 | 599.2774 | doi: 10.1016/j.msea.2021.142499
Zr33Hf8Ti6Cu32Ni10Co5Al6 | 730 | 0.00025 | 0.1 | 613.8809 | doi: 10.1016/j.msea.2021.142499
Zr33Hf8Ti6Cu32Ni10Co5Al6 | 730 | 0.00025 | 0.105 | 623.3511 | doi: 10.1016/j.msea.2021.142499
Zr33Hf8Ti6Cu32Ni10Co5Al6 | 730 | 0.00025 | 0.11 | 639.4379 | doi: 10.1016/j.msea.2021.142499
Zr33Hf8Ti6Cu32Ni10Co5Al6 | 730 | 0.00025 | 0.115 | 649.4865 | doi: 10.1016/j.msea.2021.142499
Zr33Hf8Ti6Cu32Ni10Co5Al6 | 730 | 0.00025 | 0.12 | 655.0258 | doi: 10.1016/j.msea.2021.142499
Zr33Hf8Ti6Cu32Ni10Co5Al6 | 730 | 0.00025 | 0.125 | 669.0694 | doi: 10.1016/j.msea.2021.142499
Zr33Hf8Ti6Cu32Ni10Co5Al6 | 730 | 0.00025 | 0.13 | 678.5018 | doi: 10.1016/j.msea.2021.142499
Zr33Hf8Ti6Cu32Ni10Co5Al6 | 730 | 0.00025 | 0.135 | 686.5074 | doi: 10.1016/j.msea.2021.142499
Zr33Hf8Ti6Cu32Ni10Co5Al6 | 730 | 0.00025 | 0.14 | 693.0917 | doi: 10.1016/j.msea.2021.142499
Zr33Hf8Ti6Cu32Ni10Co5Al6 | 730 | 0.00025 | 0.145 | 708.5996 | doi: 10.1016/j.msea.2021.142499
Zr33Hf8Ti6Cu32Ni10Co5Al6 | 730 | 0.00025 | 0.15 | 716.3671 | doi: 10.1016/j.msea.2021.142499
Zr33Hf8Ti6Cu32Ni10Co5Al6 | 730 | 0.00025 | 0.155 | 729.2356 | doi: 10.1016/j.msea.2021.142499
Zr33Hf8Ti6Cu32Ni10Co5Al6 | 730 | 0.00025 | 0.16 | 737.2357 | doi: 10.1016/j.msea.2021.142499
Zr33Hf8Ti6Cu32Ni10Co5Al6 | 730 | 0.00025 | 0.165 | 748.1037 | doi: 10.1016/j.msea.2021.142499
Zr33Hf8Ti6Cu32Ni10Co5Al6 | 730 | 0.00025 | 0.17 | 755.693 | doi: 10.1016/j.msea.2021.142499
Zr33Hf8Ti6Cu32Ni10Co5Al6 | 730 | 0.00025 | 0.175 | 764.1341 | doi: 10.1016/j.msea.2021.142499
Zr33Hf8Ti6Cu32Ni10Co5Al6 | 730 | 0.00025 | 0.18 | 771.9347 | doi: 10.1016/j.msea.2021.142499
Zr33Hf8Ti6Cu32Ni10Co5Al6 | 730 | 0.00025 | 0.185 | 780.0351 | doi: 10.1016/j.msea.2021.142499
Zr33Hf8Ti6Cu32Ni10Co5Al6 | 730 | 0.00025 | 0.19 | 784.1329 | doi: 10.1016/j.msea.2021.142499
Zr33Hf8Ti6Cu32Ni10Co5Al6 | 730 | 0.00025 | 0.195 | 792.1874 | doi: 10.1016/j.msea.2021.142499
Zr33Hf8Ti6Cu32Ni10Co5Al6 | 730 | 0.00025 | 0.2 | 798.663 | doi: 10.1016/j.msea.2021.142499
Zr33Hf8Ti6Cu32Ni10Co5Al6 | 730 | 0.00025 | 0.205 | 799.1992 | doi: 10.1016/j.msea.2021.142499
Zr33Hf8Ti6Cu32Ni10Co5Al6 | 730 | 0.00025 | 0.21 | 803.0102 | doi: 10.1016/j.msea.2021.142499
Zr33Hf8Ti6Cu32Ni10Co5Al6 | 730 | 0.00025 | 0.215 | 802.0349 | doi: 10.1016/j.msea.2021.142499
Zr33Hf8Ti6Cu32Ni10Co5Al6 | 730 | 0.00025 | 0.22 | 798.79 | doi: 10.1016/j.msea.2021.142499
Zr33Hf8Ti6Cu32Ni10Co5Al6 | 730 | 0.00025 | 0.225 | 798.8294 | doi: 10.1016/j.msea.2021.142499
Zr33Hf8Ti6Cu32Ni10Co5Al6 | 730 | 0.00025 | 0.23 | 800.1537 | doi: 10.1016/j.msea.2021.142499
Zr33Hf8Ti6Cu32Ni10Co5Al6 | 730 | 0.00025 | 0.235 | 800.7097 | doi: 10.1016/j.msea.2021.142499
Zr33Hf8Ti6Cu32Ni10Co5Al6 | 730 | 0.00025 | 0.24 | 797.1592 | doi: 10.1016/j.msea.2021.142499
Zr33Hf8Ti6Cu32Ni10Co5Al6 | 730 | 0.00025 | 0.245 | 797.1611 | doi: 10.1016/j.msea.2021.142499
Zr33Hf8Ti6Cu32Ni10Co5Al6 | 730 | 5e-05 | 0 | 0 | doi: 10.1016/j.msea.2021.142499
Zr33Hf8Ti6Cu32Ni10Co5Al6 | 730 | 5e-05 | 0.02 | 61.69523 | doi: 10.1016/j.msea.2021.142499
Zr33Hf8Ti6Cu32Ni10Co5Al6 | 730 | 5e-05 | 0.025 | 79.68759 | doi: 10.1016/j.msea.2021.142499
Zr33Hf8Ti6Cu32Ni10Co5Al6 | 730 | 5e-05 | 0.03 | 99.01242 | doi: 10.1016/j.msea.2021.142499
Zr33Hf8Ti6Cu32Ni10Co5Al6 | 730 | 5e-05 | 0.035 | 119.7864 | doi: 10.1016/j.msea.2021.142499
Zr33Hf8Ti6Cu32Ni10Co5Al6 | 730 | 5e-05 | 0.04 | 135.0468 | doi: 10.1016/j.msea.2021.142499
Zr33Hf8Ti6Cu32Ni10Co5Al6 | 730 | 5e-05 | 0.045 | 154.1621 | doi: 10.1016/j.msea.2021.142499
Zr33Hf8Ti6Cu32Ni10Co5Al6 | 730 | 5e-05 | 0.05 | 176.156 | doi: 10.1016/j.msea.2021.142499
Zr33Hf8Ti6Cu32Ni10Co5Al6 | 730 | 5e-05 | 0.055 | 191.0662 | doi: 10.1016/j.msea.2021.142499
Zr33Hf8Ti6Cu32Ni10Co5Al6 | 730 | 5e-05 | 0.06 | 208.0321 | doi: 10.1016/j.msea.2021.142499
Zr33Hf8Ti6Cu32Ni10Co5Al6 | 730 | 5e-05 | 0.065 | 225.4383 | doi: 10.1016/j.msea.2021.142499
Zr33Hf8Ti6Cu32Ni10Co5Al6 | 730 | 5e-05 | 0.07 | 242.5355 | doi: 10.1016/j.msea.2021.142499
Zr33Hf8Ti6Cu32Ni10Co5Al6 | 730 | 5e-05 | 0.075 | 261.3482 | doi: 10.1016/j.msea.2021.142499
Zr33Hf8Ti6Cu32Ni10Co5Al6 | 730 | 5e-05 | 0.08 | 278.6721 | doi: 10.1016/j.msea.2021.142499
Zr33Hf8Ti6Cu32Ni10Co5Al6 | 730 | 5e-05 | 0.085 | 292.2187 | doi: 10.1016/j.msea.2021.142499
Zr33Hf8Ti6Cu32Ni10Co5Al6 | 730 | 5e-05 | 0.09 | 307.1203 | doi: 10.1016/j.msea.2021.142499
Zr33Hf8Ti6Cu32Ni10Co5Al6 | 730 | 5e-05 | 0.095 | 318.408 | doi: 10.1016/j.msea.2021.142499
Zr33Hf8Ti6Cu32Ni10Co5Al6 | 730 | 5e-05 | 0.1 | 326.6188 | doi: 10.1016/j.msea.2021.142499
Zr33Hf8Ti6Cu32Ni10Co5Al6 | 730 | 5e-05 | 0.105 | 331.4127 | doi: 10.1016/j.msea.2021.142499
Zr33Hf8Ti6Cu32Ni10Co5Al6 | 730 | 5e-05 | 0.11 | 343.3674 | doi: 10.1016/j.msea.2021.142499
Zr33Hf8Ti6Cu32Ni10Co5Al6 | 730 | 5e-05 | 0.115 | 350.327 | doi: 10.1016/j.msea.2021.142499
Zr33Hf8Ti6Cu32Ni10Co5Al6 | 730 | 5e-05 | 0.12 | 361.1468 | doi: 10.1016/j.msea.2021.142499
Zr33Hf8Ti6Cu32Ni10Co5Al6 | 730 | 5e-05 | 0.125 | 370.4414 | doi: 10.1016/j.msea.2021.142499
Zr33Hf8Ti6Cu32Ni10Co5Al6 | 730 | 5e-05 | 0.13 | 378.3247 | doi: 10.1016/j.msea.2021.142499
Zr33Hf8Ti6Cu32Ni10Co5Al6 | 730 | 5e-05 | 0.135 | 384.816 | doi: 10.1016/j.msea.2021.142499
Zr33Hf8Ti6Cu32Ni10Co5Al6 | 730 | 5e-05 | 0.14 | 387.3954 | doi: 10.1016/j.msea.2021.142499
Zr33Hf8Ti6Cu32Ni10Co5Al6 | 730 | 5e-05 | 0.145 | 392.8871 | doi: 10.1016/j.msea.2021.142499
Zr33Hf8Ti6Cu32Ni10Co5Al6 | 730 | 5e-05 | 0.15 | 393.3706 | doi: 10.1016/j.msea.2021.142499
Zr33Hf8Ti6Cu32Ni10Co5Al6 | 730 | 5e-05 | 0.155 | 398.1726 | doi: 10.1016/j.msea.2021.142499
Zr33Hf8Ti6Cu32Ni10Co5Al6 | 730 | 5e-05 | 0.16 | 402.6987 | doi: 10.1016/j.msea.2021.142499
Zr33Hf8Ti6Cu32Ni10Co5Al6 | 730 | 5e-05 | 0.165 | 404.229 | doi: 10.1016/j.msea.2021.142499
Zr33Hf8Ti6Cu32Ni10Co5Al6 | 730 | 5e-05 | 0.17 | 404.2447 | doi: 10.1016/j.msea.2021.142499
Zr33Hf8Ti6Cu32Ni10Co5Al6 | 730 | 5e-05 | 0.175 | 405.4998 | doi: 10.1016/j.msea.2021.142499
Zr33Hf8Ti6Cu32Ni10Co5Al6 | 730 | 5e-05 | 0.18 | 410.433 | doi: 10.1016/j.msea.2021.142499
Zr33Hf8Ti6Cu32Ni10Co5Al6 | 730 | 5e-05 | 0.185 | 407.5019 | doi: 10.1016/j.msea.2021.142499
Zr33Hf8Ti6Cu32Ni10Co5Al6 | 730 | 5e-05 | 0.19 | 410.9117 | doi: 10.1016/j.msea.2021.142499
Zr33Hf8Ti6Cu32Ni10Co5Al6 | 730 | 5e-05 | 0.195 | 410.474 | doi: 10.1016/j.msea.2021.142499
Zr33Hf8Ti6Cu32Ni10Co5Al6 | 730 | 5e-05 | 0.2 | 409.1794 | doi: 10.1016/j.msea.2021.142499
Zr33Hf8Ti6Cu32Ni10Co5Al6 | 730 | 5e-05 | 0.205 | 412.3839 | doi: 10.1016/j.msea.2021.142499
Zr33Hf8Ti6Cu32Ni10Co5Al6 | 730 | 5e-05 | 0.21 | 412.3308 | doi: 10.1016/j.msea.2021.142499
Zr33Hf8Ti6Cu32Ni10Co5Al6 | 730 | 5e-05 | 0.215 | 412.3897 | doi: 10.1016/j.msea.2021.142499
Zr33Hf8Ti6Cu32Ni10Co5Al6 | 730 | 5e-05 | 0.22 | 405.7573 | doi: 10.1016/j.msea.2021.142499
Zr33Hf8Ti6Cu32Ni10Co5Al6 | 730 | 5e-05 | 0.225 | 405.8921 | doi: 10.1016/j.msea.2021.142499
Zr33Hf8Ti6Cu32Ni10Co5Al6 | 730 | 5e-05 | 0.23 | 406.0642 | doi: 10.1016/j.msea.2021.142499
Zr33Hf8Ti6Cu32Ni10Co5Al6 | 730 | 5e-05 | 0.235 | 413.3164 | doi: 10.1016/j.msea.2021.142499
Zr33Hf8Ti6Cu32Ni10Co5Al6 | 730 | 5e-05 | 0.24 | 415.1436 | doi: 10.1016/j.msea.2021.142499
Zr33Hf8Ti6Cu32Ni10Co5Al6 | 730 | 5e-05 | 0.245 | 417.1211 | doi: 10.1016/j.msea.2021.142499
Zr33Hf8Ti6Cu32Ni10Co5Al6 | 710 | 0.00025 | 0 | 0 | doi: 10.1016/j.msea.2021.142499
Zr33Hf8Ti6Cu32Ni10Co5Al6 | 710 | 0.00025 | 0.02 | 155.8219 | doi: 10.1016/j.msea.2021.142499
Zr33Hf8Ti6Cu32Ni10Co5Al6 | 710 | 0.00025 | 0.025 | 218.1819 | doi: 10.1016/j.msea.2021.142499
Zr33Hf8Ti6Cu32Ni10Co5Al6 | 710 | 0.00025 | 0.03 | 251.8533 | doi: 10.1016/j.msea.2021.142499
Zr33Hf8Ti6Cu32Ni10Co5Al6 | 710 | 0.00025 | 0.035 | 295.5221 | doi: 10.1016/j.msea.2021.142499
Zr33Hf8Ti6Cu32Ni10Co5Al6 | 710 | 0.00025 | 0.04 | 344.695 | doi: 10.1016/j.msea.2021.142499
Zr33Hf8Ti6Cu32Ni10Co5Al6 | 710 | 0.00025 | 0.045 | 385.0534 | doi: 10.1016/j.msea.2021.142499
Zr33Hf8Ti6Cu32Ni10Co5Al6 | 710 | 0.00025 | 0.05 | 439.1668 | doi: 10.1016/j.msea.2021.142499
Zr33Hf8Ti6Cu32Ni10Co5Al6 | 710 | 0.00025 | 0.055 | 461.5058 | doi: 10.1016/j.msea.2021.142499
Zr33Hf8Ti6Cu32Ni10Co5Al6 | 710 | 0.00025 | 0.06 | 508.157 | doi: 10.1016/j.msea.2021.142499
Zr33Hf8Ti6Cu32Ni10Co5Al6 | 710 | 0.00025 | 0.065 | 552.3734 | doi: 10.1016/j.msea.2021.142499
Zr33Hf8Ti6Cu32Ni10Co5Al6 | 710 | 0.00025 | 0.07 | 586.1371 | doi: 10.1016/j.msea.2021.142499
Zr33Hf8Ti6Cu32Ni10Co5Al6 | 710 | 0.00025 | 0.075 | 611.7173 | doi: 10.1016/j.msea.2021.142499
Zr33Hf8Ti6Cu32Ni10Co5Al6 | 710 | 0.00025 | 0.08 | 655.3559 | doi: 10.1016/j.msea.2021.142499
Zr33Hf8Ti6Cu32Ni10Co5Al6 | 710 | 0.00025 | 0.085 | 675.4618 | doi: 10.1016/j.msea.2021.142499
Zr33Hf8Ti6Cu32Ni10Co5Al6 | 710 | 0.00025 | 0.09 | 711.342 | doi: 10.1016/j.msea.2021.142499
Zr33Hf8Ti6Cu32Ni10Co5Al6 | 710 | 0.00025 | 0.095 | 748.2499 | doi: 10.1016/j.msea.2021.142499
Zr33Hf8Ti6Cu32Ni10Co5Al6 | 710 | 0.00025 | 0.1 | 770.8578 | doi: 10.1016/j.msea.2021.142499
Zr33Hf8Ti6Cu32Ni10Co5Al6 | 710 | 0.00025 | 0.105 | 795.0162 | doi: 10.1016/j.msea.2021.142499
Zr33Hf8Ti6Cu32Ni10Co5Al6 | 710 | 0.00025 | 0.11 | 823.4253 | doi: 10.1016/j.msea.2021.142499
Zr33Hf8Ti6Cu32Ni10Co5Al6 | 710 | 0.00025 | 0.115 | 840.9242 | doi: 10.1016/j.msea.2021.142499
Zr33Hf8Ti6Cu32Ni10Co5Al6 | 710 | 0.00025 | 0.12 | 871.0368 | doi: 10.1016/j.msea.2021.142499
Zr33Hf8Ti6Cu32Ni10Co5Al6 | 710 | 0.00025 | 0.125 | 894.6313 | doi: 10.1016/j.msea.2021.142499
Zr33Hf8Ti6Cu32Ni10Co5Al6 | 710 | 0.00025 | 0.13 | 906.4898 | doi: 10.1016/j.msea.2021.142499
Zr33Hf8Ti6Cu32Ni10Co5Al6 | 710 | 0.00025 | 0.135 | 920.7829 | doi: 10.1016/j.msea.2021.142499
Zr33Hf8Ti6Cu32Ni10Co5Al6 | 710 | 0.00025 | 0.14 | 938.4782 | doi: 10.1016/j.msea.2021.142499
Zr33Hf8Ti6Cu32Ni10Co5Al6 | 710 | 0.00025 | 0.145 | 957.5522 | doi: 10.1016/j.msea.2021.142499
Zr33Hf8Ti6Cu32Ni10Co5Al6 | 710 | 0.00025 | 0.15 | 975.1033 | doi: 10.1016/j.msea.2021.142499
Zr33Hf8Ti6Cu32Ni10Co5Al6 | 710 | 0.00025 | 0.155 | 984.7263 | doi: 10.1016/j.msea.2021.142499
Zr33Hf8Ti6Cu32Ni10Co5Al6 | 710 | 0.00025 | 0.16 | 994.3341 | doi: 10.1016/j.msea.2021.142499
Zr33Hf8Ti6Cu32Ni10Co5Al6 | 710 | 0.00025 | 0.165 | 1010.473 | doi: 10.1016/j.msea.2021.142499
Zr33Hf8Ti6Cu32Ni10Co5Al6 | 710 | 0.00025 | 0.17 | 1020.912 | doi: 10.1016/j.msea.2021.142499
Zr33Hf8Ti6Cu32Ni10Co5Al6 | 710 | 0.00025 | 0.175 | 1034.962 | doi: 10.1016/j.msea.2021.142499
Zr33Hf8Ti6Cu32Ni10Co5Al6 | 710 | 0.00025 | 0.18 | 1043.036 | doi: 10.1016/j.msea.2021.142499
Zr33Hf8Ti6Cu32Ni10Co5Al6 | 710 | 0.00025 | 0.185 | 1052.91 | doi: 10.1016/j.msea.2021.142499
Zr33Hf8Ti6Cu32Ni10Co5Al6 | 710 | 0.00025 | 0.19 | 1061.476 | doi: 10.1016/j.msea.2021.142499
Zr33Hf8Ti6Cu32Ni10Co5Al6 | 710 | 0.00025 | 0.195 | 1068.971 | doi: 10.1016/j.msea.2021.142499
Zr33Hf8Ti6Cu32Ni10Co5Al6 | 710 | 0.00025 | 0.2 | 1078.52 | doi: 10.1016/j.msea.2021.142499
Zr33Hf8Ti6Cu32Ni10Co5Al6 | 710 | 0.00025 | 0.205 | 1086.016 | doi: 10.1016/j.msea.2021.142499
Zr33Hf8Ti6Cu32Ni10Co5Al6 | 710 | 0.00025 | 0.21 | 1084.258 | doi: 10.1016/j.msea.2021.142499
Zr33Hf8Ti6Cu32Ni10Co5Al6 | 710 | 0.00025 | 0.215 | 1085.852 | doi: 10.1016/j.msea.2021.142499
Zr33Hf8Ti6Cu32Ni10Co5Al6 | 710 | 0.00025 | 0.22 | 1085.928 | doi: 10.1016/j.msea.2021.142499
Zr33Hf8Ti6Cu32Ni10Co5Al6 | 710 | 0.00025 | 0.225 | 1084.316 | doi: 10.1016/j.msea.2021.142499
Zr33Hf8Ti6Cu32Ni10Co5Al6 | 710 | 0.00025 | 0.23 | 1085.285 | doi: 10.1016/j.msea.2021.142499
Zr33Hf8Ti6Cu32Ni10Co5Al6 | 710 | 0.00025 | 0.235 | 1082.735 | doi: 10.1016/j.msea.2021.142499
Zr33Hf8Ti6Cu32Ni10Co5Al6 | 710 | 0.00025 | 0.24 | 1081.273 | doi: 10.1016/j.msea.2021.142499
Zr33Hf8Ti6Cu32Ni10Co5Al6 | 710 | 0.00025 | 0.245 | 1079.145 | doi: 10.1016/j.msea.2021.142499
Zr40Hf10Ti5Al10Cu25Ni10 | 753 | 2e-05 | 0 | 0 | doi: 10.1016/j.jnoncrysol.2021.121265
Zr40Hf10Ti5Al10Cu25Ni10 | 753 | 2e-05 | 0.02 | 100.8702 | doi: 10.1016/j.jnoncrysol.2021.121265
Zr40Hf10Ti5Al10Cu25Ni10 | 753 | 2e-05 | 0.025 | 135.9604 | doi: 10.1016/j.jnoncrysol.2021.121265
Zr40Hf10Ti5Al10Cu25Ni10 | 753 | 2e-05 | 0.03 | 169.9982 | doi: 10.1016/j.jnoncrysol.2021.121265
Zr40Hf10Ti5Al10Cu25Ni10 | 753 | 2e-05 | 0.035 | 207.9112 | doi: 10.1016/j.jnoncrysol.2021.121265
Zr40Hf10Ti5Al10Cu25Ni10 | 753 | 2e-05 | 0.04 | 243.2654 | doi: 10.1016/j.jnoncrysol.2021.121265
Zr40Hf10Ti5Al10Cu25Ni10 | 753 | 2e-05 | 0.045 | 271.8376 | doi: 10.1016/j.jnoncrysol.2021.121265
Zr40Hf10Ti5Al10Cu25Ni10 | 753 | 2e-05 | 0.05 | 295.5579 | doi: 10.1016/j.jnoncrysol.2021.121265
Zr40Hf10Ti5Al10Cu25Ni10 | 753 | 2e-05 | 0.055 | 313.7294 | doi: 10.1016/j.jnoncrysol.2021.121265
Zr40Hf10Ti5Al10Cu25Ni10 | 753 | 2e-05 | 0.06 | 326.9656 | doi: 10.1016/j.jnoncrysol.2021.121265
Zr40Hf10Ti5Al10Cu25Ni10 | 753 | 2e-05 | 0.065 | 347.9623 | doi: 10.1016/j.jnoncrysol.2021.121265
Zr40Hf10Ti5Al10Cu25Ni10 | 753 | 2e-05 | 0.07 | 361.2037 | doi: 10.1016/j.jnoncrysol.2021.121265
Zr40Hf10Ti5Al10Cu25Ni10 | 753 | 2e-05 | 0.075 | 371.8759 | doi: 10.1016/j.jnoncrysol.2021.121265
Zr40Hf10Ti5Al10Cu25Ni10 | 753 | 2e-05 | 0.08 | 383.5769 | doi: 10.1016/j.jnoncrysol.2021.121265
Zr40Hf10Ti5Al10Cu25Ni10 | 753 | 2e-05 | 0.085 | 392.7176 | doi: 10.1016/j.jnoncrysol.2021.121265
Zr40Hf10Ti5Al10Cu25Ni10 | 753 | 2e-05 | 0.09 | 402.9576 | doi: 10.1016/j.jnoncrysol.2021.121265
Zr40Hf10Ti5Al10Cu25Ni10 | 753 | 2e-05 | 0.095 | 411.5427 | doi: 10.1016/j.jnoncrysol.2021.121265
Zr40Hf10Ti5Al10Cu25Ni10 | 753 | 2e-05 | 0.1 | 419.3735 | doi: 10.1016/j.jnoncrysol.2021.121265
Zr40Hf10Ti5Al10Cu25Ni10 | 753 | 2e-05 | 0.105 | 425.6172 | doi: 10.1016/j.jnoncrysol.2021.121265
Zr40Hf10Ti5Al10Cu25Ni10 | 753 | 2e-05 | 0.11 | 430.0453 | doi: 10.1016/j.jnoncrysol.2021.121265
Zr40Hf10Ti5Al10Cu25Ni10 | 753 | 2e-05 | 0.115 | 434.1958 | doi: 10.1016/j.jnoncrysol.2021.121265
Zr40Hf10Ti5Al10Cu25Ni10 | 753 | 2e-05 | 0.12 | 443.0305 | doi: 10.1016/j.jnoncrysol.2021.121265
Zr40Hf10Ti5Al10Cu25Ni10 | 753 | 2e-05 | 0.125 | 448.4976 | doi: 10.1016/j.jnoncrysol.2021.121265
Zr40Hf10Ti5Al10Cu25Ni10 | 753 | 2e-05 | 0.13 | 451.4143 | doi: 10.1016/j.jnoncrysol.2021.121265
Zr40Hf10Ti5Al10Cu25Ni10 | 753 | 2e-05 | 0.135 | 455.5374 | doi: 10.1016/j.jnoncrysol.2021.121265
Zr40Hf10Ti5Al10Cu25Ni10 | 753 | 2e-05 | 0.14 | 458.6102 | doi: 10.1016/j.jnoncrysol.2021.121265
Zr40Hf10Ti5Al10Cu25Ni10 | 753 | 2e-05 | 0.145 | 459.8636 | doi: 10.1016/j.jnoncrysol.2021.121265
Zr40Hf10Ti5Al10Cu25Ni10 | 753 | 2e-05 | 0.15 | 459.6632 | doi: 10.1016/j.jnoncrysol.2021.121265
Zr40Hf10Ti5Al10Cu25Ni10 | 753 | 2e-05 | 0.155 | 464.0042 | doi: 10.1016/j.jnoncrysol.2021.121265
Zr40Hf10Ti5Al10Cu25Ni10 | 753 | 2e-05 | 0.16 | 466.4769 | doi: 10.1016/j.jnoncrysol.2021.121265
Zr40Hf10Ti5Al10Cu25Ni10 | 753 | 2e-05 | 0.165 | 474.6215 | doi: 10.1016/j.jnoncrysol.2021.121265
Zr40Hf10Ti5Al10Cu25Ni10 | 753 | 2e-05 | 0.17 | 478.97 | doi: 10.1016/j.jnoncrysol.2021.121265
Zr40Hf10Ti5Al10Cu25Ni10 | 753 | 2e-05 | 0.175 | 483.0966 | doi: 10.1016/j.jnoncrysol.2021.121265
Zr40Hf10Ti5Al10Cu25Ni10 | 753 | 2e-05 | 0.18 | 490.1017 | doi: 10.1016/j.jnoncrysol.2021.121265
Zr40Hf10Ti5Al10Cu25Ni10 | 753 | 2e-05 | 0.185 | 491.6096 | doi: 10.1016/j.jnoncrysol.2021.121265
Zr40Hf10Ti5Al10Cu25Ni10 | 753 | 2e-05 | 0.19 | 491.6095 | doi: 10.1016/j.jnoncrysol.2021.121265
Zr40Hf10Ti5Al10Cu25Ni10 | 753 | 2e-05 | 0.195 | 491.6095 | doi: 10.1016/j.jnoncrysol.2021.121265
Zr40Hf10Ti5Al10Cu25Ni10 | 753 | 2e-05 | 0.2 | 491.6094 | doi: 10.1016/j.jnoncrysol.2021.121265
Zr40Hf10Ti5Al10Cu25Ni10 | 753 | 2e-05 | 0.205 | 492.6982 | doi: 10.1016/j.jnoncrysol.2021.121265
Zr40Hf10Ti5Al10Cu25Ni10 | 753 | 2e-05 | 0.21 | 495.8588 | doi: 10.1016/j.jnoncrysol.2021.121265
Zr40Hf10Ti5Al10Cu25Ni10 | 753 | 2e-05 | 0.215 | 498.0252 | doi: 10.1016/j.jnoncrysol.2021.121265
Zr40Hf10Ti5Al10Cu25Ni10 | 753 | 2e-05 | 0.22 | 497.9804 | doi: 10.1016/j.jnoncrysol.2021.121265
Zr40Hf10Ti5Al10Cu25Ni10 | 753 | 2e-05 | 0.225 | 499.0422 | doi: 10.1016/j.jnoncrysol.2021.121265
Zr40Hf10Ti5Al10Cu25Ni10 | 753 | 2e-05 | 0.23 | 500.6713 | doi: 10.1016/j.jnoncrysol.2021.121265
Zr40Hf10Ti5Al10Cu25Ni10 | 753 | 2e-05 | 0.235 | 502.3383 | doi: 10.1016/j.jnoncrysol.2021.121265
Zr40Hf10Ti5Al10Cu25Ni10 | 753 | 2e-05 | 0.24 | 504.4311 | doi: 10.1016/j.jnoncrysol.2021.121265
Zr40Hf10Ti5Al10Cu25Ni10 | 753 | 2e-05 | 0.245 | 504.3491 | doi: 10.1016/j.jnoncrysol.2021.121265
Zr52.5Al10Cu22Ti2.5Ni13 | 683 | 0.0005 | 0 | 0 | doi: 10.1016/j.actamat.2005.10.054
Zr52.5Al10Cu22Ti2.5Ni13 | 683 | 0.0005 | 0.02 | 130.5294 | doi: 10.1016/j.actamat.2005.10.054
Zr52.5Al10Cu22Ti2.5Ni13 | 683 | 0.0005 | 0.025 | 145.3666 | doi: 10.1016/j.actamat.2005.10.054
Zr52.5Al10Cu22Ti2.5Ni13 | 683 | 0.0005 | 0.03 | 165.6959 | doi: 10.1016/j.actamat.2005.10.054
Zr52.5Al10Cu22Ti2.5Ni13 | 683 | 0.0005 | 0.035 | 185.2836 | doi: 10.1016/j.actamat.2005.10.054
Zr52.5Al10Cu22Ti2.5Ni13 | 683 | 0.0005 | 0.04 | 193.0212 | doi: 10.1016/j.actamat.2005.10.054
Zr52.5Al10Cu22Ti2.5Ni13 | 683 | 0.0005 | 0.045 | 201.5244 | doi: 10.1016/j.actamat.2005.10.054
Zr52.5Al10Cu22Ti2.5Ni13 | 683 | 0.0005 | 0.05 | 208.9983 | doi: 10.1016/j.actamat.2005.10.054
Zr52.5Al10Cu22Ti2.5Ni13 | 683 | 0.0005 | 0.055 | 214.0862 | doi: 10.1016/j.actamat.2005.10.054
Zr52.5Al10Cu22Ti2.5Ni13 | 683 | 0.0005 | 0.06 | 217.9057 | doi: 10.1016/j.actamat.2005.10.054
Zr52.5Al10Cu22Ti2.5Ni13 | 683 | 0.0005 | 0.065 | 220.5941 | doi: 10.1016/j.actamat.2005.10.054
Zr52.5Al10Cu22Ti2.5Ni13 | 683 | 0.0005 | 0.07 | 223.4871 | doi: 10.1016/j.actamat.2005.10.054
Zr52.5Al10Cu22Ti2.5Ni13 | 683 | 0.0005 | 0.075 | 226.1311 | doi: 10.1016/j.actamat.2005.10.054
Zr52.5Al10Cu22Ti2.5Ni13 | 683 | 0.0005 | 0.08 | 226.7895 | doi: 10.1016/j.actamat.2005.10.054
Zr52.5Al10Cu22Ti2.5Ni13 | 683 | 0.0005 | 0.085 | 227.3771 | doi: 10.1016/j.actamat.2005.10.054
Zr52.5Al10Cu22Ti2.5Ni13 | 683 | 0.0005 | 0.09 | 227.4763 | doi: 10.1016/j.actamat.2005.10.054
Zr52.5Al10Cu22Ti2.5Ni13 | 683 | 0.0005 | 0.095 | 227.528 | doi: 10.1016/j.actamat.2005.10.054
Zr52.5Al10Cu22Ti2.5Ni13 | 683 | 0.0005 | 0.1 | 227.5255 | doi: 10.1016/j.actamat.2005.10.054
Zr52.5Al10Cu22Ti2.5Ni13 | 683 | 0.0005 | 0.105 | 227.3316 | doi: 10.1016/j.actamat.2005.10.054
Zr52.5Al10Cu22Ti2.5Ni13 | 683 | 0.0005 | 0.11 | 227.5332 | doi: 10.1016/j.actamat.2005.10.054
Zr52.5Al10Cu22Ti2.5Ni13 | 683 | 0.0005 | 0.115 | 227.0301 | doi: 10.1016/j.actamat.2005.10.054
Zr52.5Al10Cu22Ti2.5Ni13 | 683 | 0.0005 | 0.12 | 226.9833 | doi: 10.1016/j.actamat.2005.10.054
Zr52.5Al10Cu22Ti2.5Ni13 | 683 | 0.0005 | 0.125 | 226.4235 | doi: 10.1016/j.actamat.2005.10.054
Zr52.5Al10Cu22Ti2.5Ni13 | 683 | 0.0005 | 0.13 | 226.6086 | doi: 10.1016/j.actamat.2005.10.054
Zr52.5Al10Cu22Ti2.5Ni13 | 683 | 0.0005 | 0.135 | 226.742 | doi: 10.1016/j.actamat.2005.10.054
Zr52.5Al10Cu22Ti2.5Ni13 | 683 | 0.0005 | 0.14 | 226.6105 | doi: 10.1016/j.actamat.2005.10.054
Zr52.5Al10Cu22Ti2.5Ni13 | 683 | 0.0005 | 0.145 | 226.4158 | doi: 10.1016/j.actamat.2005.10.054
Zr52.5Al10Cu22Ti2.5Ni13 | 683 | 0.0005 | 0.15 | 225.6785 | doi: 10.1016/j.actamat.2005.10.054
Zr52.5Al10Cu22Ti2.5Ni13 | 683 | 0.0005 | 0.155 | 225.7136 | doi: 10.1016/j.actamat.2005.10.054
Zr52.5Al10Cu22Ti2.5Ni13 | 683 | 0.0005 | 0.16 | 225.7119 | doi: 10.1016/j.actamat.2005.10.054
Zr52.5Al10Cu22Ti2.5Ni13 | 683 | 0.0005 | 0.165 | 225.5319 | doi: 10.1016/j.actamat.2005.10.054
Zr52.5Al10Cu22Ti2.5Ni13 | 683 | 0.0005 | 0.17 | 225 | doi: 10.1016/j.actamat.2005.10.054
Zr52.5Al10Cu22Ti2.5Ni13 | 683 | 0.0005 | 0.175 | 224.1939 | doi: 10.1016/j.actamat.2005.10.054
Zr52.5Al10Cu22Ti2.5Ni13 | 683 | 0.0005 | 0.18 | 223.5229 | doi: 10.1016/j.actamat.2005.10.054
Zr52.5Al10Cu22Ti2.5Ni13 | 683 | 0.0005 | 0.185 | 223.329 | doi: 10.1016/j.actamat.2005.10.054
Zr52.5Al10Cu22Ti2.5Ni13 | 683 | 0.0005 | 0.19 | 223.0589 | doi: 10.1016/j.actamat.2005.10.054
Zr52.5Al10Cu22Ti2.5Ni13 | 683 | 0.0005 | 0.195 | 222.9755 | doi: 10.1016/j.actamat.2005.10.054
Zr52.5Al10Cu22Ti2.5Ni13 | 683 | 0.0005 | 0.2 | 222.4516 | doi: 10.1016/j.actamat.2005.10.054
Zr52.5Al10Cu22Ti2.5Ni13 | 683 | 0.0005 | 0.205 | 222.4438 | doi: 10.1016/j.actamat.2005.10.054
Zr52.5Al10Cu22Ti2.5Ni13 | 683 | 0.0005 | 0.21 | 222.4438 | doi: 10.1016/j.actamat.2005.10.054
Zr52.5Al10Cu22Ti2.5Ni13 | 683 | 0.0005 | 0.215 | 222.4438 | doi: 10.1016/j.actamat.2005.10.054
Zr52.5Al10Cu22Ti2.5Ni13 | 683 | 0.0005 | 0.22 | 222.4432 | doi: 10.1016/j.actamat.2005.10.054
Zr52.5Al10Cu22Ti2.5Ni13 | 683 | 0.0005 | 0.225 | 222.8098 | doi: 10.1016/j.actamat.2005.10.054
Zr52.5Al10Cu22Ti2.5Ni13 | 683 | 0.0005 | 0.23 | 223.1762 | doi: 10.1016/j.actamat.2005.10.054
Zr52.5Al10Cu22Ti2.5Ni13 | 683 | 0.0005 | 0.235 | 223.4714 | doi: 10.1016/j.actamat.2005.10.054
Zr52.5Al10Cu22Ti2.5Ni13 | 683 | 0.0005 | 0.24 | 223.5212 | doi: 10.1016/j.actamat.2005.10.054
Zr52.5Al10Cu22Ti2.5Ni13 | 683 | 0.0005 | 0.245 | 223.3494 | doi: 10.1016/j.actamat.2005.10.054
Zr52.5Al10Cu22Ti2.5Ni13 | 693 | 0.0005 | 0 | 0 | doi: 10.1016/j.actamat.2005.10.054
Zr52.5Al10Cu22Ti2.5Ni13 | 693 | 0.0005 | 0.02 | 40.97172 | doi: 10.1016/j.actamat.2005.10.054
Zr52.5Al10Cu22Ti2.5Ni13 | 693 | 0.0005 | 0.025 | 50.68949 | doi: 10.1016/j.actamat.2005.10.054
Zr52.5Al10Cu22Ti2.5Ni13 | 693 | 0.0005 | 0.03 | 55.8082 | doi: 10.1016/j.actamat.2005.10.054
Zr52.5Al10Cu22Ti2.5Ni13 | 693 | 0.0005 | 0.035 | 58.55094 | doi: 10.1016/j.actamat.2005.10.054
Zr52.5Al10Cu22Ti2.5Ni13 | 693 | 0.0005 | 0.04 | 61.43734 | doi: 10.1016/j.actamat.2005.10.054
Zr52.5Al10Cu22Ti2.5Ni13 | 693 | 0.0005 | 0.045 | 67.6782 | doi: 10.1016/j.actamat.2005.10.054
Zr52.5Al10Cu22Ti2.5Ni13 | 693 | 0.0005 | 0.05 | 68.49055 | doi: 10.1016/j.actamat.2005.10.054
Zr52.5Al10Cu22Ti2.5Ni13 | 693 | 0.0005 | 0.055 | 71.94618 | doi: 10.1016/j.actamat.2005.10.054
Zr52.5Al10Cu22Ti2.5Ni13 | 693 | 0.0005 | 0.06 | 73.59824 | doi: 10.1016/j.actamat.2005.10.054
Zr52.5Al10Cu22Ti2.5Ni13 | 693 | 0.0005 | 0.065 | 75.10464 | doi: 10.1016/j.actamat.2005.10.054
Zr52.5Al10Cu22Ti2.5Ni13 | 693 | 0.0005 | 0.07 | 75.97898 | doi: 10.1016/j.actamat.2005.10.054
Zr52.5Al10Cu22Ti2.5Ni13 | 693 | 0.0005 | 0.075 | 77.09352 | doi: 10.1016/j.actamat.2005.10.054
Zr52.5Al10Cu22Ti2.5Ni13 | 693 | 0.0005 | 0.08 | 77.57929 | doi: 10.1016/j.actamat.2005.10.054
Zr52.5Al10Cu22Ti2.5Ni13 | 693 | 0.0005 | 0.085 | 78.14097 | doi: 10.1016/j.actamat.2005.10.054
Zr52.5Al10Cu22Ti2.5Ni13 | 693 | 0.0005 | 0.09 | 78.09089 | doi: 10.1016/j.actamat.2005.10.054
Zr52.5Al10Cu22Ti2.5Ni13 | 693 | 0.0005 | 0.095 | 79.24654 | doi: 10.1016/j.actamat.2005.10.054
Zr52.5Al10Cu22Ti2.5Ni13 | 693 | 0.0005 | 0.1 | 79.75533 | doi: 10.1016/j.actamat.2005.10.054
Zr52.5Al10Cu22Ti2.5Ni13 | 693 | 0.0005 | 0.105 | 80.12567 | doi: 10.1016/j.actamat.2005.10.054
Zr52.5Al10Cu22Ti2.5Ni13 | 693 | 0.0005 | 0.11 | 80.33401 | doi: 10.1016/j.actamat.2005.10.054
Zr52.5Al10Cu22Ti2.5Ni13 | 693 | 0.0005 | 0.115 | 80.62633 | doi: 10.1016/j.actamat.2005.10.054
Zr52.5Al10Cu22Ti2.5Ni13 | 693 | 0.0005 | 0.12 | 81.2207 | doi: 10.1016/j.actamat.2005.10.054
Zr52.5Al10Cu22Ti2.5Ni13 | 693 | 0.0005 | 0.125 | 81.61391 | doi: 10.1016/j.actamat.2005.10.054
Zr52.5Al10Cu22Ti2.5Ni13 | 693 | 0.0005 | 0.13 | 81.96493 | doi: 10.1016/j.actamat.2005.10.054
Zr52.5Al10Cu22Ti2.5Ni13 | 693 | 0.0005 | 0.135 | 81.87358 | doi: 10.1016/j.actamat.2005.10.054
Zr52.5Al10Cu22Ti2.5Ni13 | 693 | 0.0005 | 0.14 | 82.12644 | doi: 10.1016/j.actamat.2005.10.054
Zr52.5Al10Cu22Ti2.5Ni13 | 693 | 0.0005 | 0.145 | 82.48456 | doi: 10.1016/j.actamat.2005.10.054
Zr52.5Al10Cu22Ti2.5Ni13 | 693 | 0.0005 | 0.15 | 82.48729 | doi: 10.1016/j.actamat.2005.10.054
Zr52.5Al10Cu22Ti2.5Ni13 | 693 | 0.0005 | 0.155 | 82.48731 | doi: 10.1016/j.actamat.2005.10.054
Zr52.5Al10Cu22Ti2.5Ni13 | 693 | 0.0005 | 0.16 | 82.48734 | doi: 10.1016/j.actamat.2005.10.054
Zr52.5Al10Cu22Ti2.5Ni13 | 693 | 0.0005 | 0.165 | 82.47116 | doi: 10.1016/j.actamat.2005.10.054
Zr52.5Al10Cu22Ti2.5Ni13 | 693 | 0.0005 | 0.17 | 82.12341 | doi: 10.1016/j.actamat.2005.10.054
Zr52.5Al10Cu22Ti2.5Ni13 | 693 | 0.0005 | 0.175 | 82.00312 | doi: 10.1016/j.actamat.2005.10.054
Zr52.5Al10Cu22Ti2.5Ni13 | 693 | 0.0005 | 0.18 | 81.95095 | doi: 10.1016/j.actamat.2005.10.054
Zr52.5Al10Cu22Ti2.5Ni13 | 693 | 0.0005 | 0.185 | 81.56193 | doi: 10.1016/j.actamat.2005.10.054
Zr52.5Al10Cu22Ti2.5Ni13 | 693 | 0.0005 | 0.19 | 81.565 | doi: 10.1016/j.actamat.2005.10.054
Zr52.5Al10Cu22Ti2.5Ni13 | 693 | 0.0005 | 0.195 | 81.94211 | doi: 10.1016/j.actamat.2005.10.054
Zr52.5Al10Cu22Ti2.5Ni13 | 693 | 0.0005 | 0.2 | 81.76893 | doi: 10.1016/j.actamat.2005.10.054
Zr52.5Al10Cu22Ti2.5Ni13 | 693 | 0.0005 | 0.205 | 81.57192 | doi: 10.1016/j.actamat.2005.10.054
Zr52.5Al10Cu22Ti2.5Ni13 | 693 | 0.0005 | 0.21 | 81.94624 | doi: 10.1016/j.actamat.2005.10.054
Zr52.5Al10Cu22Ti2.5Ni13 | 693 | 0.0005 | 0.215 | 81.94328 | doi: 10.1016/j.actamat.2005.10.054
Zr52.5Al10Cu22Ti2.5Ni13 | 693 | 0.0005 | 0.22 | 81.92291 | doi: 10.1016/j.actamat.2005.10.054
Zr52.5Al10Cu22Ti2.5Ni13 | 693 | 0.0005 | 0.225 | 82.67846 | doi: 10.1016/j.actamat.2005.10.054
Zr52.5Al10Cu22Ti2.5Ni13 | 693 | 0.0005 | 0.23 | 82.49258 | doi: 10.1016/j.actamat.2005.10.054
Zr52.5Al10Cu22Ti2.5Ni13 | 693 | 0.0005 | 0.235 | 82.47163 | doi: 10.1016/j.actamat.2005.10.054
Zr52.5Al10Cu22Ti2.5Ni13 | 693 | 0.0005 | 0.24 | 83.03547 | doi: 10.1016/j.actamat.2005.10.054
Zr52.5Al10Cu22Ti2.5Ni13 | 693 | 0.0005 | 0.245 | 83.04099 | doi: 10.1016/j.actamat.2005.10.054
Zr52.5Al10Cu22Ti2.5Ni13 | 703 | 0.0005 | 0 | 0 | doi: 10.1016/j.actamat.2005.10.054
Zr52.5Al10Cu22Ti2.5Ni13 | 703 | 0.0005 | 0.02 | 11.96519 | doi: 10.1016/j.actamat.2005.10.054
Zr52.5Al10Cu22Ti2.5Ni13 | 703 | 0.0005 | 0.025 | 15.16181 | doi: 10.1016/j.actamat.2005.10.054
Zr52.5Al10Cu22Ti2.5Ni13 | 703 | 0.0005 | 0.03 | 15.97777 | doi: 10.1016/j.actamat.2005.10.054
Zr52.5Al10Cu22Ti2.5Ni13 | 703 | 0.0005 | 0.035 | 16.95746 | doi: 10.1016/j.actamat.2005.10.054
Zr52.5Al10Cu22Ti2.5Ni13 | 703 | 0.0005 | 0.04 | 18.12235 | doi: 10.1016/j.actamat.2005.10.054
Zr52.5Al10Cu22Ti2.5Ni13 | 703 | 0.0005 | 0.045 | 18.84132 | doi: 10.1016/j.actamat.2005.10.054
Zr52.5Al10Cu22Ti2.5Ni13 | 703 | 0.0005 | 0.05 | 18.74396 | doi: 10.1016/j.actamat.2005.10.054
Zr52.5Al10Cu22Ti2.5Ni13 | 703 | 0.0005 | 0.055 | 19.19514 | doi: 10.1016/j.actamat.2005.10.054
Zr52.5Al10Cu22Ti2.5Ni13 | 703 | 0.0005 | 0.06 | 20.64389 | doi: 10.1016/j.actamat.2005.10.054
Zr52.5Al10Cu22Ti2.5Ni13 | 703 | 0.0005 | 0.065 | 21.3222 | doi: 10.1016/j.actamat.2005.10.054
Zr52.5Al10Cu22Ti2.5Ni13 | 703 | 0.0005 | 0.07 | 21.27093 | doi: 10.1016/j.actamat.2005.10.054
Zr52.5Al10Cu22Ti2.5Ni13 | 703 | 0.0005 | 0.075 | 22.23541 | doi: 10.1016/j.actamat.2005.10.054
Zr52.5Al10Cu22Ti2.5Ni13 | 703 | 0.0005 | 0.08 | 23.00527 | doi: 10.1016/j.actamat.2005.10.054
Zr52.5Al10Cu22Ti2.5Ni13 | 703 | 0.0005 | 0.085 | 23.39823 | doi: 10.1016/j.actamat.2005.10.054
Zr52.5Al10Cu22Ti2.5Ni13 | 703 | 0.0005 | 0.09 | 23.47449 | doi: 10.1016/j.actamat.2005.10.054
Zr52.5Al10Cu22Ti2.5Ni13 | 703 | 0.0005 | 0.095 | 23.87938 | doi: 10.1016/j.actamat.2005.10.054
Zr52.5Al10Cu22Ti2.5Ni13 | 703 | 0.0005 | 0.1 | 23.92429 | doi: 10.1016/j.actamat.2005.10.054
Zr52.5Al10Cu22Ti2.5Ni13 | 703 | 0.0005 | 0.105 | 24.06317 | doi: 10.1016/j.actamat.2005.10.054
Zr52.5Al10Cu22Ti2.5Ni13 | 703 | 0.0005 | 0.11 | 23.93063 | doi: 10.1016/j.actamat.2005.10.054
Zr52.5Al10Cu22Ti2.5Ni13 | 703 | 0.0005 | 0.115 | 23.93102 | doi: 10.1016/j.actamat.2005.10.054
Zr52.5Al10Cu22Ti2.5Ni13 | 703 | 0.0005 | 0.12 | 24.26929 | doi: 10.1016/j.actamat.2005.10.054
Zr52.5Al10Cu22Ti2.5Ni13 | 703 | 0.0005 | 0.125 | 24.66284 | doi: 10.1016/j.actamat.2005.10.054
Zr52.5Al10Cu22Ti2.5Ni13 | 703 | 0.0005 | 0.13 | 25.02266 | doi: 10.1016/j.actamat.2005.10.054
Zr52.5Al10Cu22Ti2.5Ni13 | 703 | 0.0005 | 0.135 | 25.20559 | doi: 10.1016/j.actamat.2005.10.054
Zr52.5Al10Cu22Ti2.5Ni13 | 703 | 0.0005 | 0.14 | 25.38211 | doi: 10.1016/j.actamat.2005.10.054
Zr52.5Al10Cu22Ti2.5Ni13 | 703 | 0.0005 | 0.145 | 25.5631 | doi: 10.1016/j.actamat.2005.10.054
Zr52.5Al10Cu22Ti2.5Ni13 | 703 | 0.0005 | 0.15 | 25.61711 | doi: 10.1016/j.actamat.2005.10.054
Zr52.5Al10Cu22Ti2.5Ni13 | 703 | 0.0005 | 0.155 | 26.11993 | doi: 10.1016/j.actamat.2005.10.054
Zr52.5Al10Cu22Ti2.5Ni13 | 703 | 0.0005 | 0.16 | 26.10849 | doi: 10.1016/j.actamat.2005.10.054
Zr52.5Al10Cu22Ti2.5Ni13 | 703 | 0.0005 | 0.165 | 26.48225 | doi: 10.1016/j.actamat.2005.10.054
Zr52.5Al10Cu22Ti2.5Ni13 | 703 | 0.0005 | 0.17 | 26.66936 | doi: 10.1016/j.actamat.2005.10.054
Zr52.5Al10Cu22Ti2.5Ni13 | 703 | 0.0005 | 0.175 | 26.64982 | doi: 10.1016/j.actamat.2005.10.054
Zr52.5Al10Cu22Ti2.5Ni13 | 703 | 0.0005 | 0.18 | 26.64973 | doi: 10.1016/j.actamat.2005.10.054
Zr52.5Al10Cu22Ti2.5Ni13 | 703 | 0.0005 | 0.185 | 26.65487 | doi: 10.1016/j.actamat.2005.10.054
Zr52.5Al10Cu22Ti2.5Ni13 | 703 | 0.0005 | 0.19 | 26.46705 | doi: 10.1016/j.actamat.2005.10.054
Zr52.5Al10Cu22Ti2.5Ni13 | 703 | 0.0005 | 0.195 | 26.46845 | doi: 10.1016/j.actamat.2005.10.054
Zr52.5Al10Cu22Ti2.5Ni13 | 703 | 0.0005 | 0.2 | 26.46845 | doi: 10.1016/j.actamat.2005.10.054
Zr52.5Al10Cu22Ti2.5Ni13 | 703 | 0.0005 | 0.205 | 26.46945 | doi: 10.1016/j.actamat.2005.10.054
Zr52.5Al10Cu22Ti2.5Ni13 | 703 | 0.0005 | 0.21 | 26.91111 | doi: 10.1016/j.actamat.2005.10.054
Zr52.5Al10Cu22Ti2.5Ni13 | 703 | 0.0005 | 0.215 | 26.60077 | doi: 10.1016/j.actamat.2005.10.054
Zr52.5Al10Cu22Ti2.5Ni13 | 703 | 0.0005 | 0.22 | 26.9934 | doi: 10.1016/j.actamat.2005.10.054
Zr52.5Al10Cu22Ti2.5Ni13 | 703 | 0.0005 | 0.225 | 27.39405 | doi: 10.1016/j.actamat.2005.10.054
Zr52.5Al10Cu22Ti2.5Ni13 | 703 | 0.0005 | 0.23 | 27.73859 | doi: 10.1016/j.actamat.2005.10.054
Zr52.5Al10Cu22Ti2.5Ni13 | 703 | 0.0005 | 0.235 | 27.7374 | doi: 10.1016/j.actamat.2005.10.054
Zr52.5Al10Cu22Ti2.5Ni13 | 703 | 0.0005 | 0.24 | 27.72472 | doi: 10.1016/j.actamat.2005.10.054
Zr52.5Al10Cu22Ti2.5Ni13 | 703 | 0.0005 | 0.245 | 27.90516 | doi: 10.1016/j.actamat.2005.10.054
Ti45Zr24Ni7Cu8Be16 | 613 | 0.002 | 0 | 0 | D. H. Bae, J. M. Park, J. H. Na, D. H. Kim, Y. C. Kim, and J. K. Lee, “Deformation behavior of Ti–Zr–Ni–Cu–Be metallic glass and composite in the supercooled liquid region,” J Mater Res, vol. 19, no. 3, 2004.
Ti45Zr24Ni7Cu8Be16 | 613 | 0.002 | 0.02 | 94.16015 | D. H. Bae, J. M. Park, J. H. Na, D. H. Kim, Y. C. Kim, and J. K. Lee, “Deformation behavior of Ti–Zr–Ni–Cu–Be metallic glass and composite in the supercooled liquid region,” J Mater Res, vol. 19, no. 3, 2004.
Ti45Zr24Ni7Cu8Be16 | 613 | 0.002 | 0.025 | 115.3588 | D. H. Bae, J. M. Park, J. H. Na, D. H. Kim, Y. C. Kim, and J. K. Lee, “Deformation behavior of Ti–Zr–Ni–Cu–Be metallic glass and composite in the supercooled liquid region,” J Mater Res, vol. 19, no. 3, 2004.
Ti45Zr24Ni7Cu8Be16 | 613 | 0.002 | 0.03 | 136.711 | D. H. Bae, J. M. Park, J. H. Na, D. H. Kim, Y. C. Kim, and J. K. Lee, “Deformation behavior of Ti–Zr–Ni–Cu–Be metallic glass and composite in the supercooled liquid region,” J Mater Res, vol. 19, no. 3, 2004.
Ti45Zr24Ni7Cu8Be16 | 613 | 0.002 | 0.035 | 157.9834 | D. H. Bae, J. M. Park, J. H. Na, D. H. Kim, Y. C. Kim, and J. K. Lee, “Deformation behavior of Ti–Zr–Ni–Cu–Be metallic glass and composite in the supercooled liquid region,” J Mater Res, vol. 19, no. 3, 2004.
Ti45Zr24Ni7Cu8Be16 | 613 | 0.002 | 0.04 | 196.7705 | D. H. Bae, J. M. Park, J. H. Na, D. H. Kim, Y. C. Kim, and J. K. Lee, “Deformation behavior of Ti–Zr–Ni–Cu–Be metallic glass and composite in the supercooled liquid region,” J Mater Res, vol. 19, no. 3, 2004.
Ti45Zr24Ni7Cu8Be16 | 613 | 0.002 | 0.045 | 224.0387 | D. H. Bae, J. M. Park, J. H. Na, D. H. Kim, Y. C. Kim, and J. K. Lee, “Deformation behavior of Ti–Zr–Ni–Cu–Be metallic glass and composite in the supercooled liquid region,” J Mater Res, vol. 19, no. 3, 2004.
Ti45Zr24Ni7Cu8Be16 | 613 | 0.002 | 0.05 | 250.1925 | D. H. Bae, J. M. Park, J. H. Na, D. H. Kim, Y. C. Kim, and J. K. Lee, “Deformation behavior of Ti–Zr–Ni–Cu–Be metallic glass and composite in the supercooled liquid region,” J Mater Res, vol. 19, no. 3, 2004.
Ti45Zr24Ni7Cu8Be16 | 613 | 0.002 | 0.055 | 275.3499 | D. H. Bae, J. M. Park, J. H. Na, D. H. Kim, Y. C. Kim, and J. K. Lee, “Deformation behavior of Ti–Zr–Ni–Cu–Be metallic glass and composite in the supercooled liquid region,” J Mater Res, vol. 19, no. 3, 2004.
Ti45Zr24Ni7Cu8Be16 | 613 | 0.002 | 0.06 | 299.3568 | D. H. Bae, J. M. Park, J. H. Na, D. H. Kim, Y. C. Kim, and J. K. Lee, “Deformation behavior of Ti–Zr–Ni–Cu–Be metallic glass and composite in the supercooled liquid region,” J Mater Res, vol. 19, no. 3, 2004.
Ti45Zr24Ni7Cu8Be16 | 613 | 0.002 | 0.065 | 325.0568 | D. H. Bae, J. M. Park, J. H. Na, D. H. Kim, Y. C. Kim, and J. K. Lee, “Deformation behavior of Ti–Zr–Ni–Cu–Be metallic glass and composite in the supercooled liquid region,” J Mater Res, vol. 19, no. 3, 2004.
Ti45Zr24Ni7Cu8Be16 | 613 | 0.002 | 0.07 | 349.5597 | D. H. Bae, J. M. Park, J. H. Na, D. H. Kim, Y. C. Kim, and J. K. Lee, “Deformation behavior of Ti–Zr–Ni–Cu–Be metallic glass and composite in the supercooled liquid region,” J Mater Res, vol. 19, no. 3, 2004.
Ti45Zr24Ni7Cu8Be16 | 613 | 0.002 | 0.075 | 374.4291 | D. H. Bae, J. M. Park, J. H. Na, D. H. Kim, Y. C. Kim, and J. K. Lee, “Deformation behavior of Ti–Zr–Ni–Cu–Be metallic glass and composite in the supercooled liquid region,” J Mater Res, vol. 19, no. 3, 2004.
Ti45Zr24Ni7Cu8Be16 | 613 | 0.002 | 0.08 | 404.0823 | D. H. Bae, J. M. Park, J. H. Na, D. H. Kim, Y. C. Kim, and J. K. Lee, “Deformation behavior of Ti–Zr–Ni–Cu–Be metallic glass and composite in the supercooled liquid region,” J Mater Res, vol. 19, no. 3, 2004.
Ti45Zr24Ni7Cu8Be16 | 613 | 0.002 | 0.085 | 430.9254 | D. H. Bae, J. M. Park, J. H. Na, D. H. Kim, Y. C. Kim, and J. K. Lee, “Deformation behavior of Ti–Zr–Ni–Cu–Be metallic glass and composite in the supercooled liquid region,” J Mater Res, vol. 19, no. 3, 2004.
Ti45Zr24Ni7Cu8Be16 | 613 | 0.002 | 0.09 | 455.1919 | D. H. Bae, J. M. Park, J. H. Na, D. H. Kim, Y. C. Kim, and J. K. Lee, “Deformation behavior of Ti–Zr–Ni–Cu–Be metallic glass and composite in the supercooled liquid region,” J Mater Res, vol. 19, no. 3, 2004.
Ti45Zr24Ni7Cu8Be16 | 613 | 0.002 | 0.095 | 477.6562 | D. H. Bae, J. M. Park, J. H. Na, D. H. Kim, Y. C. Kim, and J. K. Lee, “Deformation behavior of Ti–Zr–Ni–Cu–Be metallic glass and composite in the supercooled liquid region,” J Mater Res, vol. 19, no. 3, 2004.
Ti45Zr24Ni7Cu8Be16 | 613 | 0.002 | 0.1 | 506.1909 | D. H. Bae, J. M. Park, J. H. Na, D. H. Kim, Y. C. Kim, and J. K. Lee, “Deformation behavior of Ti–Zr–Ni–Cu–Be metallic glass and composite in the supercooled liquid region,” J Mater Res, vol. 19, no. 3, 2004.
Ti45Zr24Ni7Cu8Be16 | 613 | 0.002 | 0.105 | 530.7794 | D. H. Bae, J. M. Park, J. H. Na, D. H. Kim, Y. C. Kim, and J. K. Lee, “Deformation behavior of Ti–Zr–Ni–Cu–Be metallic glass and composite in the supercooled liquid region,” J Mater Res, vol. 19, no. 3, 2004.
Ti45Zr24Ni7Cu8Be16 | 613 | 0.002 | 0.11 | 554.3336 | D. H. Bae, J. M. Park, J. H. Na, D. H. Kim, Y. C. Kim, and J. K. Lee, “Deformation behavior of Ti–Zr–Ni–Cu–Be metallic glass and composite in the supercooled liquid region,” J Mater Res, vol. 19, no. 3, 2004.
Ti45Zr24Ni7Cu8Be16 | 613 | 0.002 | 0.115 | 573.9511 | D. H. Bae, J. M. Park, J. H. Na, D. H. Kim, Y. C. Kim, and J. K. Lee, “Deformation behavior of Ti–Zr–Ni–Cu–Be metallic glass and composite in the supercooled liquid region,” J Mater Res, vol. 19, no. 3, 2004.
Ti45Zr24Ni7Cu8Be16 | 613 | 0.002 | 0.12 | 594.8505 | D. H. Bae, J. M. Park, J. H. Na, D. H. Kim, Y. C. Kim, and J. K. Lee, “Deformation behavior of Ti–Zr–Ni–Cu–Be metallic glass and composite in the supercooled liquid region,” J Mater Res, vol. 19, no. 3, 2004.
Ti45Zr24Ni7Cu8Be16 | 613 | 0.002 | 0.125 | 615.6334 | D. H. Bae, J. M. Park, J. H. Na, D. H. Kim, Y. C. Kim, and J. K. Lee, “Deformation behavior of Ti–Zr–Ni–Cu–Be metallic glass and composite in the supercooled liquid region,” J Mater Res, vol. 19, no. 3, 2004.
Ti45Zr24Ni7Cu8Be16 | 613 | 0.002 | 0.13 | 632.2787 | D. H. Bae, J. M. Park, J. H. Na, D. H. Kim, Y. C. Kim, and J. K. Lee, “Deformation behavior of Ti–Zr–Ni–Cu–Be metallic glass and composite in the supercooled liquid region,” J Mater Res, vol. 19, no. 3, 2004.
Ti45Zr24Ni7Cu8Be16 | 613 | 0.002 | 0.135 | 650.6819 | D. H. Bae, J. M. Park, J. H. Na, D. H. Kim, Y. C. Kim, and J. K. Lee, “Deformation behavior of Ti–Zr–Ni–Cu–Be metallic glass and composite in the supercooled liquid region,” J Mater Res, vol. 19, no. 3, 2004.
Ti45Zr24Ni7Cu8Be16 | 613 | 0.002 | 0.14 | 663.2915 | D. H. Bae, J. M. Park, J. H. Na, D. H. Kim, Y. C. Kim, and J. K. Lee, “Deformation behavior of Ti–Zr–Ni–Cu–Be metallic glass and composite in the supercooled liquid region,” J Mater Res, vol. 19, no. 3, 2004.
Ti45Zr24Ni7Cu8Be16 | 613 | 0.002 | 0.145 | 674.7223 | D. H. Bae, J. M. Park, J. H. Na, D. H. Kim, Y. C. Kim, and J. K. Lee, “Deformation behavior of Ti–Zr–Ni–Cu–Be metallic glass and composite in the supercooled liquid region,” J Mater Res, vol. 19, no. 3, 2004.
Ti45Zr24Ni7Cu8Be16 | 613 | 0.002 | 0.15 | 685.4498 | D. H. Bae, J. M. Park, J. H. Na, D. H. Kim, Y. C. Kim, and J. K. Lee, “Deformation behavior of Ti–Zr–Ni–Cu–Be metallic glass and composite in the supercooled liquid region,” J Mater Res, vol. 19, no. 3, 2004.
Ti45Zr24Ni7Cu8Be16 | 613 | 0.002 | 0.155 | 693.8711 | D. H. Bae, J. M. Park, J. H. Na, D. H. Kim, Y. C. Kim, and J. K. Lee, “Deformation behavior of Ti–Zr–Ni–Cu–Be metallic glass and composite in the supercooled liquid region,” J Mater Res, vol. 19, no. 3, 2004.
Ti45Zr24Ni7Cu8Be16 | 613 | 0.002 | 0.16 | 700.8532 | D. H. Bae, J. M. Park, J. H. Na, D. H. Kim, Y. C. Kim, and J. K. Lee, “Deformation behavior of Ti–Zr–Ni–Cu–Be metallic glass and composite in the supercooled liquid region,” J Mater Res, vol. 19, no. 3, 2004.
Ti45Zr24Ni7Cu8Be16 | 613 | 0.002 | 0.165 | 706.4676 | D. H. Bae, J. M. Park, J. H. Na, D. H. Kim, Y. C. Kim, and J. K. Lee, “Deformation behavior of Ti–Zr–Ni–Cu–Be metallic glass and composite in the supercooled liquid region,” J Mater Res, vol. 19, no. 3, 2004.
Ti45Zr24Ni7Cu8Be16 | 613 | 0.002 | 0.17 | 711.094 | D. H. Bae, J. M. Park, J. H. Na, D. H. Kim, Y. C. Kim, and J. K. Lee, “Deformation behavior of Ti–Zr–Ni–Cu–Be metallic glass and composite in the supercooled liquid region,” J Mater Res, vol. 19, no. 3, 2004.
Ti45Zr24Ni7Cu8Be16 | 613 | 0.002 | 0.175 | 717.8655 | D. H. Bae, J. M. Park, J. H. Na, D. H. Kim, Y. C. Kim, and J. K. Lee, “Deformation behavior of Ti–Zr–Ni–Cu–Be metallic glass and composite in the supercooled liquid region,” J Mater Res, vol. 19, no. 3, 2004.
Ti45Zr24Ni7Cu8Be16 | 613 | 0.002 | 0.18 | 719.7687 | D. H. Bae, J. M. Park, J. H. Na, D. H. Kim, Y. C. Kim, and J. K. Lee, “Deformation behavior of Ti–Zr–Ni–Cu–Be metallic glass and composite in the supercooled liquid region,” J Mater Res, vol. 19, no. 3, 2004.
Ti45Zr24Ni7Cu8Be16 | 613 | 0.002 | 0.185 | 719.878 | D. H. Bae, J. M. Park, J. H. Na, D. H. Kim, Y. C. Kim, and J. K. Lee, “Deformation behavior of Ti–Zr–Ni–Cu–Be metallic glass and composite in the supercooled liquid region,” J Mater Res, vol. 19, no. 3, 2004.
Ti45Zr24Ni7Cu8Be16 | 613 | 0.002 | 0.19 | 721.3846 | D. H. Bae, J. M. Park, J. H. Na, D. H. Kim, Y. C. Kim, and J. K. Lee, “Deformation behavior of Ti–Zr–Ni–Cu–Be metallic glass and composite in the supercooled liquid region,” J Mater Res, vol. 19, no. 3, 2004.
Ti45Zr24Ni7Cu8Be16 | 613 | 0.002 | 0.195 | 719.2736 | D. H. Bae, J. M. Park, J. H. Na, D. H. Kim, Y. C. Kim, and J. K. Lee, “Deformation behavior of Ti–Zr–Ni–Cu–Be metallic glass and composite in the supercooled liquid region,” J Mater Res, vol. 19, no. 3, 2004.
Ti45Zr24Ni7Cu8Be16 | 613 | 0.002 | 0.2 | 715.5834 | D. H. Bae, J. M. Park, J. H. Na, D. H. Kim, Y. C. Kim, and J. K. Lee, “Deformation behavior of Ti–Zr–Ni–Cu–Be metallic glass and composite in the supercooled liquid region,” J Mater Res, vol. 19, no. 3, 2004.
Ti45Zr24Ni7Cu8Be16 | 613 | 0.002 | 0.205 | 711.5655 | D. H. Bae, J. M. Park, J. H. Na, D. H. Kim, Y. C. Kim, and J. K. Lee, “Deformation behavior of Ti–Zr–Ni–Cu–Be metallic glass and composite in the supercooled liquid region,” J Mater Res, vol. 19, no. 3, 2004.
Ti45Zr24Ni7Cu8Be16 | 613 | 0.002 | 0.21 | 706.9938 | D. H. Bae, J. M. Park, J. H. Na, D. H. Kim, Y. C. Kim, and J. K. Lee, “Deformation behavior of Ti–Zr–Ni–Cu–Be metallic glass and composite in the supercooled liquid region,” J Mater Res, vol. 19, no. 3, 2004.
Ti45Zr24Ni7Cu8Be16 | 613 | 0.002 | 0.215 | 700.2549 | D. H. Bae, J. M. Park, J. H. Na, D. H. Kim, Y. C. Kim, and J. K. Lee, “Deformation behavior of Ti–Zr–Ni–Cu–Be metallic glass and composite in the supercooled liquid region,” J Mater Res, vol. 19, no. 3, 2004.
Ti45Zr24Ni7Cu8Be16 | 613 | 0.002 | 0.22 | 693.3697 | D. H. Bae, J. M. Park, J. H. Na, D. H. Kim, Y. C. Kim, and J. K. Lee, “Deformation behavior of Ti–Zr–Ni–Cu–Be metallic glass and composite in the supercooled liquid region,” J Mater Res, vol. 19, no. 3, 2004.
Ti45Zr24Ni7Cu8Be16 | 613 | 0.002 | 0.225 | 685.8125 | D. H. Bae, J. M. Park, J. H. Na, D. H. Kim, Y. C. Kim, and J. K. Lee, “Deformation behavior of Ti–Zr–Ni–Cu–Be metallic glass and composite in the supercooled liquid region,” J Mater Res, vol. 19, no. 3, 2004.
Ti45Zr24Ni7Cu8Be16 | 613 | 0.002 | 0.23 | 679.7058 | D. H. Bae, J. M. Park, J. H. Na, D. H. Kim, Y. C. Kim, and J. K. Lee, “Deformation behavior of Ti–Zr–Ni–Cu–Be metallic glass and composite in the supercooled liquid region,” J Mater Res, vol. 19, no. 3, 2004.
Ti45Zr24Ni7Cu8Be16 | 613 | 0.002 | 0.235 | 673.6031 | D. H. Bae, J. M. Park, J. H. Na, D. H. Kim, Y. C. Kim, and J. K. Lee, “Deformation behavior of Ti–Zr–Ni–Cu–Be metallic glass and composite in the supercooled liquid region,” J Mater Res, vol. 19, no. 3, 2004.
Ti45Zr24Ni7Cu8Be16 | 613 | 0.002 | 0.24 | 666.8407 | D. H. Bae, J. M. Park, J. H. Na, D. H. Kim, Y. C. Kim, and J. K. Lee, “Deformation behavior of Ti–Zr–Ni–Cu–Be metallic glass and composite in the supercooled liquid region,” J Mater Res, vol. 19, no. 3, 2004.
Ti45Zr24Ni7Cu8Be16 | 613 | 0.002 | 0.245 | 659.9727 | D. H. Bae, J. M. Park, J. H. Na, D. H. Kim, Y. C. Kim, and J. K. Lee, “Deformation behavior of Ti–Zr–Ni–Cu–Be metallic glass and composite in the supercooled liquid region,” J Mater Res, vol. 19, no. 3, 2004.
Ti45Zr24Ni7Cu8Be16 | 633 | 0.002 | 0 | 0 | D. H. Bae, J. M. Park, J. H. Na, D. H. Kim, Y. C. Kim, and J. K. Lee, “Deformation behavior of Ti–Zr–Ni–Cu–Be metallic glass and composite in the supercooled liquid region,” J Mater Res, vol. 19, no. 3, 2004.
Ti45Zr24Ni7Cu8Be16 | 633 | 0.002 | 0.02 | 80.39828 | D. H. Bae, J. M. Park, J. H. Na, D. H. Kim, Y. C. Kim, and J. K. Lee, “Deformation behavior of Ti–Zr–Ni–Cu–Be metallic glass and composite in the supercooled liquid region,” J Mater Res, vol. 19, no. 3, 2004.
Ti45Zr24Ni7Cu8Be16 | 633 | 0.002 | 0.025 | 100.4632 | D. H. Bae, J. M. Park, J. H. Na, D. H. Kim, Y. C. Kim, and J. K. Lee, “Deformation behavior of Ti–Zr–Ni–Cu–Be metallic glass and composite in the supercooled liquid region,” J Mater Res, vol. 19, no. 3, 2004.
Ti45Zr24Ni7Cu8Be16 | 633 | 0.002 | 0.03 | 115.1756 | D. H. Bae, J. M. Park, J. H. Na, D. H. Kim, Y. C. Kim, and J. K. Lee, “Deformation behavior of Ti–Zr–Ni–Cu–Be metallic glass and composite in the supercooled liquid region,” J Mater Res, vol. 19, no. 3, 2004.
Ti45Zr24Ni7Cu8Be16 | 633 | 0.002 | 0.035 | 133.9525 | D. H. Bae, J. M. Park, J. H. Na, D. H. Kim, Y. C. Kim, and J. K. Lee, “Deformation behavior of Ti–Zr–Ni–Cu–Be metallic glass and composite in the supercooled liquid region,” J Mater Res, vol. 19, no. 3, 2004.
Ti45Zr24Ni7Cu8Be16 | 633 | 0.002 | 0.04 | 152.7542 | D. H. Bae, J. M. Park, J. H. Na, D. H. Kim, Y. C. Kim, and J. K. Lee, “Deformation behavior of Ti–Zr–Ni–Cu–Be metallic glass and composite in the supercooled liquid region,” J Mater Res, vol. 19, no. 3, 2004.
Ti45Zr24Ni7Cu8Be16 | 633 | 0.002 | 0.045 | 173.01 | D. H. Bae, J. M. Park, J. H. Na, D. H. Kim, Y. C. Kim, and J. K. Lee, “Deformation behavior of Ti–Zr–Ni–Cu–Be metallic glass and composite in the supercooled liquid region,” J Mater Res, vol. 19, no. 3, 2004.
Ti45Zr24Ni7Cu8Be16 | 633 | 0.002 | 0.05 | 195.5705 | D. H. Bae, J. M. Park, J. H. Na, D. H. Kim, Y. C. Kim, and J. K. Lee, “Deformation behavior of Ti–Zr–Ni–Cu–Be metallic glass and composite in the supercooled liquid region,” J Mater Res, vol. 19, no. 3, 2004.
Ti45Zr24Ni7Cu8Be16 | 633 | 0.002 | 0.055 | 216.0389 | D. H. Bae, J. M. Park, J. H. Na, D. H. Kim, Y. C. Kim, and J. K. Lee, “Deformation behavior of Ti–Zr–Ni–Cu–Be metallic glass and composite in the supercooled liquid region,” J Mater Res, vol. 19, no. 3, 2004.
Ti45Zr24Ni7Cu8Be16 | 633 | 0.002 | 0.06 | 232.9346 | D. H. Bae, J. M. Park, J. H. Na, D. H. Kim, Y. C. Kim, and J. K. Lee, “Deformation behavior of Ti–Zr–Ni–Cu–Be metallic glass and composite in the supercooled liquid region,” J Mater Res, vol. 19, no. 3, 2004.
Ti45Zr24Ni7Cu8Be16 | 633 | 0.002 | 0.065 | 251.6368 | D. H. Bae, J. M. Park, J. H. Na, D. H. Kim, Y. C. Kim, and J. K. Lee, “Deformation behavior of Ti–Zr–Ni–Cu–Be metallic glass and composite in the supercooled liquid region,” J Mater Res, vol. 19, no. 3, 2004.
Ti45Zr24Ni7Cu8Be16 | 633 | 0.002 | 0.07 | 272.2086 | D. H. Bae, J. M. Park, J. H. Na, D. H. Kim, Y. C. Kim, and J. K. Lee, “Deformation behavior of Ti–Zr–Ni–Cu–Be metallic glass and composite in the supercooled liquid region,” J Mater Res, vol. 19, no. 3, 2004.
Ti45Zr24Ni7Cu8Be16 | 633 | 0.002 | 0.075 | 289.6805 | D. H. Bae, J. M. Park, J. H. Na, D. H. Kim, Y. C. Kim, and J. K. Lee, “Deformation behavior of Ti–Zr–Ni–Cu–Be metallic glass and composite in the supercooled liquid region,” J Mater Res, vol. 19, no. 3, 2004.
Ti45Zr24Ni7Cu8Be16 | 633 | 0.002 | 0.08 | 305.8994 | D. H. Bae, J. M. Park, J. H. Na, D. H. Kim, Y. C. Kim, and J. K. Lee, “Deformation behavior of Ti–Zr–Ni–Cu–Be metallic glass and composite in the supercooled liquid region,” J Mater Res, vol. 19, no. 3, 2004.
Ti45Zr24Ni7Cu8Be16 | 633 | 0.002 | 0.085 | 322.8679 | D. H. Bae, J. M. Park, J. H. Na, D. H. Kim, Y. C. Kim, and J. K. Lee, “Deformation behavior of Ti–Zr–Ni–Cu–Be metallic glass and composite in the supercooled liquid region,” J Mater Res, vol. 19, no. 3, 2004.
Ti45Zr24Ni7Cu8Be16 | 633 | 0.002 | 0.09 | 338.8375 | D. H. Bae, J. M. Park, J. H. Na, D. H. Kim, Y. C. Kim, and J. K. Lee, “Deformation behavior of Ti–Zr–Ni–Cu–Be metallic glass and composite in the supercooled liquid region,” J Mater Res, vol. 19, no. 3, 2004.
Ti45Zr24Ni7Cu8Be16 | 633 | 0.002 | 0.095 | 353.885 | D. H. Bae, J. M. Park, J. H. Na, D. H. Kim, Y. C. Kim, and J. K. Lee, “Deformation behavior of Ti–Zr–Ni–Cu–Be metallic glass and composite in the supercooled liquid region,” J Mater Res, vol. 19, no. 3, 2004.
Ti45Zr24Ni7Cu8Be16 | 633 | 0.002 | 0.1 | 372.0584 | D. H. Bae, J. M. Park, J. H. Na, D. H. Kim, Y. C. Kim, and J. K. Lee, “Deformation behavior of Ti–Zr–Ni–Cu–Be metallic glass and composite in the supercooled liquid region,” J Mater Res, vol. 19, no. 3, 2004.
Ti45Zr24Ni7Cu8Be16 | 633 | 0.002 | 0.105 | 390.9452 | D. H. Bae, J. M. Park, J. H. Na, D. H. Kim, Y. C. Kim, and J. K. Lee, “Deformation behavior of Ti–Zr–Ni–Cu–Be metallic glass and composite in the supercooled liquid region,” J Mater Res, vol. 19, no. 3, 2004.
Ti45Zr24Ni7Cu8Be16 | 633 | 0.002 | 0.11 | 403.0681 | D. H. Bae, J. M. Park, J. H. Na, D. H. Kim, Y. C. Kim, and J. K. Lee, “Deformation behavior of Ti–Zr–Ni–Cu–Be metallic glass and composite in the supercooled liquid region,” J Mater Res, vol. 19, no. 3, 2004.
Ti45Zr24Ni7Cu8Be16 | 633 | 0.002 | 0.115 | 414.7707 | D. H. Bae, J. M. Park, J. H. Na, D. H. Kim, Y. C. Kim, and J. K. Lee, “Deformation behavior of Ti–Zr–Ni–Cu–Be metallic glass and composite in the supercooled liquid region,” J Mater Res, vol. 19, no. 3, 2004.
Ti45Zr24Ni7Cu8Be16 | 633 | 0.002 | 0.12 | 422.7867 | D. H. Bae, J. M. Park, J. H. Na, D. H. Kim, Y. C. Kim, and J. K. Lee, “Deformation behavior of Ti–Zr–Ni–Cu–Be metallic glass and composite in the supercooled liquid region,” J Mater Res, vol. 19, no. 3, 2004.
Ti45Zr24Ni7Cu8Be16 | 633 | 0.002 | 0.125 | 431.161 | D. H. Bae, J. M. Park, J. H. Na, D. H. Kim, Y. C. Kim, and J. K. Lee, “Deformation behavior of Ti–Zr–Ni–Cu–Be metallic glass and composite in the supercooled liquid region,” J Mater Res, vol. 19, no. 3, 2004.
Ti45Zr24Ni7Cu8Be16 | 633 | 0.002 | 0.13 | 437.1296 | D. H. Bae, J. M. Park, J. H. Na, D. H. Kim, Y. C. Kim, and J. K. Lee, “Deformation behavior of Ti–Zr–Ni–Cu–Be metallic glass and composite in the supercooled liquid region,” J Mater Res, vol. 19, no. 3, 2004.
Ti45Zr24Ni7Cu8Be16 | 633 | 0.002 | 0.135 | 443.4421 | D. H. Bae, J. M. Park, J. H. Na, D. H. Kim, Y. C. Kim, and J. K. Lee, “Deformation behavior of Ti–Zr–Ni–Cu–Be metallic glass and composite in the supercooled liquid region,” J Mater Res, vol. 19, no. 3, 2004.
Ti45Zr24Ni7Cu8Be16 | 633 | 0.002 | 0.14 | 447.0046 | D. H. Bae, J. M. Park, J. H. Na, D. H. Kim, Y. C. Kim, and J. K. Lee, “Deformation behavior of Ti–Zr–Ni–Cu–Be metallic glass and composite in the supercooled liquid region,” J Mater Res, vol. 19, no. 3, 2004.
Ti45Zr24Ni7Cu8Be16 | 633 | 0.002 | 0.145 | 448.9785 | D. H. Bae, J. M. Park, J. H. Na, D. H. Kim, Y. C. Kim, and J. K. Lee, “Deformation behavior of Ti–Zr–Ni–Cu–Be metallic glass and composite in the supercooled liquid region,” J Mater Res, vol. 19, no. 3, 2004.
Ti45Zr24Ni7Cu8Be16 | 633 | 0.002 | 0.15 | 449.795 | D. H. Bae, J. M. Park, J. H. Na, D. H. Kim, Y. C. Kim, and J. K. Lee, “Deformation behavior of Ti–Zr–Ni–Cu–Be metallic glass and composite in the supercooled liquid region,” J Mater Res, vol. 19, no. 3, 2004.
Ti45Zr24Ni7Cu8Be16 | 633 | 0.002 | 0.155 | 449.5885 | D. H. Bae, J. M. Park, J. H. Na, D. H. Kim, Y. C. Kim, and J. K. Lee, “Deformation behavior of Ti–Zr–Ni–Cu–Be metallic glass and composite in the supercooled liquid region,” J Mater Res, vol. 19, no. 3, 2004.
Ti45Zr24Ni7Cu8Be16 | 633 | 0.002 | 0.16 | 448.0622 | D. H. Bae, J. M. Park, J. H. Na, D. H. Kim, Y. C. Kim, and J. K. Lee, “Deformation behavior of Ti–Zr–Ni–Cu–Be metallic glass and composite in the supercooled liquid region,” J Mater Res, vol. 19, no. 3, 2004.
Ti45Zr24Ni7Cu8Be16 | 633 | 0.002 | 0.165 | 445.7023 | D. H. Bae, J. M. Park, J. H. Na, D. H. Kim, Y. C. Kim, and J. K. Lee, “Deformation behavior of Ti–Zr–Ni–Cu–Be metallic glass and composite in the supercooled liquid region,” J Mater Res, vol. 19, no. 3, 2004.
Ti45Zr24Ni7Cu8Be16 | 633 | 0.002 | 0.17 | 441.946 | D. H. Bae, J. M. Park, J. H. Na, D. H. Kim, Y. C. Kim, and J. K. Lee, “Deformation behavior of Ti–Zr–Ni–Cu–Be metallic glass and composite in the supercooled liquid region,” J Mater Res, vol. 19, no. 3, 2004.
Ti45Zr24Ni7Cu8Be16 | 633 | 0.002 | 0.175 | 438.1702 | D. H. Bae, J. M. Park, J. H. Na, D. H. Kim, Y. C. Kim, and J. K. Lee, “Deformation behavior of Ti–Zr–Ni–Cu–Be metallic glass and composite in the supercooled liquid region,” J Mater Res, vol. 19, no. 3, 2004.
Ti45Zr24Ni7Cu8Be16 | 633 | 0.002 | 0.18 | 435.9545 | D. H. Bae, J. M. Park, J. H. Na, D. H. Kim, Y. C. Kim, and J. K. Lee, “Deformation behavior of Ti–Zr–Ni–Cu–Be metallic glass and composite in the supercooled liquid region,” J Mater Res, vol. 19, no. 3, 2004.
Ti45Zr24Ni7Cu8Be16 | 633 | 0.002 | 0.185 | 431.9913 | D. H. Bae, J. M. Park, J. H. Na, D. H. Kim, Y. C. Kim, and J. K. Lee, “Deformation behavior of Ti–Zr–Ni–Cu–Be metallic glass and composite in the supercooled liquid region,” J Mater Res, vol. 19, no. 3, 2004.
Ti45Zr24Ni7Cu8Be16 | 633 | 0.002 | 0.19 | 426.6731 | D. H. Bae, J. M. Park, J. H. Na, D. H. Kim, Y. C. Kim, and J. K. Lee, “Deformation behavior of Ti–Zr–Ni–Cu–Be metallic glass and composite in the supercooled liquid region,” J Mater Res, vol. 19, no. 3, 2004.
Ti45Zr24Ni7Cu8Be16 | 633 | 0.002 | 0.195 | 423.9986 | D. H. Bae, J. M. Park, J. H. Na, D. H. Kim, Y. C. Kim, and J. K. Lee, “Deformation behavior of Ti–Zr–Ni–Cu–Be metallic glass and composite in the supercooled liquid region,” J Mater Res, vol. 19, no. 3, 2004.
Ti45Zr24Ni7Cu8Be16 | 633 | 0.002 | 0.2 | 416.4024 | D. H. Bae, J. M. Park, J. H. Na, D. H. Kim, Y. C. Kim, and J. K. Lee, “Deformation behavior of Ti–Zr–Ni–Cu–Be metallic glass and composite in the supercooled liquid region,” J Mater Res, vol. 19, no. 3, 2004.
Ti45Zr24Ni7Cu8Be16 | 633 | 0.002 | 0.205 | 411.9037 | D. H. Bae, J. M. Park, J. H. Na, D. H. Kim, Y. C. Kim, and J. K. Lee, “Deformation behavior of Ti–Zr–Ni–Cu–Be metallic glass and composite in the supercooled liquid region,” J Mater Res, vol. 19, no. 3, 2004.
Ti45Zr24Ni7Cu8Be16 | 633 | 0.002 | 0.21 | 407.3548 | D. H. Bae, J. M. Park, J. H. Na, D. H. Kim, Y. C. Kim, and J. K. Lee, “Deformation behavior of Ti–Zr–Ni–Cu–Be metallic glass and composite in the supercooled liquid region,” J Mater Res, vol. 19, no. 3, 2004.
Ti45Zr24Ni7Cu8Be16 | 633 | 0.002 | 0.215 | 399.6798 | D. H. Bae, J. M. Park, J. H. Na, D. H. Kim, Y. C. Kim, and J. K. Lee, “Deformation behavior of Ti–Zr–Ni–Cu–Be metallic glass and composite in the supercooled liquid region,” J Mater Res, vol. 19, no. 3, 2004.
Ti45Zr24Ni7Cu8Be16 | 633 | 0.002 | 0.22 | 394.9019 | D. H. Bae, J. M. Park, J. H. Na, D. H. Kim, Y. C. Kim, and J. K. Lee, “Deformation behavior of Ti–Zr–Ni–Cu–Be metallic glass and composite in the supercooled liquid region,” J Mater Res, vol. 19, no. 3, 2004.
Ti45Zr24Ni7Cu8Be16 | 633 | 0.002 | 0.225 | 389.6048 | D. H. Bae, J. M. Park, J. H. Na, D. H. Kim, Y. C. Kim, and J. K. Lee, “Deformation behavior of Ti–Zr–Ni–Cu–Be metallic glass and composite in the supercooled liquid region,” J Mater Res, vol. 19, no. 3, 2004.
Ti45Zr24Ni7Cu8Be16 | 633 | 0.002 | 0.23 | 384.1224 | D. H. Bae, J. M. Park, J. H. Na, D. H. Kim, Y. C. Kim, and J. K. Lee, “Deformation behavior of Ti–Zr–Ni–Cu–Be metallic glass and composite in the supercooled liquid region,” J Mater Res, vol. 19, no. 3, 2004.
Ti45Zr24Ni7Cu8Be16 | 633 | 0.002 | 0.235 | 378.5367 | D. H. Bae, J. M. Park, J. H. Na, D. H. Kim, Y. C. Kim, and J. K. Lee, “Deformation behavior of Ti–Zr–Ni–Cu–Be metallic glass and composite in the supercooled liquid region,” J Mater Res, vol. 19, no. 3, 2004.
Ti45Zr24Ni7Cu8Be16 | 633 | 0.002 | 0.24 | 372.5931 | D. H. Bae, J. M. Park, J. H. Na, D. H. Kim, Y. C. Kim, and J. K. Lee, “Deformation behavior of Ti–Zr–Ni–Cu–Be metallic glass and composite in the supercooled liquid region,” J Mater Res, vol. 19, no. 3, 2004.
Ti45Zr24Ni7Cu8Be16 | 633 | 0.002 | 0.245 | 368.1199 | D. H. Bae, J. M. Park, J. H. Na, D. H. Kim, Y. C. Kim, and J. K. Lee, “Deformation behavior of Ti–Zr–Ni–Cu–Be metallic glass and composite in the supercooled liquid region,” J Mater Res, vol. 19, no. 3, 2004.
Ti45Zr24Ni7Cu8Be16 | 623 | 0.01 | 0 | 0 | D. H. Bae, J. M. Park, J. H. Na, D. H. Kim, Y. C. Kim, and J. K. Lee, “Deformation behavior of Ti–Zr–Ni–Cu–Be metallic glass and composite in the supercooled liquid region,” J Mater Res, vol. 19, no. 3, 2004.
Ti45Zr24Ni7Cu8Be16 | 623 | 0.01 | 0.02 | 136.3884509 | D. H. Bae, J. M. Park, J. H. Na, D. H. Kim, Y. C. Kim, and J. K. Lee, “Deformation behavior of Ti–Zr–Ni–Cu–Be metallic glass and composite in the supercooled liquid region,” J Mater Res, vol. 19, no. 3, 2004.
Ti45Zr24Ni7Cu8Be16 | 623 | 0.01 | 0.025 | 156.197353 | D. H. Bae, J. M. Park, J. H. Na, D. H. Kim, Y. C. Kim, and J. K. Lee, “Deformation behavior of Ti–Zr–Ni–Cu–Be metallic glass and composite in the supercooled liquid region,” J Mater Res, vol. 19, no. 3, 2004.
Ti45Zr24Ni7Cu8Be16 | 623 | 0.01 | 0.03 | 201.0452966 | D. H. Bae, J. M. Park, J. H. Na, D. H. Kim, Y. C. Kim, and J. K. Lee, “Deformation behavior of Ti–Zr–Ni–Cu–Be metallic glass and composite in the supercooled liquid region,” J Mater Res, vol. 19, no. 3, 2004.
Ti45Zr24Ni7Cu8Be16 | 623 | 0.01 | 0.035 | 242.0721559 | D. H. Bae, J. M. Park, J. H. Na, D. H. Kim, Y. C. Kim, and J. K. Lee, “Deformation behavior of Ti–Zr–Ni–Cu–Be metallic glass and composite in the supercooled liquid region,” J Mater Res, vol. 19, no. 3, 2004.
Ti45Zr24Ni7Cu8Be16 | 623 | 0.01 | 0.04 | 275.674499 | D. H. Bae, J. M. Park, J. H. Na, D. H. Kim, Y. C. Kim, and J. K. Lee, “Deformation behavior of Ti–Zr–Ni–Cu–Be metallic glass and composite in the supercooled liquid region,” J Mater Res, vol. 19, no. 3, 2004.
Ti45Zr24Ni7Cu8Be16 | 623 | 0.01 | 0.045 | 310.1181961 | D. H. Bae, J. M. Park, J. H. Na, D. H. Kim, Y. C. Kim, and J. K. Lee, “Deformation behavior of Ti–Zr–Ni–Cu–Be metallic glass and composite in the supercooled liquid region,” J Mater Res, vol. 19, no. 3, 2004.
Ti45Zr24Ni7Cu8Be16 | 623 | 0.01 | 0.05 | 342.3627157 | D. H. Bae, J. M. Park, J. H. Na, D. H. Kim, Y. C. Kim, and J. K. Lee, “Deformation behavior of Ti–Zr–Ni–Cu–Be metallic glass and composite in the supercooled liquid region,” J Mater Res, vol. 19, no. 3, 2004.
Ti45Zr24Ni7Cu8Be16 | 623 | 0.01 | 0.055 | 378.8899857 | D. H. Bae, J. M. Park, J. H. Na, D. H. Kim, Y. C. Kim, and J. K. Lee, “Deformation behavior of Ti–Zr–Ni–Cu–Be metallic glass and composite in the supercooled liquid region,” J Mater Res, vol. 19, no. 3, 2004.
Ti45Zr24Ni7Cu8Be16 | 623 | 0.01 | 0.06 | 417.2471464 | D. H. Bae, J. M. Park, J. H. Na, D. H. Kim, Y. C. Kim, and J. K. Lee, “Deformation behavior of Ti–Zr–Ni–Cu–Be metallic glass and composite in the supercooled liquid region,” J Mater Res, vol. 19, no. 3, 2004.
Ti45Zr24Ni7Cu8Be16 | 623 | 0.01 | 0.065 | 450.628215 | D. H. Bae, J. M. Park, J. H. Na, D. H. Kim, Y. C. Kim, and J. K. Lee, “Deformation behavior of Ti–Zr–Ni–Cu–Be metallic glass and composite in the supercooled liquid region,” J Mater Res, vol. 19, no. 3, 2004.
Ti45Zr24Ni7Cu8Be16 | 623 | 0.01 | 0.07 | 482.3895364 | D. H. Bae, J. M. Park, J. H. Na, D. H. Kim, Y. C. Kim, and J. K. Lee, “Deformation behavior of Ti–Zr–Ni–Cu–Be metallic glass and composite in the supercooled liquid region,” J Mater Res, vol. 19, no. 3, 2004.
Ti45Zr24Ni7Cu8Be16 | 623 | 0.01 | 0.075 | 510.9865779 | D. H. Bae, J. M. Park, J. H. Na, D. H. Kim, Y. C. Kim, and J. K. Lee, “Deformation behavior of Ti–Zr–Ni–Cu–Be metallic glass and composite in the supercooled liquid region,” J Mater Res, vol. 19, no. 3, 2004.
Ti45Zr24Ni7Cu8Be16 | 623 | 0.01 | 0.08 | 565.9542176 | D. H. Bae, J. M. Park, J. H. Na, D. H. Kim, Y. C. Kim, and J. K. Lee, “Deformation behavior of Ti–Zr–Ni–Cu–Be metallic glass and composite in the supercooled liquid region,” J Mater Res, vol. 19, no. 3, 2004.
Ti45Zr24Ni7Cu8Be16 | 623 | 0.01 | 0.085 | 607.7443192 | D. H. Bae, J. M. Park, J. H. Na, D. H. Kim, Y. C. Kim, and J. K. Lee, “Deformation behavior of Ti–Zr–Ni–Cu–Be metallic glass and composite in the supercooled liquid region,” J Mater Res, vol. 19, no. 3, 2004.
Ti45Zr24Ni7Cu8Be16 | 623 | 0.01 | 0.09 | 644.9887405 | D. H. Bae, J. M. Park, J. H. Na, D. H. Kim, Y. C. Kim, and J. K. Lee, “Deformation behavior of Ti–Zr–Ni–Cu–Be metallic glass and composite in the supercooled liquid region,” J Mater Res, vol. 19, no. 3, 2004.
Ti45Zr24Ni7Cu8Be16 | 623 | 0.01 | 0.095 | 683.7799956 | D. H. Bae, J. M. Park, J. H. Na, D. H. Kim, Y. C. Kim, and J. K. Lee, “Deformation behavior of Ti–Zr–Ni–Cu–Be metallic glass and composite in the supercooled liquid region,” J Mater Res, vol. 19, no. 3, 2004.
Ti45Zr24Ni7Cu8Be16 | 623 | 0.01 | 0.1 | 723.5867875 | D. H. Bae, J. M. Park, J. H. Na, D. H. Kim, Y. C. Kim, and J. K. Lee, “Deformation behavior of Ti–Zr–Ni–Cu–Be metallic glass and composite in the supercooled liquid region,” J Mater Res, vol. 19, no. 3, 2004.
Ti45Zr24Ni7Cu8Be16 | 623 | 0.01 | 0.105 | 760.3937946 | D. H. Bae, J. M. Park, J. H. Na, D. H. Kim, Y. C. Kim, and J. K. Lee, “Deformation behavior of Ti–Zr–Ni–Cu–Be metallic glass and composite in the supercooled liquid region,” J Mater Res, vol. 19, no. 3, 2004.
Ti45Zr24Ni7Cu8Be16 | 623 | 0.01 | 0.11 | 796.5073286 | D. H. Bae, J. M. Park, J. H. Na, D. H. Kim, Y. C. Kim, and J. K. Lee, “Deformation behavior of Ti–Zr–Ni–Cu–Be metallic glass and composite in the supercooled liquid region,” J Mater Res, vol. 19, no. 3, 2004.
Ti45Zr24Ni7Cu8Be16 | 623 | 0.01 | 0.115 | 822.7976385 | D. H. Bae, J. M. Park, J. H. Na, D. H. Kim, Y. C. Kim, and J. K. Lee, “Deformation behavior of Ti–Zr–Ni–Cu–Be metallic glass and composite in the supercooled liquid region,” J Mater Res, vol. 19, no. 3, 2004.
Ti45Zr24Ni7Cu8Be16 | 623 | 0.01 | 0.12 | 851.4171593 | D. H. Bae, J. M. Park, J. H. Na, D. H. Kim, Y. C. Kim, and J. K. Lee, “Deformation behavior of Ti–Zr–Ni–Cu–Be metallic glass and composite in the supercooled liquid region,” J Mater Res, vol. 19, no. 3, 2004.
Ti45Zr24Ni7Cu8Be16 | 623 | 0.01 | 0.125 | 890.5769416 | D. H. Bae, J. M. Park, J. H. Na, D. H. Kim, Y. C. Kim, and J. K. Lee, “Deformation behavior of Ti–Zr–Ni–Cu–Be metallic glass and composite in the supercooled liquid region,” J Mater Res, vol. 19, no. 3, 2004.
Ti45Zr24Ni7Cu8Be16 | 623 | 0.01 | 0.13 | 933.0551959 | D. H. Bae, J. M. Park, J. H. Na, D. H. Kim, Y. C. Kim, and J. K. Lee, “Deformation behavior of Ti–Zr–Ni–Cu–Be metallic glass and composite in the supercooled liquid region,” J Mater Res, vol. 19, no. 3, 2004.
Ti45Zr24Ni7Cu8Be16 | 623 | 0.01 | 0.135 | 965.8033671 | D. H. Bae, J. M. Park, J. H. Na, D. H. Kim, Y. C. Kim, and J. K. Lee, “Deformation behavior of Ti–Zr–Ni–Cu–Be metallic glass and composite in the supercooled liquid region,” J Mater Res, vol. 19, no. 3, 2004.
Ti45Zr24Ni7Cu8Be16 | 623 | 0.01 | 0.14 | 990.8681163 | D. H. Bae, J. M. Park, J. H. Na, D. H. Kim, Y. C. Kim, and J. K. Lee, “Deformation behavior of Ti–Zr–Ni–Cu–Be metallic glass and composite in the supercooled liquid region,” J Mater Res, vol. 19, no. 3, 2004.
Ti45Zr24Ni7Cu8Be16 | 623 | 0.01 | 0.145 | 1012.265331 | D. H. Bae, J. M. Park, J. H. Na, D. H. Kim, Y. C. Kim, and J. K. Lee, “Deformation behavior of Ti–Zr–Ni–Cu–Be metallic glass and composite in the supercooled liquid region,” J Mater Res, vol. 19, no. 3, 2004.
Ti45Zr24Ni7Cu8Be16 | 623 | 0.01 | 0.15 | 1042.424406 | D. H. Bae, J. M. Park, J. H. Na, D. H. Kim, Y. C. Kim, and J. K. Lee, “Deformation behavior of Ti–Zr–Ni–Cu–Be metallic glass and composite in the supercooled liquid region,” J Mater Res, vol. 19, no. 3, 2004.
Ti45Zr24Ni7Cu8Be16 | 623 | 0.01 | 0.155 | 1062.879364 | D. H. Bae, J. M. Park, J. H. Na, D. H. Kim, Y. C. Kim, and J. K. Lee, “Deformation behavior of Ti–Zr–Ni–Cu–Be metallic glass and composite in the supercooled liquid region,” J Mater Res, vol. 19, no. 3, 2004.
Ti45Zr24Ni7Cu8Be16 | 623 | 0.01 | 0.16 | 1082.328145 | D. H. Bae, J. M. Park, J. H. Na, D. H. Kim, Y. C. Kim, and J. K. Lee, “Deformation behavior of Ti–Zr–Ni–Cu–Be metallic glass and composite in the supercooled liquid region,” J Mater Res, vol. 19, no. 3, 2004.
Ti45Zr24Ni7Cu8Be16 | 623 | 0.01 | 0.165 | 1099.144603 | D. H. Bae, J. M. Park, J. H. Na, D. H. Kim, Y. C. Kim, and J. K. Lee, “Deformation behavior of Ti–Zr–Ni–Cu–Be metallic glass and composite in the supercooled liquid region,” J Mater Res, vol. 19, no. 3, 2004.
Ti45Zr24Ni7Cu8Be16 | 623 | 0.01 | 0.17 | 1113.440223 | D. H. Bae, J. M. Park, J. H. Na, D. H. Kim, Y. C. Kim, and J. K. Lee, “Deformation behavior of Ti–Zr–Ni–Cu–Be metallic glass and composite in the supercooled liquid region,” J Mater Res, vol. 19, no. 3, 2004.
Ti45Zr24Ni7Cu8Be16 | 623 | 0.01 | 0.175 | 1125.890207 | D. H. Bae, J. M. Park, J. H. Na, D. H. Kim, Y. C. Kim, and J. K. Lee, “Deformation behavior of Ti–Zr–Ni–Cu–Be metallic glass and composite in the supercooled liquid region,” J Mater Res, vol. 19, no. 3, 2004.
Ti45Zr24Ni7Cu8Be16 | 623 | 0.01 | 0.18 | 1134.536237 | D. H. Bae, J. M. Park, J. H. Na, D. H. Kim, Y. C. Kim, and J. K. Lee, “Deformation behavior of Ti–Zr–Ni–Cu–Be metallic glass and composite in the supercooled liquid region,” J Mater Res, vol. 19, no. 3, 2004.
Ti45Zr24Ni7Cu8Be16 | 623 | 0.01 | 0.185 | 1138.326564 | D. H. Bae, J. M. Park, J. H. Na, D. H. Kim, Y. C. Kim, and J. K. Lee, “Deformation behavior of Ti–Zr–Ni–Cu–Be metallic glass and composite in the supercooled liquid region,” J Mater Res, vol. 19, no. 3, 2004.
Ti45Zr24Ni7Cu8Be16 | 623 | 0.01 | 0.19 | 1137.876196 | D. H. Bae, J. M. Park, J. H. Na, D. H. Kim, Y. C. Kim, and J. K. Lee, “Deformation behavior of Ti–Zr–Ni–Cu–Be metallic glass and composite in the supercooled liquid region,” J Mater Res, vol. 19, no. 3, 2004.
Ti45Zr24Ni7Cu8Be16 | 623 | 0.01 | 0.195 | 1130.354265 | D. H. Bae, J. M. Park, J. H. Na, D. H. Kim, Y. C. Kim, and J. K. Lee, “Deformation behavior of Ti–Zr–Ni–Cu–Be metallic glass and composite in the supercooled liquid region,” J Mater Res, vol. 19, no. 3, 2004.
Ti45Zr24Ni7Cu8Be16 | 623 | 0.01 | 0.2 | 1118.841817 | D. H. Bae, J. M. Park, J. H. Na, D. H. Kim, Y. C. Kim, and J. K. Lee, “Deformation behavior of Ti–Zr–Ni–Cu–Be metallic glass and composite in the supercooled liquid region,” J Mater Res, vol. 19, no. 3, 2004.
Ti45Zr24Ni7Cu8Be16 | 623 | 0.01 | 0.205 | 1104.396095 | D. H. Bae, J. M. Park, J. H. Na, D. H. Kim, Y. C. Kim, and J. K. Lee, “Deformation behavior of Ti–Zr–Ni–Cu–Be metallic glass and composite in the supercooled liquid region,” J Mater Res, vol. 19, no. 3, 2004.
Ti45Zr24Ni7Cu8Be16 | 623 | 0.01 | 0.21 | 1084.98101 | D. H. Bae, J. M. Park, J. H. Na, D. H. Kim, Y. C. Kim, and J. K. Lee, “Deformation behavior of Ti–Zr–Ni–Cu–Be metallic glass and composite in the supercooled liquid region,” J Mater Res, vol. 19, no. 3, 2004.
Ti45Zr24Ni7Cu8Be16 | 623 | 0.01 | 0.215 | 1060.642132 | D. H. Bae, J. M. Park, J. H. Na, D. H. Kim, Y. C. Kim, and J. K. Lee, “Deformation behavior of Ti–Zr–Ni–Cu–Be metallic glass and composite in the supercooled liquid region,” J Mater Res, vol. 19, no. 3, 2004.
Ti45Zr24Ni7Cu8Be16 | 623 | 0.01 | 0.22 | 1033.761365 | D. H. Bae, J. M. Park, J. H. Na, D. H. Kim, Y. C. Kim, and J. K. Lee, “Deformation behavior of Ti–Zr–Ni–Cu–Be metallic glass and composite in the supercooled liquid region,” J Mater Res, vol. 19, no. 3, 2004.
Ti45Zr24Ni7Cu8Be16 | 623 | 0.01 | 0.225 | 1002.819088 | D. H. Bae, J. M. Park, J. H. Na, D. H. Kim, Y. C. Kim, and J. K. Lee, “Deformation behavior of Ti–Zr–Ni–Cu–Be metallic glass and composite in the supercooled liquid region,” J Mater Res, vol. 19, no. 3, 2004.
Ti45Zr24Ni7Cu8Be16 | 623 | 0.01 | 0.23 | 975.0495114 | D. H. Bae, J. M. Park, J. H. Na, D. H. Kim, Y. C. Kim, and J. K. Lee, “Deformation behavior of Ti–Zr–Ni–Cu–Be metallic glass and composite in the supercooled liquid region,” J Mater Res, vol. 19, no. 3, 2004.
Ti45Zr24Ni7Cu8Be16 | 623 | 0.01 | 0.235 | 944.1837944 | D. H. Bae, J. M. Park, J. H. Na, D. H. Kim, Y. C. Kim, and J. K. Lee, “Deformation behavior of Ti–Zr–Ni–Cu–Be metallic glass and composite in the supercooled liquid region,” J Mater Res, vol. 19, no. 3, 2004.
Ti45Zr24Ni7Cu8Be16 | 623 | 0.01 | 0.24 | 921.8082584 | D. H. Bae, J. M. Park, J. H. Na, D. H. Kim, Y. C. Kim, and J. K. Lee, “Deformation behavior of Ti–Zr–Ni–Cu–Be metallic glass and composite in the supercooled liquid region,” J Mater Res, vol. 19, no. 3, 2004.
Ti45Zr24Ni7Cu8Be16 | 623 | 0.01 | 0.245 | 900.8431529 | D. H. Bae, J. M. Park, J. H. Na, D. H. Kim, Y. C. Kim, and J. K. Lee, “Deformation behavior of Ti–Zr–Ni–Cu–Be metallic glass and composite in the supercooled liquid region,” J Mater Res, vol. 19, no. 3, 2004.
Ti45Zr24Ni7Cu8Be16 | 623 | 0.002 | 0 | 0 | D. H. Bae, J. M. Park, J. H. Na, D. H. Kim, Y. C. Kim, and J. K. Lee, “Deformation behavior of Ti–Zr–Ni–Cu–Be metallic glass and composite in the supercooled liquid region,” J Mater Res, vol. 19, no. 3, 2004.
Ti45Zr24Ni7Cu8Be16 | 623 | 0.002 | 0.02 | 76.5270298 | D. H. Bae, J. M. Park, J. H. Na, D. H. Kim, Y. C. Kim, and J. K. Lee, “Deformation behavior of Ti–Zr–Ni–Cu–Be metallic glass and composite in the supercooled liquid region,” J Mater Res, vol. 19, no. 3, 2004.
Ti45Zr24Ni7Cu8Be16 | 623 | 0.002 | 0.025 | 85.8284964 | D. H. Bae, J. M. Park, J. H. Na, D. H. Kim, Y. C. Kim, and J. K. Lee, “Deformation behavior of Ti–Zr–Ni–Cu–Be metallic glass and composite in the supercooled liquid region,” J Mater Res, vol. 19, no. 3, 2004.
Ti45Zr24Ni7Cu8Be16 | 623 | 0.002 | 0.03 | 103.828912 | D. H. Bae, J. M. Park, J. H. Na, D. H. Kim, Y. C. Kim, and J. K. Lee, “Deformation behavior of Ti–Zr–Ni–Cu–Be metallic glass and composite in the supercooled liquid region,” J Mater Res, vol. 19, no. 3, 2004.
Ti45Zr24Ni7Cu8Be16 | 623 | 0.002 | 0.035 | 133.53207 | D. H. Bae, J. M. Park, J. H. Na, D. H. Kim, Y. C. Kim, and J. K. Lee, “Deformation behavior of Ti–Zr–Ni–Cu–Be metallic glass and composite in the supercooled liquid region,” J Mater Res, vol. 19, no. 3, 2004.
Ti45Zr24Ni7Cu8Be16 | 623 | 0.002 | 0.04 | 152.244411 | D. H. Bae, J. M. Park, J. H. Na, D. H. Kim, Y. C. Kim, and J. K. Lee, “Deformation behavior of Ti–Zr–Ni–Cu–Be metallic glass and composite in the supercooled liquid region,” J Mater Res, vol. 19, no. 3, 2004.
Ti45Zr24Ni7Cu8Be16 | 623 | 0.002 | 0.045 | 172.286292 | D. H. Bae, J. M. Park, J. H. Na, D. H. Kim, Y. C. Kim, and J. K. Lee, “Deformation behavior of Ti–Zr–Ni–Cu–Be metallic glass and composite in the supercooled liquid region,” J Mater Res, vol. 19, no. 3, 2004.
Ti45Zr24Ni7Cu8Be16 | 623 | 0.002 | 0.05 | 193.147158 | D. H. Bae, J. M. Park, J. H. Na, D. H. Kim, Y. C. Kim, and J. K. Lee, “Deformation behavior of Ti–Zr–Ni–Cu–Be metallic glass and composite in the supercooled liquid region,” J Mater Res, vol. 19, no. 3, 2004.
Ti45Zr24Ni7Cu8Be16 | 623 | 0.002 | 0.055 | 212.652828 | D. H. Bae, J. M. Park, J. H. Na, D. H. Kim, Y. C. Kim, and J. K. Lee, “Deformation behavior of Ti–Zr–Ni–Cu–Be metallic glass and composite in the supercooled liquid region,” J Mater Res, vol. 19, no. 3, 2004.
Ti45Zr24Ni7Cu8Be16 | 623 | 0.002 | 0.06 | 233.508635 | D. H. Bae, J. M. Park, J. H. Na, D. H. Kim, Y. C. Kim, and J. K. Lee, “Deformation behavior of Ti–Zr–Ni–Cu–Be metallic glass and composite in the supercooled liquid region,” J Mater Res, vol. 19, no. 3, 2004.
Ti45Zr24Ni7Cu8Be16 | 623 | 0.002 | 0.065 | 252.092888 | D. H. Bae, J. M. Park, J. H. Na, D. H. Kim, Y. C. Kim, and J. K. Lee, “Deformation behavior of Ti–Zr–Ni–Cu–Be metallic glass and composite in the supercooled liquid region,” J Mater Res, vol. 19, no. 3, 2004.
Ti45Zr24Ni7Cu8Be16 | 623 | 0.002 | 0.07 | 270.224962 | D. H. Bae, J. M. Park, J. H. Na, D. H. Kim, Y. C. Kim, and J. K. Lee, “Deformation behavior of Ti–Zr–Ni–Cu–Be metallic glass and composite in the supercooled liquid region,” J Mater Res, vol. 19, no. 3, 2004.
Ti45Zr24Ni7Cu8Be16 | 623 | 0.002 | 0.075 | 290.904098 | D. H. Bae, J. M. Park, J. H. Na, D. H. Kim, Y. C. Kim, and J. K. Lee, “Deformation behavior of Ti–Zr–Ni–Cu–Be metallic glass and composite in the supercooled liquid region,” J Mater Res, vol. 19, no. 3, 2004.
Ti45Zr24Ni7Cu8Be16 | 623 | 0.002 | 0.08 | 310.95972 | D. H. Bae, J. M. Park, J. H. Na, D. H. Kim, Y. C. Kim, and J. K. Lee, “Deformation behavior of Ti–Zr–Ni–Cu–Be metallic glass and composite in the supercooled liquid region,” J Mater Res, vol. 19, no. 3, 2004.
Ti45Zr24Ni7Cu8Be16 | 623 | 0.002 | 0.085 | 329.968161 | D. H. Bae, J. M. Park, J. H. Na, D. H. Kim, Y. C. Kim, and J. K. Lee, “Deformation behavior of Ti–Zr–Ni–Cu–Be metallic glass and composite in the supercooled liquid region,” J Mater Res, vol. 19, no. 3, 2004.
Ti45Zr24Ni7Cu8Be16 | 623 | 0.002 | 0.09 | 350.87974 | D. H. Bae, J. M. Park, J. H. Na, D. H. Kim, Y. C. Kim, and J. K. Lee, “Deformation behavior of Ti–Zr–Ni–Cu–Be metallic glass and composite in the supercooled liquid region,” J Mater Res, vol. 19, no. 3, 2004.
Ti45Zr24Ni7Cu8Be16 | 623 | 0.002 | 0.095 | 372.733558 | D. H. Bae, J. M. Park, J. H. Na, D. H. Kim, Y. C. Kim, and J. K. Lee, “Deformation behavior of Ti–Zr–Ni–Cu–Be metallic glass and composite in the supercooled liquid region,” J Mater Res, vol. 19, no. 3, 2004.
Ti45Zr24Ni7Cu8Be16 | 623 | 0.002 | 0.1 | 391.034224 | D. H. Bae, J. M. Park, J. H. Na, D. H. Kim, Y. C. Kim, and J. K. Lee, “Deformation behavior of Ti–Zr–Ni–Cu–Be metallic glass and composite in the supercooled liquid region,” J Mater Res, vol. 19, no. 3, 2004.
Ti45Zr24Ni7Cu8Be16 | 623 | 0.002 | 0.105 | 410.682812 | D. H. Bae, J. M. Park, J. H. Na, D. H. Kim, Y. C. Kim, and J. K. Lee, “Deformation behavior of Ti–Zr–Ni–Cu–Be metallic glass and composite in the supercooled liquid region,” J Mater Res, vol. 19, no. 3, 2004.
Ti45Zr24Ni7Cu8Be16 | 623 | 0.002 | 0.11 | 427.320967 | D. H. Bae, J. M. Park, J. H. Na, D. H. Kim, Y. C. Kim, and J. K. Lee, “Deformation behavior of Ti–Zr–Ni–Cu–Be metallic glass and composite in the supercooled liquid region,” J Mater Res, vol. 19, no. 3, 2004.
Ti45Zr24Ni7Cu8Be16 | 623 | 0.002 | 0.115 | 442.784751 | D. H. Bae, J. M. Park, J. H. Na, D. H. Kim, Y. C. Kim, and J. K. Lee, “Deformation behavior of Ti–Zr–Ni–Cu–Be metallic glass and composite in the supercooled liquid region,” J Mater Res, vol. 19, no. 3, 2004.
Ti45Zr24Ni7Cu8Be16 | 623 | 0.002 | 0.12 | 457.945845 | D. H. Bae, J. M. Park, J. H. Na, D. H. Kim, Y. C. Kim, and J. K. Lee, “Deformation behavior of Ti–Zr–Ni–Cu–Be metallic glass and composite in the supercooled liquid region,” J Mater Res, vol. 19, no. 3, 2004.
Ti45Zr24Ni7Cu8Be16 | 623 | 0.002 | 0.125 | 472.281791 | D. H. Bae, J. M. Park, J. H. Na, D. H. Kim, Y. C. Kim, and J. K. Lee, “Deformation behavior of Ti–Zr–Ni–Cu–Be metallic glass and composite in the supercooled liquid region,” J Mater Res, vol. 19, no. 3, 2004.
Ti45Zr24Ni7Cu8Be16 | 623 | 0.002 | 0.13 | 484.902412 | D. H. Bae, J. M. Park, J. H. Na, D. H. Kim, Y. C. Kim, and J. K. Lee, “Deformation behavior of Ti–Zr–Ni–Cu–Be metallic glass and composite in the supercooled liquid region,” J Mater Res, vol. 19, no. 3, 2004.
Ti45Zr24Ni7Cu8Be16 | 623 | 0.002 | 0.135 | 495.917689 | D. H. Bae, J. M. Park, J. H. Na, D. H. Kim, Y. C. Kim, and J. K. Lee, “Deformation behavior of Ti–Zr–Ni–Cu–Be metallic glass and composite in the supercooled liquid region,” J Mater Res, vol. 19, no. 3, 2004.
Ti45Zr24Ni7Cu8Be16 | 623 | 0.002 | 0.14 | 506.417249 | D. H. Bae, J. M. Park, J. H. Na, D. H. Kim, Y. C. Kim, and J. K. Lee, “Deformation behavior of Ti–Zr–Ni–Cu–Be metallic glass and composite in the supercooled liquid region,” J Mater Res, vol. 19, no. 3, 2004.
Ti45Zr24Ni7Cu8Be16 | 623 | 0.002 | 0.145 | 515.94643 | D. H. Bae, J. M. Park, J. H. Na, D. H. Kim, Y. C. Kim, and J. K. Lee, “Deformation behavior of Ti–Zr–Ni–Cu–Be metallic glass and composite in the supercooled liquid region,” J Mater Res, vol. 19, no. 3, 2004.
Ti45Zr24Ni7Cu8Be16 | 623 | 0.002 | 0.15 | 523.53947 | D. H. Bae, J. M. Park, J. H. Na, D. H. Kim, Y. C. Kim, and J. K. Lee, “Deformation behavior of Ti–Zr–Ni–Cu–Be metallic glass and composite in the supercooled liquid region,” J Mater Res, vol. 19, no. 3, 2004.
Ti45Zr24Ni7Cu8Be16 | 623 | 0.002 | 0.155 | 531.135006 | D. H. Bae, J. M. Park, J. H. Na, D. H. Kim, Y. C. Kim, and J. K. Lee, “Deformation behavior of Ti–Zr–Ni–Cu–Be metallic glass and composite in the supercooled liquid region,” J Mater Res, vol. 19, no. 3, 2004.
Ti45Zr24Ni7Cu8Be16 | 623 | 0.002 | 0.16 | 537.933947 | D. H. Bae, J. M. Park, J. H. Na, D. H. Kim, Y. C. Kim, and J. K. Lee, “Deformation behavior of Ti–Zr–Ni–Cu–Be metallic glass and composite in the supercooled liquid region,” J Mater Res, vol. 19, no. 3, 2004.
Ti45Zr24Ni7Cu8Be16 | 623 | 0.002 | 0.165 | 542.917931 | D. H. Bae, J. M. Park, J. H. Na, D. H. Kim, Y. C. Kim, and J. K. Lee, “Deformation behavior of Ti–Zr–Ni–Cu–Be metallic glass and composite in the supercooled liquid region,” J Mater Res, vol. 19, no. 3, 2004.
Ti45Zr24Ni7Cu8Be16 | 623 | 0.002 | 0.17 | 545.823895 | D. H. Bae, J. M. Park, J. H. Na, D. H. Kim, Y. C. Kim, and J. K. Lee, “Deformation behavior of Ti–Zr–Ni–Cu–Be metallic glass and composite in the supercooled liquid region,” J Mater Res, vol. 19, no. 3, 2004.
Ti45Zr24Ni7Cu8Be16 | 623 | 0.002 | 0.175 | 548.683331 | D. H. Bae, J. M. Park, J. H. Na, D. H. Kim, Y. C. Kim, and J. K. Lee, “Deformation behavior of Ti–Zr–Ni–Cu–Be metallic glass and composite in the supercooled liquid region,” J Mater Res, vol. 19, no. 3, 2004.
Ti45Zr24Ni7Cu8Be16 | 623 | 0.002 | 0.18 | 552.312702 | D. H. Bae, J. M. Park, J. H. Na, D. H. Kim, Y. C. Kim, and J. K. Lee, “Deformation behavior of Ti–Zr–Ni–Cu–Be metallic glass and composite in the supercooled liquid region,” J Mater Res, vol. 19, no. 3, 2004.
Ti45Zr24Ni7Cu8Be16 | 623 | 0.002 | 0.185 | 553.866417 | D. H. Bae, J. M. Park, J. H. Na, D. H. Kim, Y. C. Kim, and J. K. Lee, “Deformation behavior of Ti–Zr–Ni–Cu–Be metallic glass and composite in the supercooled liquid region,” J Mater Res, vol. 19, no. 3, 2004.
Ti45Zr24Ni7Cu8Be16 | 623 | 0.002 | 0.19 | 554.745013 | D. H. Bae, J. M. Park, J. H. Na, D. H. Kim, Y. C. Kim, and J. K. Lee, “Deformation behavior of Ti–Zr–Ni–Cu–Be metallic glass and composite in the supercooled liquid region,” J Mater Res, vol. 19, no. 3, 2004.
Ti45Zr24Ni7Cu8Be16 | 623 | 0.002 | 0.195 | 554.789067 | D. H. Bae, J. M. Park, J. H. Na, D. H. Kim, Y. C. Kim, and J. K. Lee, “Deformation behavior of Ti–Zr–Ni–Cu–Be metallic glass and composite in the supercooled liquid region,” J Mater Res, vol. 19, no. 3, 2004.
Ti45Zr24Ni7Cu8Be16 | 623 | 0.002 | 0.2 | 551.845749 | D. H. Bae, J. M. Park, J. H. Na, D. H. Kim, Y. C. Kim, and J. K. Lee, “Deformation behavior of Ti–Zr–Ni–Cu–Be metallic glass and composite in the supercooled liquid region,” J Mater Res, vol. 19, no. 3, 2004.
Ti45Zr24Ni7Cu8Be16 | 623 | 0.002 | 0.205 | 549.398826 | D. H. Bae, J. M. Park, J. H. Na, D. H. Kim, Y. C. Kim, and J. K. Lee, “Deformation behavior of Ti–Zr–Ni–Cu–Be metallic glass and composite in the supercooled liquid region,” J Mater Res, vol. 19, no. 3, 2004.
Ti45Zr24Ni7Cu8Be16 | 623 | 0.002 | 0.21 | 546.17931 | D. H. Bae, J. M. Park, J. H. Na, D. H. Kim, Y. C. Kim, and J. K. Lee, “Deformation behavior of Ti–Zr–Ni–Cu–Be metallic glass and composite in the supercooled liquid region,” J Mater Res, vol. 19, no. 3, 2004.
Ti45Zr24Ni7Cu8Be16 | 623 | 0.002 | 0.215 | 543.113592 | D. H. Bae, J. M. Park, J. H. Na, D. H. Kim, Y. C. Kim, and J. K. Lee, “Deformation behavior of Ti–Zr–Ni–Cu–Be metallic glass and composite in the supercooled liquid region,” J Mater Res, vol. 19, no. 3, 2004.
Ti45Zr24Ni7Cu8Be16 | 623 | 0.002 | 0.22 | 539.346677 | D. H. Bae, J. M. Park, J. H. Na, D. H. Kim, Y. C. Kim, and J. K. Lee, “Deformation behavior of Ti–Zr–Ni–Cu–Be metallic glass and composite in the supercooled liquid region,” J Mater Res, vol. 19, no. 3, 2004.
Ti45Zr24Ni7Cu8Be16 | 623 | 0.002 | 0.225 | 534.415102 | D. H. Bae, J. M. Park, J. H. Na, D. H. Kim, Y. C. Kim, and J. K. Lee, “Deformation behavior of Ti–Zr–Ni–Cu–Be metallic glass and composite in the supercooled liquid region,” J Mater Res, vol. 19, no. 3, 2004.
Ti45Zr24Ni7Cu8Be16 | 623 | 0.002 | 0.23 | 528.890917 | D. H. Bae, J. M. Park, J. H. Na, D. H. Kim, Y. C. Kim, and J. K. Lee, “Deformation behavior of Ti–Zr–Ni–Cu–Be metallic glass and composite in the supercooled liquid region,” J Mater Res, vol. 19, no. 3, 2004.
Ti45Zr24Ni7Cu8Be16 | 623 | 0.002 | 0.235 | 524.474024 | D. H. Bae, J. M. Park, J. H. Na, D. H. Kim, Y. C. Kim, and J. K. Lee, “Deformation behavior of Ti–Zr–Ni–Cu–Be metallic glass and composite in the supercooled liquid region,” J Mater Res, vol. 19, no. 3, 2004.
Ti45Zr24Ni7Cu8Be16 | 623 | 0.002 | 0.24 | 518.573178 | D. H. Bae, J. M. Park, J. H. Na, D. H. Kim, Y. C. Kim, and J. K. Lee, “Deformation behavior of Ti–Zr–Ni–Cu–Be metallic glass and composite in the supercooled liquid region,” J Mater Res, vol. 19, no. 3, 2004.
Ti45Zr24Ni7Cu8Be16 | 623 | 0.002 | 0.245 | 513.856648 | D. H. Bae, J. M. Park, J. H. Na, D. H. Kim, Y. C. Kim, and J. K. Lee, “Deformation behavior of Ti–Zr–Ni–Cu–Be metallic glass and composite in the supercooled liquid region,” J Mater Res, vol. 19, no. 3, 2004.
Cu47Ti33Zr11Ni6Sn2Si1 | 760 | 0.002 | 0 | 0 | doi: 10.1016/S1359-6454(02)00024-1
Cu47Ti33Zr11Ni6Sn2Si1 | 760 | 0.002 | 0.02 | 25.65086 | doi: 10.1016/S1359-6454(02)00024-1
Cu47Ti33Zr11Ni6Sn2Si1 | 760 | 0.002 | 0.025 | 36.72319 | doi: 10.1016/S1359-6454(02)00024-1
Cu47Ti33Zr11Ni6Sn2Si1 | 760 | 0.002 | 0.03 | 46.84734 | doi: 10.1016/S1359-6454(02)00024-1
Cu47Ti33Zr11Ni6Sn2Si1 | 760 | 0.002 | 0.035 | 55.16401 | doi: 10.1016/S1359-6454(02)00024-1
Cu47Ti33Zr11Ni6Sn2Si1 | 760 | 0.002 | 0.04 | 62.36417 | doi: 10.1016/S1359-6454(02)00024-1
Cu47Ti33Zr11Ni6Sn2Si1 | 760 | 0.002 | 0.045 | 69.07431 | doi: 10.1016/S1359-6454(02)00024-1
Cu47Ti33Zr11Ni6Sn2Si1 | 760 | 0.002 | 0.05 | 75.71513 | doi: 10.1016/S1359-6454(02)00024-1
Cu47Ti33Zr11Ni6Sn2Si1 | 760 | 0.002 | 0.055 | 80.82493 | doi: 10.1016/S1359-6454(02)00024-1
Cu47Ti33Zr11Ni6Sn2Si1 | 760 | 0.002 | 0.06 | 85.4461 | doi: 10.1016/S1359-6454(02)00024-1
Cu47Ti33Zr11Ni6Sn2Si1 | 760 | 0.002 | 0.065 | 88.29962 | doi: 10.1016/S1359-6454(02)00024-1
Cu47Ti33Zr11Ni6Sn2Si1 | 760 | 0.002 | 0.07 | 91.78267 | doi: 10.1016/S1359-6454(02)00024-1
Cu47Ti33Zr11Ni6Sn2Si1 | 760 | 0.002 | 0.075 | 94.48918 | doi: 10.1016/S1359-6454(02)00024-1
Cu47Ti33Zr11Ni6Sn2Si1 | 760 | 0.002 | 0.08 | 96.26626 | doi: 10.1016/S1359-6454(02)00024-1
Cu47Ti33Zr11Ni6Sn2Si1 | 760 | 0.002 | 0.085 | 98.18575 | doi: 10.1016/S1359-6454(02)00024-1
Cu47Ti33Zr11Ni6Sn2Si1 | 760 | 0.002 | 0.09 | 98.28711 | doi: 10.1016/S1359-6454(02)00024-1
Cu47Ti33Zr11Ni6Sn2Si1 | 760 | 0.002 | 0.095 | 97.20749 | doi: 10.1016/S1359-6454(02)00024-1
Cu47Ti33Zr11Ni6Sn2Si1 | 760 | 0.002 | 0.1 | 95.59429 | doi: 10.1016/S1359-6454(02)00024-1
Cu47Ti33Zr11Ni6Sn2Si1 | 760 | 0.002 | 0.105 | 93.68452 | doi: 10.1016/S1359-6454(02)00024-1
Cu47Ti33Zr11Ni6Sn2Si1 | 760 | 0.002 | 0.11 | 91.95982 | doi: 10.1016/S1359-6454(02)00024-1
Cu47Ti33Zr11Ni6Sn2Si1 | 760 | 0.002 | 0.115 | 91.20729 | doi: 10.1016/S1359-6454(02)00024-1
Cu47Ti33Zr11Ni6Sn2Si1 | 760 | 0.002 | 0.12 | 88.7839 | doi: 10.1016/S1359-6454(02)00024-1
Cu47Ti33Zr11Ni6Sn2Si1 | 760 | 0.002 | 0.125 | 88.29293 | doi: 10.1016/S1359-6454(02)00024-1
Cu47Ti33Zr11Ni6Sn2Si1 | 760 | 0.002 | 0.13 | 84.80601 | doi: 10.1016/S1359-6454(02)00024-1
Cu47Ti33Zr11Ni6Sn2Si1 | 760 | 0.002 | 0.135 | 83.0387 | doi: 10.1016/S1359-6454(02)00024-1
Cu47Ti33Zr11Ni6Sn2Si1 | 760 | 0.002 | 0.14 | 80.63178 | doi: 10.1016/S1359-6454(02)00024-1
Cu47Ti33Zr11Ni6Sn2Si1 | 760 | 0.002 | 0.145 | 78.16127 | doi: 10.1016/S1359-6454(02)00024-1
Cu47Ti33Zr11Ni6Sn2Si1 | 760 | 0.002 | 0.15 | 76.13501 | doi: 10.1016/S1359-6454(02)00024-1
Cu47Ti33Zr11Ni6Sn2Si1 | 760 | 0.002 | 0.155 | 74.49454 | doi: 10.1016/S1359-6454(02)00024-1
Cu47Ti33Zr11Ni6Sn2Si1 | 760 | 0.002 | 0.16 | 73.30057 | doi: 10.1016/S1359-6454(02)00024-1
Cu47Ti33Zr11Ni6Sn2Si1 | 760 | 0.002 | 0.165 | 70.84041 | doi: 10.1016/S1359-6454(02)00024-1
Cu47Ti33Zr11Ni6Sn2Si1 | 760 | 0.002 | 0.17 | 69.66166 | doi: 10.1016/S1359-6454(02)00024-1
Cu47Ti33Zr11Ni6Sn2Si1 | 760 | 0.002 | 0.175 | 69.70407 | doi: 10.1016/S1359-6454(02)00024-1
Cu47Ti33Zr11Ni6Sn2Si1 | 760 | 0.002 | 0.18 | 69.51638 | doi: 10.1016/S1359-6454(02)00024-1
Cu47Ti33Zr11Ni6Sn2Si1 | 760 | 0.002 | 0.185 | 68.71712 | doi: 10.1016/S1359-6454(02)00024-1
Cu47Ti33Zr11Ni6Sn2Si1 | 760 | 0.002 | 0.19 | 66.61849 | doi: 10.1016/S1359-6454(02)00024-1
Cu47Ti33Zr11Ni6Sn2Si1 | 760 | 0.002 | 0.195 | 65.2926 | doi: 10.1016/S1359-6454(02)00024-1
Cu47Ti33Zr11Ni6Sn2Si1 | 760 | 0.002 | 0.2 | 63.75146 | doi: 10.1016/S1359-6454(02)00024-1
Cu47Ti33Zr11Ni6Sn2Si1 | 760 | 0.002 | 0.205 | 62.51888 | doi: 10.1016/S1359-6454(02)00024-1
Cu47Ti33Zr11Ni6Sn2Si1 | 760 | 0.002 | 0.21 | 61.08914 | doi: 10.1016/S1359-6454(02)00024-1
Cu47Ti33Zr11Ni6Sn2Si1 | 760 | 0.002 | 0.215 | 59.58686 | doi: 10.1016/S1359-6454(02)00024-1
Cu47Ti33Zr11Ni6Sn2Si1 | 760 | 0.002 | 0.22 | 58.12192 | doi: 10.1016/S1359-6454(02)00024-1
Cu47Ti33Zr11Ni6Sn2Si1 | 760 | 0.002 | 0.225 | 56.7844 | doi: 10.1016/S1359-6454(02)00024-1
Cu47Ti33Zr11Ni6Sn2Si1 | 760 | 0.002 | 0.23 | 55.73772 | doi: 10.1016/S1359-6454(02)00024-1
Cu47Ti33Zr11Ni6Sn2Si1 | 760 | 0.002 | 0.235 | 54.56349 | doi: 10.1016/S1359-6454(02)00024-1
Cu47Ti33Zr11Ni6Sn2Si1 | 760 | 0.002 | 0.24 | 53.36541 | doi: 10.1016/S1359-6454(02)00024-1
Cu47Ti33Zr11Ni6Sn2Si1 | 760 | 0.002 | 0.245 | 52.11251 | doi: 10.1016/S1359-6454(02)00024-1
Cu47Ti33Zr11Ni6Sn2Si1 | 750 | 0.002 | 0 | 0 | doi: 10.1016/S1359-6454(02)00024-1
Cu47Ti33Zr11Ni6Sn2Si1 | 750 | 0.002 | 0.02 | 117.431 | doi: 10.1016/S1359-6454(02)00024-1
Cu47Ti33Zr11Ni6Sn2Si1 | 750 | 0.002 | 0.025 | 138.6667 | doi: 10.1016/S1359-6454(02)00024-1
Cu47Ti33Zr11Ni6Sn2Si1 | 750 | 0.002 | 0.03 | 171.4525 | doi: 10.1016/S1359-6454(02)00024-1
Cu47Ti33Zr11Ni6Sn2Si1 | 750 | 0.002 | 0.035 | 197.3183 | doi: 10.1016/S1359-6454(02)00024-1
Cu47Ti33Zr11Ni6Sn2Si1 | 750 | 0.002 | 0.04 | 219.457 | doi: 10.1016/S1359-6454(02)00024-1
Cu47Ti33Zr11Ni6Sn2Si1 | 750 | 0.002 | 0.045 | 251.0241 | doi: 10.1016/S1359-6454(02)00024-1
Cu47Ti33Zr11Ni6Sn2Si1 | 750 | 0.002 | 0.05 | 264.785 | doi: 10.1016/S1359-6454(02)00024-1
Cu47Ti33Zr11Ni6Sn2Si1 | 750 | 0.002 | 0.055 | 283.9076 | doi: 10.1016/S1359-6454(02)00024-1
Cu47Ti33Zr11Ni6Sn2Si1 | 750 | 0.002 | 0.06 | 299.7534 | doi: 10.1016/S1359-6454(02)00024-1
Cu47Ti33Zr11Ni6Sn2Si1 | 750 | 0.002 | 0.065 | 308.2811 | doi: 10.1016/S1359-6454(02)00024-1
Cu47Ti33Zr11Ni6Sn2Si1 | 750 | 0.002 | 0.07 | 317.5178 | doi: 10.1016/S1359-6454(02)00024-1
Cu47Ti33Zr11Ni6Sn2Si1 | 750 | 0.002 | 0.075 | 320.3878 | doi: 10.1016/S1359-6454(02)00024-1
Cu47Ti33Zr11Ni6Sn2Si1 | 750 | 0.002 | 0.08 | 321.5065 | doi: 10.1016/S1359-6454(02)00024-1
Cu47Ti33Zr11Ni6Sn2Si1 | 750 | 0.002 | 0.085 | 320.4378 | doi: 10.1016/S1359-6454(02)00024-1
Cu47Ti33Zr11Ni6Sn2Si1 | 750 | 0.002 | 0.09 | 318.6802 | doi: 10.1016/S1359-6454(02)00024-1
Cu47Ti33Zr11Ni6Sn2Si1 | 750 | 0.002 | 0.095 | 314.5398 | doi: 10.1016/S1359-6454(02)00024-1
Cu47Ti33Zr11Ni6Sn2Si1 | 750 | 0.002 | 0.1 | 310.2184 | doi: 10.1016/S1359-6454(02)00024-1
Cu47Ti33Zr11Ni6Sn2Si1 | 750 | 0.002 | 0.105 | 304.6546 | doi: 10.1016/S1359-6454(02)00024-1
Cu47Ti33Zr11Ni6Sn2Si1 | 750 | 0.002 | 0.11 | 298.5324 | doi: 10.1016/S1359-6454(02)00024-1
Cu47Ti33Zr11Ni6Sn2Si1 | 750 | 0.002 | 0.115 | 292.3349 | doi: 10.1016/S1359-6454(02)00024-1
Cu47Ti33Zr11Ni6Sn2Si1 | 750 | 0.002 | 0.12 | 284.7513 | doi: 10.1016/S1359-6454(02)00024-1
Cu47Ti33Zr11Ni6Sn2Si1 | 750 | 0.002 | 0.125 | 279.3375 | doi: 10.1016/S1359-6454(02)00024-1
Cu47Ti33Zr11Ni6Sn2Si1 | 750 | 0.002 | 0.13 | 270.1453 | doi: 10.1016/S1359-6454(02)00024-1
Cu47Ti33Zr11Ni6Sn2Si1 | 750 | 0.002 | 0.135 | 264.5355 | doi: 10.1016/S1359-6454(02)00024-1
Cu47Ti33Zr11Ni6Sn2Si1 | 750 | 0.002 | 0.14 | 256.6789 | doi: 10.1016/S1359-6454(02)00024-1
Cu47Ti33Zr11Ni6Sn2Si1 | 750 | 0.002 | 0.145 | 250.2316 | doi: 10.1016/S1359-6454(02)00024-1
Cu47Ti33Zr11Ni6Sn2Si1 | 750 | 0.002 | 0.15 | 243.6935 | doi: 10.1016/S1359-6454(02)00024-1
Cu47Ti33Zr11Ni6Sn2Si1 | 750 | 0.002 | 0.155 | 236.7275 | doi: 10.1016/S1359-6454(02)00024-1
Cu47Ti33Zr11Ni6Sn2Si1 | 750 | 0.002 | 0.16 | 231.5268 | doi: 10.1016/S1359-6454(02)00024-1
Cu47Ti33Zr11Ni6Sn2Si1 | 750 | 0.002 | 0.165 | 224.0201 | doi: 10.1016/S1359-6454(02)00024-1
Cu47Ti33Zr11Ni6Sn2Si1 | 750 | 0.002 | 0.17 | 218.0391 | doi: 10.1016/S1359-6454(02)00024-1
Cu47Ti33Zr11Ni6Sn2Si1 | 750 | 0.002 | 0.175 | 213.2454 | doi: 10.1016/S1359-6454(02)00024-1
Cu47Ti33Zr11Ni6Sn2Si1 | 750 | 0.002 | 0.18 | 209.6414 | doi: 10.1016/S1359-6454(02)00024-1
Cu47Ti33Zr11Ni6Sn2Si1 | 750 | 0.002 | 0.185 | 206.3033 | doi: 10.1016/S1359-6454(02)00024-1
Cu47Ti33Zr11Ni6Sn2Si1 | 750 | 0.002 | 0.19 | 202.5081 | doi: 10.1016/S1359-6454(02)00024-1
Cu47Ti33Zr11Ni6Sn2Si1 | 750 | 0.002 | 0.195 | 198.9914 | doi: 10.1016/S1359-6454(02)00024-1
Cu47Ti33Zr11Ni6Sn2Si1 | 750 | 0.002 | 0.2 | 194.7335 | doi: 10.1016/S1359-6454(02)00024-1
Cu47Ti33Zr11Ni6Sn2Si1 | 750 | 0.002 | 0.205 | 190.9965 | doi: 10.1016/S1359-6454(02)00024-1
Cu47Ti33Zr11Ni6Sn2Si1 | 750 | 0.002 | 0.21 | 187.0209 | doi: 10.1016/S1359-6454(02)00024-1
Cu47Ti33Zr11Ni6Sn2Si1 | 750 | 0.002 | 0.215 | 182.0193 | doi: 10.1016/S1359-6454(02)00024-1
Cu47Ti33Zr11Ni6Sn2Si1 | 750 | 0.002 | 0.22 | 178.4087 | doi: 10.1016/S1359-6454(02)00024-1
Cu47Ti33Zr11Ni6Sn2Si1 | 750 | 0.002 | 0.225 | 172.3949 | doi: 10.1016/S1359-6454(02)00024-1
Cu47Ti33Zr11Ni6Sn2Si1 | 750 | 0.002 | 0.23 | 168.207 | doi: 10.1016/S1359-6454(02)00024-1
Cu47Ti33Zr11Ni6Sn2Si1 | 750 | 0.002 | 0.235 | 165.9125 | doi: 10.1016/S1359-6454(02)00024-1
Cu47Ti33Zr11Ni6Sn2Si1 | 750 | 0.002 | 0.24 | 162.0018 | doi: 10.1016/S1359-6454(02)00024-1
Cu47Ti33Zr11Ni6Sn2Si1 | 750 | 0.002 | 0.245 | 158.145 | doi: 10.1016/S1359-6454(02)00024-1
Cu47Ti33Zr11Ni6Sn2Si1 | 745 | 0.002 | 0 | 0 | doi: 10.1016/S1359-6454(02)00024-1
Cu47Ti33Zr11Ni6Sn2Si1 | 745 | 0.002 | 0.02 | 117.431 | doi: 10.1016/S1359-6454(02)00024-1
Cu47Ti33Zr11Ni6Sn2Si1 | 745 | 0.002 | 0.025 | 134.3251 | doi: 10.1016/S1359-6454(02)00024-1
Cu47Ti33Zr11Ni6Sn2Si1 | 745 | 0.002 | 0.03 | 184.392 | doi: 10.1016/S1359-6454(02)00024-1
Cu47Ti33Zr11Ni6Sn2Si1 | 745 | 0.002 | 0.035 | 207.6984 | doi: 10.1016/S1359-6454(02)00024-1
Cu47Ti33Zr11Ni6Sn2Si1 | 745 | 0.002 | 0.04 | 234.0578 | doi: 10.1016/S1359-6454(02)00024-1
Cu47Ti33Zr11Ni6Sn2Si1 | 745 | 0.002 | 0.045 | 264.5003 | doi: 10.1016/S1359-6454(02)00024-1
Cu47Ti33Zr11Ni6Sn2Si1 | 745 | 0.002 | 0.05 | 318.7197 | doi: 10.1016/S1359-6454(02)00024-1
Cu47Ti33Zr11Ni6Sn2Si1 | 745 | 0.002 | 0.055 | 358.419 | doi: 10.1016/S1359-6454(02)00024-1
Cu47Ti33Zr11Ni6Sn2Si1 | 745 | 0.002 | 0.06 | 393.5338 | doi: 10.1016/S1359-6454(02)00024-1
Cu47Ti33Zr11Ni6Sn2Si1 | 745 | 0.002 | 0.065 | 408.9828 | doi: 10.1016/S1359-6454(02)00024-1
Cu47Ti33Zr11Ni6Sn2Si1 | 745 | 0.002 | 0.07 | 426.7494 | doi: 10.1016/S1359-6454(02)00024-1
Cu47Ti33Zr11Ni6Sn2Si1 | 745 | 0.002 | 0.075 | 435.2738 | doi: 10.1016/S1359-6454(02)00024-1
Cu47Ti33Zr11Ni6Sn2Si1 | 745 | 0.002 | 0.08 | 436.5669 | doi: 10.1016/S1359-6454(02)00024-1
Cu47Ti33Zr11Ni6Sn2Si1 | 745 | 0.002 | 0.085 | 438.5049 | doi: 10.1016/S1359-6454(02)00024-1
Cu47Ti33Zr11Ni6Sn2Si1 | 745 | 0.002 | 0.09 | 435.6882 | doi: 10.1016/S1359-6454(02)00024-1
Cu47Ti33Zr11Ni6Sn2Si1 | 745 | 0.002 | 0.095 | 426.3476 | doi: 10.1016/S1359-6454(02)00024-1
Cu47Ti33Zr11Ni6Sn2Si1 | 745 | 0.002 | 0.1 | 418.6158 | doi: 10.1016/S1359-6454(02)00024-1
Cu47Ti33Zr11Ni6Sn2Si1 | 745 | 0.002 | 0.105 | 411.4692 | doi: 10.1016/S1359-6454(02)00024-1
Cu47Ti33Zr11Ni6Sn2Si1 | 745 | 0.002 | 0.11 | 406.1813 | doi: 10.1016/S1359-6454(02)00024-1
Cu47Ti33Zr11Ni6Sn2Si1 | 745 | 0.002 | 0.115 | 396.632 | doi: 10.1016/S1359-6454(02)00024-1
Cu47Ti33Zr11Ni6Sn2Si1 | 745 | 0.002 | 0.12 | 380.0393 | doi: 10.1016/S1359-6454(02)00024-1
Cu47Ti33Zr11Ni6Sn2Si1 | 745 | 0.002 | 0.125 | 375.1151 | doi: 10.1016/S1359-6454(02)00024-1
Cu47Ti33Zr11Ni6Sn2Si1 | 745 | 0.002 | 0.13 | 359.8887 | doi: 10.1016/S1359-6454(02)00024-1
Cu47Ti33Zr11Ni6Sn2Si1 | 745 | 0.002 | 0.135 | 353.2173 | doi: 10.1016/S1359-6454(02)00024-1
Cu47Ti33Zr11Ni6Sn2Si1 | 745 | 0.002 | 0.14 | 342.7595 | doi: 10.1016/S1359-6454(02)00024-1
Cu47Ti33Zr11Ni6Sn2Si1 | 745 | 0.002 | 0.145 | 332.7812 | doi: 10.1016/S1359-6454(02)00024-1
Cu47Ti33Zr11Ni6Sn2Si1 | 745 | 0.002 | 0.15 | 321.5253 | doi: 10.1016/S1359-6454(02)00024-1
Cu47Ti33Zr11Ni6Sn2Si1 | 745 | 0.002 | 0.155 | 311.4983 | doi: 10.1016/S1359-6454(02)00024-1
Cu47Ti33Zr11Ni6Sn2Si1 | 745 | 0.002 | 0.16 | 310.2971 | doi: 10.1016/S1359-6454(02)00024-1
Cu47Ti33Zr11Ni6Sn2Si1 | 745 | 0.002 | 0.165 | 300.2652 | doi: 10.1016/S1359-6454(02)00024-1
Cu47Ti33Zr11Ni6Sn2Si1 | 745 | 0.002 | 0.17 | 290.9707 | doi: 10.1016/S1359-6454(02)00024-1
Cu47Ti33Zr11Ni6Sn2Si1 | 745 | 0.002 | 0.175 | 290.4504 | doi: 10.1016/S1359-6454(02)00024-1
Cu47Ti33Zr11Ni6Sn2Si1 | 745 | 0.002 | 0.18 | 279.3895 | doi: 10.1016/S1359-6454(02)00024-1
Cu47Ti33Zr11Ni6Sn2Si1 | 745 | 0.002 | 0.185 | 279.8335 | doi: 10.1016/S1359-6454(02)00024-1
Cu47Ti33Zr11Ni6Sn2Si1 | 745 | 0.002 | 0.19 | 268.8578 | doi: 10.1016/S1359-6454(02)00024-1
Cu47Ti33Zr11Ni6Sn2Si1 | 745 | 0.002 | 0.195 | 267.0865 | doi: 10.1016/S1359-6454(02)00024-1
Cu47Ti33Zr11Ni6Sn2Si1 | 745 | 0.002 | 0.2 | 258.6988 | doi: 10.1016/S1359-6454(02)00024-1
Cu47Ti33Zr11Ni6Sn2Si1 | 745 | 0.002 | 0.205 | 247.5586 | doi: 10.1016/S1359-6454(02)00024-1
Cu47Ti33Zr11Ni6Sn2Si1 | 745 | 0.002 | 0.21 | 246.3289 | doi: 10.1016/S1359-6454(02)00024-1
Cu47Ti33Zr11Ni6Sn2Si1 | 745 | 0.002 | 0.215 | 238.1723 | doi: 10.1016/S1359-6454(02)00024-1
Cu47Ti33Zr11Ni6Sn2Si1 | 745 | 0.002 | 0.22 | 228.3197 | doi: 10.1016/S1359-6454(02)00024-1
Cu47Ti33Zr11Ni6Sn2Si1 | 745 | 0.002 | 0.225 | 224.782 | doi: 10.1016/S1359-6454(02)00024-1
Cu47Ti33Zr11Ni6Sn2Si1 | 745 | 0.002 | 0.23 | 216.0735 | doi: 10.1016/S1359-6454(02)00024-1
Cu47Ti33Zr11Ni6Sn2Si1 | 745 | 0.002 | 0.235 | 205.2876 | doi: 10.1016/S1359-6454(02)00024-1
Cu47Ti33Zr11Ni6Sn2Si1 | 745 | 0.002 | 0.24 | 206.4147 | doi: 10.1016/S1359-6454(02)00024-1
Cu47Ti33Zr11Ni6Sn2Si1 | 745 | 0.002 | 0.245 | 195.0466 | doi: 10.1016/S1359-6454(02)00024-1
Cu47Ti33Zr11Ni6Sn2Si1 | 750 | 0.01 | 0 | 0 | doi: 10.1016/S1359-6454(02)00024-1
Cu47Ti33Zr11Ni6Sn2Si1 | 750 | 0.01 | 0.02 | 109.7921 | doi: 10.1016/S1359-6454(02)00024-1
Cu47Ti33Zr11Ni6Sn2Si1 | 750 | 0.01 | 0.025 | 140.4142 | doi: 10.1016/S1359-6454(02)00024-1
Cu47Ti33Zr11Ni6Sn2Si1 | 750 | 0.01 | 0.03 | 167.4339 | doi: 10.1016/S1359-6454(02)00024-1
Cu47Ti33Zr11Ni6Sn2Si1 | 750 | 0.01 | 0.035 | 201.7707 | doi: 10.1016/S1359-6454(02)00024-1
Cu47Ti33Zr11Ni6Sn2Si1 | 750 | 0.01 | 0.04 | 230.2802 | doi: 10.1016/S1359-6454(02)00024-1
Cu47Ti33Zr11Ni6Sn2Si1 | 750 | 0.01 | 0.045 | 260.509 | doi: 10.1016/S1359-6454(02)00024-1
Cu47Ti33Zr11Ni6Sn2Si1 | 750 | 0.01 | 0.05 | 284.5411 | doi: 10.1016/S1359-6454(02)00024-1
Cu47Ti33Zr11Ni6Sn2Si1 | 750 | 0.01 | 0.055 | 308.8554 | doi: 10.1016/S1359-6454(02)00024-1
Cu47Ti33Zr11Ni6Sn2Si1 | 750 | 0.01 | 0.06 | 355.0633 | doi: 10.1016/S1359-6454(02)00024-1
Cu47Ti33Zr11Ni6Sn2Si1 | 750 | 0.01 | 0.065 | 369.6429 | doi: 10.1016/S1359-6454(02)00024-1
Cu47Ti33Zr11Ni6Sn2Si1 | 750 | 0.01 | 0.07 | 385.1279 | doi: 10.1016/S1359-6454(02)00024-1
Cu47Ti33Zr11Ni6Sn2Si1 | 750 | 0.01 | 0.075 | 395.6024 | doi: 10.1016/S1359-6454(02)00024-1
Cu47Ti33Zr11Ni6Sn2Si1 | 750 | 0.01 | 0.08 | 397.6676 | doi: 10.1016/S1359-6454(02)00024-1
Cu47Ti33Zr11Ni6Sn2Si1 | 750 | 0.01 | 0.085 | 397.21 | doi: 10.1016/S1359-6454(02)00024-1
Cu47Ti33Zr11Ni6Sn2Si1 | 750 | 0.01 | 0.09 | 396.4815 | doi: 10.1016/S1359-6454(02)00024-1
Cu47Ti33Zr11Ni6Sn2Si1 | 750 | 0.01 | 0.095 | 391.1055 | doi: 10.1016/S1359-6454(02)00024-1
Cu47Ti33Zr11Ni6Sn2Si1 | 750 | 0.01 | 0.1 | 387.8659 | doi: 10.1016/S1359-6454(02)00024-1
Cu47Ti33Zr11Ni6Sn2Si1 | 750 | 0.01 | 0.105 | 385.8645 | doi: 10.1016/S1359-6454(02)00024-1
Cu47Ti33Zr11Ni6Sn2Si1 | 750 | 0.01 | 0.11 | 381.7651 | doi: 10.1016/S1359-6454(02)00024-1
Cu47Ti33Zr11Ni6Sn2Si1 | 750 | 0.01 | 0.115 | 376.9163 | doi: 10.1016/S1359-6454(02)00024-1
Cu47Ti33Zr11Ni6Sn2Si1 | 750 | 0.01 | 0.12 | 372.924 | doi: 10.1016/S1359-6454(02)00024-1
Cu47Ti33Zr11Ni6Sn2Si1 | 750 | 0.01 | 0.125 | 369.3248 | doi: 10.1016/S1359-6454(02)00024-1
Cu47Ti33Zr11Ni6Sn2Si1 | 750 | 0.01 | 0.13 | 366.5773 | doi: 10.1016/S1359-6454(02)00024-1
Cu47Ti33Zr11Ni6Sn2Si1 | 750 | 0.01 | 0.135 | 363.9979 | doi: 10.1016/S1359-6454(02)00024-1
Cu47Ti33Zr11Ni6Sn2Si1 | 750 | 0.01 | 0.14 | 361.3608 | doi: 10.1016/S1359-6454(02)00024-1
Cu47Ti33Zr11Ni6Sn2Si1 | 750 | 0.01 | 0.145 | 357.0446 | doi: 10.1016/S1359-6454(02)00024-1
Cu47Ti33Zr11Ni6Sn2Si1 | 750 | 0.01 | 0.15 | 355.2583 | doi: 10.1016/S1359-6454(02)00024-1
Cu47Ti33Zr11Ni6Sn2Si1 | 750 | 0.01 | 0.155 | 351.754 | doi: 10.1016/S1359-6454(02)00024-1
Cu47Ti33Zr11Ni6Sn2Si1 | 750 | 0.01 | 0.16 | 348.1073 | doi: 10.1016/S1359-6454(02)00024-1
Cu47Ti33Zr11Ni6Sn2Si1 | 750 | 0.01 | 0.165 | 344.8914 | doi: 10.1016/S1359-6454(02)00024-1
Cu47Ti33Zr11Ni6Sn2Si1 | 750 | 0.01 | 0.17 | 342.2696 | doi: 10.1016/S1359-6454(02)00024-1
Cu47Ti33Zr11Ni6Sn2Si1 | 750 | 0.01 | 0.175 | 338.6007 | doi: 10.1016/S1359-6454(02)00024-1
Cu47Ti33Zr11Ni6Sn2Si1 | 750 | 0.01 | 0.18 | 335.7972 | doi: 10.1016/S1359-6454(02)00024-1
Cu47Ti33Zr11Ni6Sn2Si1 | 750 | 0.01 | 0.185 | 333.5406 | doi: 10.1016/S1359-6454(02)00024-1
Cu47Ti33Zr11Ni6Sn2Si1 | 750 | 0.01 | 0.19 | 330.3331 | doi: 10.1016/S1359-6454(02)00024-1
Cu47Ti33Zr11Ni6Sn2Si1 | 750 | 0.01 | 0.195 | 328.7028 | doi: 10.1016/S1359-6454(02)00024-1
Cu47Ti33Zr11Ni6Sn2Si1 | 750 | 0.01 | 0.2 | 325.5299 | doi: 10.1016/S1359-6454(02)00024-1
Cu47Ti33Zr11Ni6Sn2Si1 | 750 | 0.01 | 0.205 | 323.3525 | doi: 10.1016/S1359-6454(02)00024-1
Cu47Ti33Zr11Ni6Sn2Si1 | 750 | 0.01 | 0.21 | 321.9421 | doi: 10.1016/S1359-6454(02)00024-1
Cu47Ti33Zr11Ni6Sn2Si1 | 750 | 0.01 | 0.215 | 319.8454 | doi: 10.1016/S1359-6454(02)00024-1
Cu47Ti33Zr11Ni6Sn2Si1 | 750 | 0.01 | 0.22 | 316.4757 | doi: 10.1016/S1359-6454(02)00024-1
Cu47Ti33Zr11Ni6Sn2Si1 | 750 | 0.01 | 0.225 | 313.6844 | doi: 10.1016/S1359-6454(02)00024-1
Cu47Ti33Zr11Ni6Sn2Si1 | 750 | 0.01 | 0.23 | 315.9665 | doi: 10.1016/S1359-6454(02)00024-1
Cu47Ti33Zr11Ni6Sn2Si1 | 750 | 0.01 | 0.235 | 316.4152 | doi: 10.1016/S1359-6454(02)00024-1
Cu47Ti33Zr11Ni6Sn2Si1 | 750 | 0.01 | 0.24 | 316.4086 | doi: 10.1016/S1359-6454(02)00024-1
Cu47Ti33Zr11Ni6Sn2Si1 | 750 | 0.01 | 0.245 | 316.4075 | doi: 10.1016/S1359-6454(02)00024-1
(Cu50Zr50)92Al8 | 720 | 0.005 | 0 | 0 | doi: 10.1063/1.3573493
(Cu50Zr50)92Al8 | 720 | 0.005 | 0.02 | 206.8701 | doi: 10.1063/1.3573493
(Cu50Zr50)92Al8 | 720 | 0.005 | 0.025 | 251.9187 | doi: 10.1063/1.3573493
(Cu50Zr50)92Al8 | 720 | 0.005 | 0.03 | 336.508 | doi: 10.1063/1.3573493
(Cu50Zr50)92Al8 | 720 | 0.005 | 0.035 | 386.9888 | doi: 10.1063/1.3573493
(Cu50Zr50)92Al8 | 720 | 0.005 | 0.04 | 441.93 | doi: 10.1063/1.3573493
(Cu50Zr50)92Al8 | 720 | 0.005 | 0.045 | 475.7441 | doi: 10.1063/1.3573493
(Cu50Zr50)92Al8 | 720 | 0.005 | 0.05 | 526.7137 | doi: 10.1063/1.3573493
(Cu50Zr50)92Al8 | 720 | 0.005 | 0.055 | 565.8929 | doi: 10.1063/1.3573493
(Cu50Zr50)92Al8 | 720 | 0.005 | 0.06 | 601.7667 | doi: 10.1063/1.3573493
(Cu50Zr50)92Al8 | 720 | 0.005 | 0.065 | 634.8652 | doi: 10.1063/1.3573493
(Cu50Zr50)92Al8 | 720 | 0.005 | 0.07 | 692.1154 | doi: 10.1063/1.3573493
(Cu50Zr50)92Al8 | 720 | 0.005 | 0.075 | 727.3438 | doi: 10.1063/1.3573493
(Cu50Zr50)92Al8 | 720 | 0.005 | 0.08 | 746.1656 | doi: 10.1063/1.3573493
(Cu50Zr50)92Al8 | 720 | 0.005 | 0.085 | 756.3266 | doi: 10.1063/1.3573493
(Cu50Zr50)92Al8 | 720 | 0.005 | 0.09 | 751.309 | doi: 10.1063/1.3573493
(Cu50Zr50)92Al8 | 720 | 0.005 | 0.095 | 740.0222 | doi: 10.1063/1.3573493
(Cu50Zr50)92Al8 | 720 | 0.005 | 0.1 | 715.1956 | doi: 10.1063/1.3573493
(Cu50Zr50)92Al8 | 720 | 0.005 | 0.105 | 679.9885 | doi: 10.1063/1.3573493
(Cu50Zr50)92Al8 | 720 | 0.005 | 0.11 | 655.1573 | doi: 10.1063/1.3573493
(Cu50Zr50)92Al8 | 720 | 0.005 | 0.115 | 616.6232 | doi: 10.1063/1.3573493
(Cu50Zr50)92Al8 | 720 | 0.005 | 0.12 | 603.8051 | doi: 10.1063/1.3573493
(Cu50Zr50)92Al8 | 720 | 0.005 | 0.125 | 584.6649 | doi: 10.1063/1.3573493
(Cu50Zr50)92Al8 | 720 | 0.005 | 0.13 | 561.3918 | doi: 10.1063/1.3573493
(Cu50Zr50)92Al8 | 720 | 0.005 | 0.135 | 552.8109 | doi: 10.1063/1.3573493
(Cu50Zr50)92Al8 | 720 | 0.005 | 0.14 | 544.9974 | doi: 10.1063/1.3573493
(Cu50Zr50)92Al8 | 720 | 0.005 | 0.145 | 542.3484 | doi: 10.1063/1.3573493
(Cu50Zr50)92Al8 | 720 | 0.005 | 0.15 | 540.6969 | doi: 10.1063/1.3573493
(Cu50Zr50)92Al8 | 720 | 0.005 | 0.155 | 539.0629 | doi: 10.1063/1.3573493
(Cu50Zr50)92Al8 | 720 | 0.005 | 0.16 | 539.0663 | doi: 10.1063/1.3573493
(Cu50Zr50)92Al8 | 720 | 0.005 | 0.165 | 538.9073 | doi: 10.1063/1.3573493
(Cu50Zr50)92Al8 | 720 | 0.005 | 0.17 | 536.9091 | doi: 10.1063/1.3573493
(Cu50Zr50)92Al8 | 720 | 0.005 | 0.175 | 537.9396 | doi: 10.1063/1.3573493
(Cu50Zr50)92Al8 | 720 | 0.005 | 0.18 | 535.8363 | doi: 10.1063/1.3573493
(Cu50Zr50)92Al8 | 720 | 0.005 | 0.185 | 535.2941 | doi: 10.1063/1.3573493
(Cu50Zr50)92Al8 | 720 | 0.005 | 0.19 | 534.3761 | doi: 10.1063/1.3573493
(Cu50Zr50)92Al8 | 720 | 0.005 | 0.195 | 533.5743 | doi: 10.1063/1.3573493
(Cu50Zr50)92Al8 | 720 | 0.005 | 0.2 | 532.5017 | doi: 10.1063/1.3573493
(Cu50Zr50)92Al8 | 720 | 0.005 | 0.205 | 532.5007 | doi: 10.1063/1.3573493
(Cu50Zr50)92Al8 | 720 | 0.005 | 0.21 | 532.4856 | doi: 10.1063/1.3573493
(Cu50Zr50)92Al8 | 720 | 0.005 | 0.215 | 530.916 | doi: 10.1063/1.3573493
(Cu50Zr50)92Al8 | 720 | 0.005 | 0.22 | 530.1266 | doi: 10.1063/1.3573493
(Cu50Zr50)92Al8 | 720 | 0.005 | 0.225 | 529.7626 | doi: 10.1063/1.3573493
(Cu50Zr50)92Al8 | 720 | 0.005 | 0.23 | 529.7626 | doi: 10.1063/1.3573493
(Cu50Zr50)92Al8 | 720 | 0.005 | 0.235 | 529.7636 | doi: 10.1063/1.3573493
(Cu50Zr50)92Al8 | 720 | 0.005 | 0.24 | 529.7198 | doi: 10.1063/1.3573493
(Cu50Zr50)92Al8 | 720 | 0.005 | 0.245 | 530.6706 | doi: 10.1063/1.3573493
(Cu50Zr50)92Al8 | 730 | 0.005 | 0 | 0 | doi: 10.1063/1.3573493
(Cu50Zr50)92Al8 | 730 | 0.005 | 0.02 | 227.6666 | doi: 10.1063/1.3573493
(Cu50Zr50)92Al8 | 730 | 0.005 | 0.025 | 285.1961 | doi: 10.1063/1.3573493
(Cu50Zr50)92Al8 | 730 | 0.005 | 0.03 | 343.2709 | doi: 10.1063/1.3573493
(Cu50Zr50)92Al8 | 730 | 0.005 | 0.035 | 382.9284 | doi: 10.1063/1.3573493
(Cu50Zr50)92Al8 | 730 | 0.005 | 0.04 | 416.7158 | doi: 10.1063/1.3573493
(Cu50Zr50)92Al8 | 730 | 0.005 | 0.045 | 460.8612 | doi: 10.1063/1.3573493
(Cu50Zr50)92Al8 | 730 | 0.005 | 0.05 | 497.4044 | doi: 10.1063/1.3573493
(Cu50Zr50)92Al8 | 730 | 0.005 | 0.055 | 530.4706 | doi: 10.1063/1.3573493
(Cu50Zr50)92Al8 | 730 | 0.005 | 0.06 | 550.8551 | doi: 10.1063/1.3573493
(Cu50Zr50)92Al8 | 730 | 0.005 | 0.065 | 553.2762 | doi: 10.1063/1.3573493
(Cu50Zr50)92Al8 | 730 | 0.005 | 0.07 | 551.3119 | doi: 10.1063/1.3573493
(Cu50Zr50)92Al8 | 730 | 0.005 | 0.075 | 544.9509 | doi: 10.1063/1.3573493
(Cu50Zr50)92Al8 | 730 | 0.005 | 0.08 | 530.2132 | doi: 10.1063/1.3573493
(Cu50Zr50)92Al8 | 730 | 0.005 | 0.085 | 515.6398 | doi: 10.1063/1.3573493
(Cu50Zr50)92Al8 | 730 | 0.005 | 0.09 | 497.3335 | doi: 10.1063/1.3573493
(Cu50Zr50)92Al8 | 730 | 0.005 | 0.095 | 482.9674 | doi: 10.1063/1.3573493
(Cu50Zr50)92Al8 | 730 | 0.005 | 0.1 | 472.728 | doi: 10.1063/1.3573493
(Cu50Zr50)92Al8 | 730 | 0.005 | 0.105 | 462.6473 | doi: 10.1063/1.3573493
(Cu50Zr50)92Al8 | 730 | 0.005 | 0.11 | 454.7052 | doi: 10.1063/1.3573493
(Cu50Zr50)92Al8 | 730 | 0.005 | 0.115 | 440.0851 | doi: 10.1063/1.3573493
(Cu50Zr50)92Al8 | 730 | 0.005 | 0.12 | 436.0446 | doi: 10.1063/1.3573493
(Cu50Zr50)92Al8 | 730 | 0.005 | 0.125 | 432.6718 | doi: 10.1063/1.3573493
(Cu50Zr50)92Al8 | 730 | 0.005 | 0.13 | 427.3545 | doi: 10.1063/1.3573493
(Cu50Zr50)92Al8 | 730 | 0.005 | 0.135 | 425.005 | doi: 10.1063/1.3573493
(Cu50Zr50)92Al8 | 730 | 0.005 | 0.14 | 422.4927 | doi: 10.1063/1.3573493
(Cu50Zr50)92Al8 | 730 | 0.005 | 0.145 | 421.4211 | doi: 10.1063/1.3573493
(Cu50Zr50)92Al8 | 730 | 0.005 | 0.15 | 420.849 | doi: 10.1063/1.3573493
(Cu50Zr50)92Al8 | 730 | 0.005 | 0.155 | 419.0891 | doi: 10.1063/1.3573493
(Cu50Zr50)92Al8 | 730 | 0.005 | 0.16 | 417.5699 | doi: 10.1063/1.3573493
(Cu50Zr50)92Al8 | 730 | 0.005 | 0.165 | 417.5613 | doi: 10.1063/1.3573493
(Cu50Zr50)92Al8 | 730 | 0.005 | 0.17 | 417.0244 | doi: 10.1063/1.3573493
(Cu50Zr50)92Al8 | 730 | 0.005 | 0.175 | 417.0239 | doi: 10.1063/1.3573493
(Cu50Zr50)92Al8 | 730 | 0.005 | 0.18 | 417.0186 | doi: 10.1063/1.3573493
(Cu50Zr50)92Al8 | 730 | 0.005 | 0.185 | 417.0203 | doi: 10.1063/1.3573493
(Cu50Zr50)92Al8 | 730 | 0.005 | 0.19 | 416.6827 | doi: 10.1063/1.3573493
(Cu50Zr50)92Al8 | 730 | 0.005 | 0.195 | 416.4766 | doi: 10.1063/1.3573493
(Cu50Zr50)92Al8 | 730 | 0.005 | 0.2 | 416.4766 | doi: 10.1063/1.3573493
(Cu50Zr50)92Al8 | 730 | 0.005 | 0.205 | 416.4766 | doi: 10.1063/1.3573493
(Cu50Zr50)92Al8 | 730 | 0.005 | 0.21 | 416.4766 | doi: 10.1063/1.3573493
(Cu50Zr50)92Al8 | 730 | 0.005 | 0.215 | 416.4765 | doi: 10.1063/1.3573493
(Cu50Zr50)92Al8 | 730 | 0.005 | 0.22 | 415.8705 | doi: 10.1063/1.3573493
(Cu50Zr50)92Al8 | 730 | 0.005 | 0.225 | 415.9302 | doi: 10.1063/1.3573493
(Cu50Zr50)92Al8 | 730 | 0.005 | 0.23 | 416.3469 | doi: 10.1063/1.3573493
(Cu50Zr50)92Al8 | 730 | 0.005 | 0.235 | 415.4539 | doi: 10.1063/1.3573493
(Cu50Zr50)92Al8 | 730 | 0.005 | 0.24 | 416.0166 | doi: 10.1063/1.3573493
(Cu50Zr50)92Al8 | 730 | 0.005 | 0.245 | 416.4765 | doi: 10.1063/1.3573493
(Cu50Zr50)92Al8 | 710 | 0.005 | 0 | 0 | doi: 10.1063/1.3573493
(Cu50Zr50)92Al8 | 710 | 0.005 | 0.02 | 249.9999 | doi: 10.1063/1.3573493
(Cu50Zr50)92Al8 | 710 | 0.005 | 0.025 | 336.6271 | doi: 10.1063/1.3573493
(Cu50Zr50)92Al8 | 710 | 0.005 | 0.03 | 405.7279 | doi: 10.1063/1.3573493
(Cu50Zr50)92Al8 | 710 | 0.005 | 0.035 | 486.0571 | doi: 10.1063/1.3573493
(Cu50Zr50)92Al8 | 710 | 0.005 | 0.04 | 553.12 | doi: 10.1063/1.3573493
(Cu50Zr50)92Al8 | 710 | 0.005 | 0.045 | 635.6754 | doi: 10.1063/1.3573493
(Cu50Zr50)92Al8 | 710 | 0.005 | 0.05 | 687.9791 | doi: 10.1063/1.3573493
(Cu50Zr50)92Al8 | 710 | 0.005 | 0.055 | 733.5131 | doi: 10.1063/1.3573493
(Cu50Zr50)92Al8 | 710 | 0.005 | 0.06 | 846.9839 | doi: 10.1063/1.3573493
(Cu50Zr50)92Al8 | 710 | 0.005 | 0.065 | 897.229 | doi: 10.1063/1.3573493
(Cu50Zr50)92Al8 | 710 | 0.005 | 0.07 | 940.8576 | doi: 10.1063/1.3573493
(Cu50Zr50)92Al8 | 710 | 0.005 | 0.075 | 1011.314 | doi: 10.1063/1.3573493
(Cu50Zr50)92Al8 | 710 | 0.005 | 0.08 | 1045.071 | doi: 10.1063/1.3573493
(Cu50Zr50)92Al8 | 710 | 0.005 | 0.085 | 1068.828 | doi: 10.1063/1.3573493
(Cu50Zr50)92Al8 | 710 | 0.005 | 0.09 | 1061.412 | doi: 10.1063/1.3573493
(Cu50Zr50)92Al8 | 710 | 0.005 | 0.095 | 1025.196 | doi: 10.1063/1.3573493
(Cu50Zr50)92Al8 | 710 | 0.005 | 0.1 | 970.904 | doi: 10.1063/1.3573493
(Cu50Zr50)92Al8 | 710 | 0.005 | 0.105 | 918.4232 | doi: 10.1063/1.3573493
(Cu50Zr50)92Al8 | 710 | 0.005 | 0.11 | 834.4099 | doi: 10.1063/1.3573493
(Cu50Zr50)92Al8 | 710 | 0.005 | 0.115 | 786.6726 | doi: 10.1063/1.3573493
(Cu50Zr50)92Al8 | 710 | 0.005 | 0.12 | 748.299 | doi: 10.1063/1.3573493
(Cu50Zr50)92Al8 | 710 | 0.005 | 0.125 | 712.9142 | doi: 10.1063/1.3573493
(Cu50Zr50)92Al8 | 710 | 0.005 | 0.13 | 678.2272 | doi: 10.1063/1.3573493
(Cu50Zr50)92Al8 | 710 | 0.005 | 0.135 | 668.0676 | doi: 10.1063/1.3573493
(Cu50Zr50)92Al8 | 710 | 0.005 | 0.14 | 661.4402 | doi: 10.1063/1.3573493
(Cu50Zr50)92Al8 | 710 | 0.005 | 0.145 | 655.7182 | doi: 10.1063/1.3573493
(Cu50Zr50)92Al8 | 710 | 0.005 | 0.15 | 652.3158 | doi: 10.1063/1.3573493
(Cu50Zr50)92Al8 | 710 | 0.005 | 0.155 | 651.7675 | doi: 10.1063/1.3573493
(Cu50Zr50)92Al8 | 710 | 0.005 | 0.16 | 650.9965 | doi: 10.1063/1.3573493
(Cu50Zr50)92Al8 | 710 | 0.005 | 0.165 | 650.9767 | doi: 10.1063/1.3573493
(Cu50Zr50)92Al8 | 710 | 0.005 | 0.17 | 650.2802 | doi: 10.1063/1.3573493
(Cu50Zr50)92Al8 | 710 | 0.005 | 0.175 | 651.0035 | doi: 10.1063/1.3573493
(Cu50Zr50)92Al8 | 710 | 0.005 | 0.18 | 649.5774 | doi: 10.1063/1.3573493
(Cu50Zr50)92Al8 | 710 | 0.005 | 0.185 | 648.8968 | doi: 10.1063/1.3573493
(Cu50Zr50)92Al8 | 710 | 0.005 | 0.19 | 646.7222 | doi: 10.1063/1.3573493
(Cu50Zr50)92Al8 | 710 | 0.005 | 0.195 | 644.5513 | doi: 10.1063/1.3573493
(Cu50Zr50)92Al8 | 710 | 0.005 | 0.2 | 643.1478 | doi: 10.1063/1.3573493
(Cu50Zr50)92Al8 | 710 | 0.005 | 0.205 | 641.0274 | doi: 10.1063/1.3573493
(Cu50Zr50)92Al8 | 710 | 0.005 | 0.21 | 638.8183 | doi: 10.1063/1.3573493
(Cu50Zr50)92Al8 | 710 | 0.005 | 0.215 | 637.1763 | doi: 10.1063/1.3573493
(Cu50Zr50)92Al8 | 710 | 0.005 | 0.22 | 636.1105 | doi: 10.1063/1.3573493
(Cu50Zr50)92Al8 | 710 | 0.005 | 0.225 | 631.8335 | doi: 10.1063/1.3573493
(Cu50Zr50)92Al8 | 710 | 0.005 | 0.23 | 629.702 | doi: 10.1063/1.3573493
(Cu50Zr50)92Al8 | 710 | 0.005 | 0.235 | 627.4752 | doi: 10.1063/1.3573493
(Cu50Zr50)92Al8 | 710 | 0.005 | 0.24 | 626.0402 | doi: 10.1063/1.3573493
(Cu50Zr50)92Al8 | 710 | 0.005 | 0.245 | 624.6406 | doi: 10.1063/1.3573493
(Cu50Zr50)92Al8 | 710 | 0.0025 | 0 | 0 | doi: 10.1063/1.3573493
(Cu50Zr50)92Al8 | 710 | 0.0025 | 0.02 | 206.5526 | doi: 10.1063/1.3573493
(Cu50Zr50)92Al8 | 710 | 0.0025 | 0.025 | 278.609 | doi: 10.1063/1.3573493
(Cu50Zr50)92Al8 | 710 | 0.0025 | 0.03 | 317.1444 | doi: 10.1063/1.3573493
(Cu50Zr50)92Al8 | 710 | 0.0025 | 0.035 | 399.6551 | doi: 10.1063/1.3573493
(Cu50Zr50)92Al8 | 710 | 0.0025 | 0.04 | 441.154 | doi: 10.1063/1.3573493
(Cu50Zr50)92Al8 | 710 | 0.0025 | 0.045 | 521.0393 | doi: 10.1063/1.3573493
(Cu50Zr50)92Al8 | 710 | 0.0025 | 0.05 | 590.4516 | doi: 10.1063/1.3573493
(Cu50Zr50)92Al8 | 710 | 0.0025 | 0.055 | 678.5548 | doi: 10.1063/1.3573493
(Cu50Zr50)92Al8 | 710 | 0.0025 | 0.06 | 719.6959 | doi: 10.1063/1.3573493
(Cu50Zr50)92Al8 | 710 | 0.0025 | 0.065 | 747.0121 | doi: 10.1063/1.3573493
(Cu50Zr50)92Al8 | 710 | 0.0025 | 0.07 | 811.8443 | doi: 10.1063/1.3573493
(Cu50Zr50)92Al8 | 710 | 0.0025 | 0.075 | 841.7446 | doi: 10.1063/1.3573493
(Cu50Zr50)92Al8 | 710 | 0.0025 | 0.08 | 852.6401 | doi: 10.1063/1.3573493
(Cu50Zr50)92Al8 | 710 | 0.0025 | 0.085 | 845.7129 | doi: 10.1063/1.3573493
(Cu50Zr50)92Al8 | 710 | 0.0025 | 0.09 | 813.332 | doi: 10.1063/1.3573493
(Cu50Zr50)92Al8 | 710 | 0.0025 | 0.095 | 768.8552 | doi: 10.1063/1.3573493
(Cu50Zr50)92Al8 | 710 | 0.0025 | 0.1 | 723.036 | doi: 10.1063/1.3573493
(Cu50Zr50)92Al8 | 710 | 0.0025 | 0.105 | 681.062 | doi: 10.1063/1.3573493
(Cu50Zr50)92Al8 | 710 | 0.0025 | 0.11 | 642.1284 | doi: 10.1063/1.3573493
(Cu50Zr50)92Al8 | 710 | 0.0025 | 0.115 | 605.8104 | doi: 10.1063/1.3573493
(Cu50Zr50)92Al8 | 710 | 0.0025 | 0.12 | 586.6202 | doi: 10.1063/1.3573493
(Cu50Zr50)92Al8 | 710 | 0.0025 | 0.125 | 571.5742 | doi: 10.1063/1.3573493
(Cu50Zr50)92Al8 | 710 | 0.0025 | 0.13 | 562.0453 | doi: 10.1063/1.3573493
(Cu50Zr50)92Al8 | 710 | 0.0025 | 0.135 | 554.8335 | doi: 10.1063/1.3573493
(Cu50Zr50)92Al8 | 710 | 0.0025 | 0.14 | 552.7212 | doi: 10.1063/1.3573493
(Cu50Zr50)92Al8 | 710 | 0.0025 | 0.145 | 551.1537 | doi: 10.1063/1.3573493
(Cu50Zr50)92Al8 | 710 | 0.0025 | 0.15 | 550.5697 | doi: 10.1063/1.3573493
(Cu50Zr50)92Al8 | 710 | 0.0025 | 0.155 | 550.5699 | doi: 10.1063/1.3573493
(Cu50Zr50)92Al8 | 710 | 0.0025 | 0.16 | 549.7838 | doi: 10.1063/1.3573493
(Cu50Zr50)92Al8 | 710 | 0.0025 | 0.165 | 549.8576 | doi: 10.1063/1.3573493
(Cu50Zr50)92Al8 | 710 | 0.0025 | 0.17 | 548.6105 | doi: 10.1063/1.3573493
(Cu50Zr50)92Al8 | 710 | 0.0025 | 0.175 | 548.49 | doi: 10.1063/1.3573493
(Cu50Zr50)92Al8 | 710 | 0.0025 | 0.18 | 545.5612 | doi: 10.1063/1.3573493
(Cu50Zr50)92Al8 | 710 | 0.0025 | 0.185 | 544.1792 | doi: 10.1063/1.3573493
(Cu50Zr50)92Al8 | 710 | 0.0025 | 0.19 | 542.7348 | doi: 10.1063/1.3573493
(Cu50Zr50)92Al8 | 710 | 0.0025 | 0.195 | 541.9727 | doi: 10.1063/1.3573493
(Cu50Zr50)92Al8 | 710 | 0.0025 | 0.2 | 539.7631 | doi: 10.1063/1.3573493
(Cu50Zr50)92Al8 | 710 | 0.0025 | 0.205 | 539.2574 | doi: 10.1063/1.3573493
(Cu50Zr50)92Al8 | 710 | 0.0025 | 0.21 | 536.4711 | doi: 10.1063/1.3573493
(Cu50Zr50)92Al8 | 710 | 0.0025 | 0.215 | 534.9683 | doi: 10.1063/1.3573493
(Cu50Zr50)92Al8 | 710 | 0.0025 | 0.22 | 533.3854 | doi: 10.1063/1.3573493
(Cu50Zr50)92Al8 | 710 | 0.0025 | 0.225 | 531.6144 | doi: 10.1063/1.3573493
(Cu50Zr50)92Al8 | 710 | 0.0025 | 0.23 | 529.1719 | doi: 10.1063/1.3573493
(Cu50Zr50)92Al8 | 710 | 0.0025 | 0.235 | 527.7306 | doi: 10.1063/1.3573493
(Cu50Zr50)92Al8 | 710 | 0.0025 | 0.24 | 524.2735 | doi: 10.1063/1.3573493
(Cu50Zr50)92Al8 | 710 | 0.0025 | 0.245 | 522.0885 | doi: 10.1063/1.3573493
(Cu50Zr50)92Al8 | 710 | 0.00125 | 0 | 0 | doi: 10.1063/1.3573493
(Cu50Zr50)92Al8 | 710 | 0.00125 | 0.02 | 212.9629 | doi: 10.1063/1.3573493
(Cu50Zr50)92Al8 | 710 | 0.00125 | 0.025 | 241.4094 | doi: 10.1063/1.3573493
(Cu50Zr50)92Al8 | 710 | 0.00125 | 0.03 | 288.0005 | doi: 10.1063/1.3573493
(Cu50Zr50)92Al8 | 710 | 0.00125 | 0.035 | 336.4426 | doi: 10.1063/1.3573493
(Cu50Zr50)92Al8 | 710 | 0.00125 | 0.04 | 393.0494 | doi: 10.1063/1.3573493
(Cu50Zr50)92Al8 | 710 | 0.00125 | 0.045 | 444.2538 | doi: 10.1063/1.3573493
(Cu50Zr50)92Al8 | 710 | 0.00125 | 0.05 | 489.7853 | doi: 10.1063/1.3573493
(Cu50Zr50)92Al8 | 710 | 0.00125 | 0.055 | 540.0784 | doi: 10.1063/1.3573493
(Cu50Zr50)92Al8 | 710 | 0.00125 | 0.06 | 577.008 | doi: 10.1063/1.3573493
(Cu50Zr50)92Al8 | 710 | 0.00125 | 0.065 | 602.3227 | doi: 10.1063/1.3573493
(Cu50Zr50)92Al8 | 710 | 0.00125 | 0.07 | 637.7782 | doi: 10.1063/1.3573493
(Cu50Zr50)92Al8 | 710 | 0.00125 | 0.075 | 662.2999 | doi: 10.1063/1.3573493
(Cu50Zr50)92Al8 | 710 | 0.00125 | 0.08 | 671.6666 | doi: 10.1063/1.3573493
(Cu50Zr50)92Al8 | 710 | 0.00125 | 0.085 | 670.7339 | doi: 10.1063/1.3573493
(Cu50Zr50)92Al8 | 710 | 0.00125 | 0.09 | 654.8459 | doi: 10.1063/1.3573493
(Cu50Zr50)92Al8 | 710 | 0.00125 | 0.095 | 635.3528 | doi: 10.1063/1.3573493
(Cu50Zr50)92Al8 | 710 | 0.00125 | 0.1 | 611.671 | doi: 10.1063/1.3573493
(Cu50Zr50)92Al8 | 710 | 0.00125 | 0.105 | 581.6831 | doi: 10.1063/1.3573493
(Cu50Zr50)92Al8 | 710 | 0.00125 | 0.11 | 561.0974 | doi: 10.1063/1.3573493
(Cu50Zr50)92Al8 | 710 | 0.00125 | 0.115 | 542.7503 | doi: 10.1063/1.3573493
(Cu50Zr50)92Al8 | 710 | 0.00125 | 0.12 | 531.6222 | doi: 10.1063/1.3573493
(Cu50Zr50)92Al8 | 710 | 0.00125 | 0.125 | 519.5188 | doi: 10.1063/1.3573493
(Cu50Zr50)92Al8 | 710 | 0.00125 | 0.13 | 512.8551 | doi: 10.1063/1.3573493
(Cu50Zr50)92Al8 | 710 | 0.00125 | 0.135 | 507.8118 | doi: 10.1063/1.3573493
(Cu50Zr50)92Al8 | 710 | 0.00125 | 0.14 | 504.9482 | doi: 10.1063/1.3573493
(Cu50Zr50)92Al8 | 710 | 0.00125 | 0.145 | 499.8939 | doi: 10.1063/1.3573493
(Cu50Zr50)92Al8 | 710 | 0.00125 | 0.15 | 494.901 | doi: 10.1063/1.3573493
(Cu50Zr50)92Al8 | 710 | 0.00125 | 0.155 | 494.3014 | doi: 10.1063/1.3573493
(Cu50Zr50)92Al8 | 710 | 0.00125 | 0.16 | 494.3746 | doi: 10.1063/1.3573493
(Cu50Zr50)92Al8 | 710 | 0.00125 | 0.165 | 491.8513 | doi: 10.1063/1.3573493
(Cu50Zr50)92Al8 | 710 | 0.00125 | 0.17 | 488.4906 | doi: 10.1063/1.3573493
(Cu50Zr50)92Al8 | 710 | 0.00125 | 0.175 | 487.9714 | doi: 10.1063/1.3573493
(Cu50Zr50)92Al8 | 710 | 0.00125 | 0.18 | 485.8494 | doi: 10.1063/1.3573493
(Cu50Zr50)92Al8 | 710 | 0.00125 | 0.185 | 483.6937 | doi: 10.1063/1.3573493
(Cu50Zr50)92Al8 | 710 | 0.00125 | 0.19 | 481.48 | doi: 10.1063/1.3573493
(Cu50Zr50)92Al8 | 710 | 0.00125 | 0.195 | 479.352 | doi: 10.1063/1.3573493
(Cu50Zr50)92Al8 | 710 | 0.00125 | 0.2 | 477.2203 | doi: 10.1063/1.3573493
(Cu50Zr50)92Al8 | 710 | 0.00125 | 0.205 | 477.1997 | doi: 10.1063/1.3573493
(Cu50Zr50)92Al8 | 710 | 0.00125 | 0.21 | 475.5962 | doi: 10.1063/1.3573493
(Cu50Zr50)92Al8 | 710 | 0.00125 | 0.215 | 473.72 | doi: 10.1063/1.3573493
(Cu50Zr50)92Al8 | 710 | 0.00125 | 0.22 | 470.7778 | doi: 10.1063/1.3573493
(Cu50Zr50)92Al8 | 710 | 0.00125 | 0.225 | 468.6771 | doi: 10.1063/1.3573493
(Cu50Zr50)92Al8 | 710 | 0.00125 | 0.23 | 468.7344 | doi: 10.1063/1.3573493
(Cu50Zr50)92Al8 | 710 | 0.00125 | 0.235 | 467.2047 | doi: 10.1063/1.3573493
(Cu50Zr50)92Al8 | 710 | 0.00125 | 0.24 | 466.5283 | doi: 10.1063/1.3573493
(Cu50Zr50)92Al8 | 710 | 0.00125 | 0.245 | 465.8342 | doi: 10.1063/1.3573493
(Cu50Zr50)92Al8 | 710 | 0.000625 | 0 | 0 | doi: 10.1063/1.3573493
(Cu50Zr50)92Al8 | 710 | 0.000625 | 0.02 | 221.5099 | doi: 10.1063/1.3573493
(Cu50Zr50)92Al8 | 710 | 0.000625 | 0.025 | 266.4011 | doi: 10.1063/1.3573493
(Cu50Zr50)92Al8 | 710 | 0.000625 | 0.03 | 293.3702 | doi: 10.1063/1.3573493
(Cu50Zr50)92Al8 | 710 | 0.000625 | 0.035 | 345.2312 | doi: 10.1063/1.3573493
(Cu50Zr50)92Al8 | 710 | 0.000625 | 0.04 | 390.0251 | doi: 10.1063/1.3573493
(Cu50Zr50)92Al8 | 710 | 0.000625 | 0.045 | 421.1962 | doi: 10.1063/1.3573493
(Cu50Zr50)92Al8 | 710 | 0.000625 | 0.05 | 489.674 | doi: 10.1063/1.3573493
(Cu50Zr50)92Al8 | 710 | 0.000625 | 0.055 | 546.2102 | doi: 10.1063/1.3573493
(Cu50Zr50)92Al8 | 710 | 0.000625 | 0.06 | 565.353 | doi: 10.1063/1.3573493
(Cu50Zr50)92Al8 | 710 | 0.000625 | 0.065 | 580.7343 | doi: 10.1063/1.3573493
(Cu50Zr50)92Al8 | 710 | 0.000625 | 0.07 | 582.6256 | doi: 10.1063/1.3573493
(Cu50Zr50)92Al8 | 710 | 0.000625 | 0.075 | 584.8551 | doi: 10.1063/1.3573493
(Cu50Zr50)92Al8 | 710 | 0.000625 | 0.08 | 568.9775 | doi: 10.1063/1.3573493
(Cu50Zr50)92Al8 | 710 | 0.000625 | 0.085 | 557.3455 | doi: 10.1063/1.3573493
(Cu50Zr50)92Al8 | 710 | 0.000625 | 0.09 | 540.7658 | doi: 10.1063/1.3573493
(Cu50Zr50)92Al8 | 710 | 0.000625 | 0.095 | 520.8627 | doi: 10.1063/1.3573493
(Cu50Zr50)92Al8 | 710 | 0.000625 | 0.1 | 507.4052 | doi: 10.1063/1.3573493
(Cu50Zr50)92Al8 | 710 | 0.000625 | 0.105 | 492.8818 | doi: 10.1063/1.3573493
(Cu50Zr50)92Al8 | 710 | 0.000625 | 0.11 | 477.6014 | doi: 10.1063/1.3573493
(Cu50Zr50)92Al8 | 710 | 0.000625 | 0.115 | 467.9955 | doi: 10.1063/1.3573493
(Cu50Zr50)92Al8 | 710 | 0.000625 | 0.12 | 456.8257 | doi: 10.1063/1.3573493
(Cu50Zr50)92Al8 | 710 | 0.000625 | 0.125 | 450.3589 | doi: 10.1063/1.3573493
(Cu50Zr50)92Al8 | 710 | 0.000625 | 0.13 | 446.598 | doi: 10.1063/1.3573493
(Cu50Zr50)92Al8 | 710 | 0.000625 | 0.135 | 440.8796 | doi: 10.1063/1.3573493
(Cu50Zr50)92Al8 | 710 | 0.000625 | 0.14 | 437.9951 | doi: 10.1063/1.3573493
(Cu50Zr50)92Al8 | 710 | 0.000625 | 0.145 | 432.1831 | doi: 10.1063/1.3573493
(Cu50Zr50)92Al8 | 710 | 0.000625 | 0.15 | 429.9683 | doi: 10.1063/1.3573493
(Cu50Zr50)92Al8 | 710 | 0.000625 | 0.155 | 422.6797 | doi: 10.1063/1.3573493
(Cu50Zr50)92Al8 | 710 | 0.000625 | 0.16 | 414.5174 | doi: 10.1063/1.3573493
(Cu50Zr50)92Al8 | 710 | 0.000625 | 0.165 | 411.327 | doi: 10.1063/1.3573493
(Cu50Zr50)92Al8 | 710 | 0.000625 | 0.17 | 407.4502 | doi: 10.1063/1.3573493
(Cu50Zr50)92Al8 | 710 | 0.000625 | 0.175 | 405.3474 | doi: 10.1063/1.3573493
(Cu50Zr50)92Al8 | 710 | 0.000625 | 0.18 | 403.896 | doi: 10.1063/1.3573493
(Cu50Zr50)92Al8 | 710 | 0.000625 | 0.185 | 400.2926 | doi: 10.1063/1.3573493
(Cu50Zr50)92Al8 | 710 | 0.000625 | 0.19 | 398.8586 | doi: 10.1063/1.3573493
(Cu50Zr50)92Al8 | 710 | 0.000625 | 0.195 | 396.719 | doi: 10.1063/1.3573493
(Cu50Zr50)92Al8 | 710 | 0.000625 | 0.2 | 395.1595 | doi: 10.1063/1.3573493
(Cu50Zr50)92Al8 | 710 | 0.000625 | 0.205 | 391.4593 | doi: 10.1063/1.3573493
(Cu50Zr50)92Al8 | 710 | 0.000625 | 0.21 | 388.3997 | doi: 10.1063/1.3573493
(Cu50Zr50)92Al8 | 710 | 0.000625 | 0.215 | 383.9938 | doi: 10.1063/1.3573493
(Cu50Zr50)92Al8 | 710 | 0.000625 | 0.22 | 379.3317 | doi: 10.1063/1.3573493
(Cu50Zr50)92Al8 | 710 | 0.000625 | 0.225 | 375.6698 | doi: 10.1063/1.3573493
(Cu50Zr50)92Al8 | 710 | 0.000625 | 0.23 | 370.5022 | doi: 10.1063/1.3573493
(Cu50Zr50)92Al8 | 710 | 0.000625 | 0.235 | 367.6262 | doi: 10.1063/1.3573493
(Cu50Zr50)92Al8 | 710 | 0.000625 | 0.24 | 366.7811 | doi: 10.1063/1.3573493
(Cu50Zr50)92Al8 | 710 | 0.000625 | 0.245 | 364.6957 | doi: 10.1063/1.3573493
(Cu50Zr50)92Al8 | 740 | 0.01 | 0 | 0 | doi: 10.1063/1.3573493
(Cu50Zr50)92Al8 | 740 | 0.01 | 0.02 | 282.4912 | doi: 10.1063/1.3573493
(Cu50Zr50)92Al8 | 740 | 0.01 | 0.025 | 322.4487 | doi: 10.1063/1.3573493
(Cu50Zr50)92Al8 | 740 | 0.01 | 0.03 | 434.2224 | doi: 10.1063/1.3573493
(Cu50Zr50)92Al8 | 740 | 0.01 | 0.035 | 498.3971 | doi: 10.1063/1.3573493
(Cu50Zr50)92Al8 | 740 | 0.01 | 0.04 | 573.5546 | doi: 10.1063/1.3573493
(Cu50Zr50)92Al8 | 740 | 0.01 | 0.045 | 633.726 | doi: 10.1063/1.3573493
(Cu50Zr50)92Al8 | 740 | 0.01 | 0.05 | 702.4767 | doi: 10.1063/1.3573493
(Cu50Zr50)92Al8 | 740 | 0.01 | 0.055 | 755.1333 | doi: 10.1063/1.3573493
(Cu50Zr50)92Al8 | 740 | 0.01 | 0.06 | 791.7171 | doi: 10.1063/1.3573493
(Cu50Zr50)92Al8 | 740 | 0.01 | 0.065 | 826.0028 | doi: 10.1063/1.3573493
(Cu50Zr50)92Al8 | 740 | 0.01 | 0.07 | 847.3741 | doi: 10.1063/1.3573493
(Cu50Zr50)92Al8 | 740 | 0.01 | 0.075 | 846.086 | doi: 10.1063/1.3573493
(Cu50Zr50)92Al8 | 740 | 0.01 | 0.08 | 831.2167 | doi: 10.1063/1.3573493
(Cu50Zr50)92Al8 | 740 | 0.01 | 0.085 | 777.8959 | doi: 10.1063/1.3573493
(Cu50Zr50)92Al8 | 740 | 0.01 | 0.09 | 724.7913 | doi: 10.1063/1.3573493
(Cu50Zr50)92Al8 | 740 | 0.01 | 0.095 | 653.9278 | doi: 10.1063/1.3573493
(Cu50Zr50)92Al8 | 740 | 0.01 | 0.1 | 615.7537 | doi: 10.1063/1.3573493
(Cu50Zr50)92Al8 | 740 | 0.01 | 0.105 | 581.9611 | doi: 10.1063/1.3573493
(Cu50Zr50)92Al8 | 740 | 0.01 | 0.11 | 545.0145 | doi: 10.1063/1.3573493
(Cu50Zr50)92Al8 | 740 | 0.01 | 0.115 | 530.2882 | doi: 10.1063/1.3573493
(Cu50Zr50)92Al8 | 740 | 0.01 | 0.12 | 517.4923 | doi: 10.1063/1.3573493
(Cu50Zr50)92Al8 | 740 | 0.01 | 0.125 | 513.4862 | doi: 10.1063/1.3573493
(Cu50Zr50)92Al8 | 740 | 0.01 | 0.13 | 511.5222 | doi: 10.1063/1.3573493
(Cu50Zr50)92Al8 | 740 | 0.01 | 0.135 | 511.5635 | doi: 10.1063/1.3573493
(Cu50Zr50)92Al8 | 740 | 0.01 | 0.14 | 510.6565 | doi: 10.1063/1.3573493
(Cu50Zr50)92Al8 | 740 | 0.01 | 0.145 | 509.3998 | doi: 10.1063/1.3573493
(Cu50Zr50)92Al8 | 740 | 0.01 | 0.15 | 509.2338 | doi: 10.1063/1.3573493
(Cu50Zr50)92Al8 | 740 | 0.01 | 0.155 | 509.2096 | doi: 10.1063/1.3573493
(Cu50Zr50)92Al8 | 740 | 0.01 | 0.16 | 508.3042 | doi: 10.1063/1.3573493
(Cu50Zr50)92Al8 | 740 | 0.01 | 0.165 | 508.7674 | doi: 10.1063/1.3573493
(Cu50Zr50)92Al8 | 740 | 0.01 | 0.17 | 507.3447 | doi: 10.1063/1.3573493
(Cu50Zr50)92Al8 | 740 | 0.01 | 0.175 | 505.9486 | doi: 10.1063/1.3573493
(Cu50Zr50)92Al8 | 740 | 0.01 | 0.18 | 504.5602 | doi: 10.1063/1.3573493
(Cu50Zr50)92Al8 | 740 | 0.01 | 0.185 | 502.6777 | doi: 10.1063/1.3573493
(Cu50Zr50)92Al8 | 740 | 0.01 | 0.19 | 501.7503 | doi: 10.1063/1.3573493
(Cu50Zr50)92Al8 | 740 | 0.01 | 0.195 | 501.273 | doi: 10.1063/1.3573493
(Cu50Zr50)92Al8 | 740 | 0.01 | 0.2 | 501.2633 | doi: 10.1063/1.3573493
(Cu50Zr50)92Al8 | 740 | 0.01 | 0.205 | 499.526 | doi: 10.1063/1.3573493
(Cu50Zr50)92Al8 | 740 | 0.01 | 0.21 | 497.4815 | doi: 10.1063/1.3573493
(Cu50Zr50)92Al8 | 740 | 0.01 | 0.215 | 496.6346 | doi: 10.1063/1.3573493
(Cu50Zr50)92Al8 | 740 | 0.01 | 0.22 | 494.2451 | doi: 10.1063/1.3573493
(Cu50Zr50)92Al8 | 740 | 0.01 | 0.225 | 493.2922 | doi: 10.1063/1.3573493
(Cu50Zr50)92Al8 | 740 | 0.01 | 0.23 | 492.4106 | doi: 10.1063/1.3573493
(Cu50Zr50)92Al8 | 740 | 0.01 | 0.235 | 491.3176 | doi: 10.1063/1.3573493
(Cu50Zr50)92Al8 | 740 | 0.01 | 0.24 | 489.7119 | doi: 10.1063/1.3573493
(Cu50Zr50)92Al8 | 740 | 0.01 | 0.245 | 487.6991 | doi: 10.1063/1.3573493
(Cu50Zr50)92Al8 | 740 | 0.005 | 0 | 0 | doi: 10.1063/1.3573493
(Cu50Zr50)92Al8 | 740 | 0.005 | 0.02 | 197.697 | doi: 10.1063/1.3573493
(Cu50Zr50)92Al8 | 740 | 0.005 | 0.025 | 220.5472 | doi: 10.1063/1.3573493
(Cu50Zr50)92Al8 | 740 | 0.005 | 0.03 | 237.0038 | doi: 10.1063/1.3573493
(Cu50Zr50)92Al8 | 740 | 0.005 | 0.035 | 251.7092 | doi: 10.1063/1.3573493
(Cu50Zr50)92Al8 | 740 | 0.005 | 0.04 | 268.4322 | doi: 10.1063/1.3573493
(Cu50Zr50)92Al8 | 740 | 0.005 | 0.045 | 285.2134 | doi: 10.1063/1.3573493
(Cu50Zr50)92Al8 | 740 | 0.005 | 0.05 | 294.0295 | doi: 10.1063/1.3573493
(Cu50Zr50)92Al8 | 740 | 0.005 | 0.055 | 300.2854 | doi: 10.1063/1.3573493
(Cu50Zr50)92Al8 | 740 | 0.005 | 0.06 | 303.6577 | doi: 10.1063/1.3573493
(Cu50Zr50)92Al8 | 740 | 0.005 | 0.065 | 304.8064 | doi: 10.1063/1.3573493
(Cu50Zr50)92Al8 | 740 | 0.005 | 0.07 | 305.0096 | doi: 10.1063/1.3573493
(Cu50Zr50)92Al8 | 740 | 0.005 | 0.075 | 302.4909 | doi: 10.1063/1.3573493
(Cu50Zr50)92Al8 | 740 | 0.005 | 0.08 | 299.8123 | doi: 10.1063/1.3573493
(Cu50Zr50)92Al8 | 740 | 0.005 | 0.085 | 296.4935 | doi: 10.1063/1.3573493
(Cu50Zr50)92Al8 | 740 | 0.005 | 0.09 | 293.7495 | doi: 10.1063/1.3573493
(Cu50Zr50)92Al8 | 740 | 0.005 | 0.095 | 291.1809 | doi: 10.1063/1.3573493
(Cu50Zr50)92Al8 | 740 | 0.005 | 0.1 | 289.0371 | doi: 10.1063/1.3573493
(Cu50Zr50)92Al8 | 740 | 0.005 | 0.105 | 288.6037 | doi: 10.1063/1.3573493
(Cu50Zr50)92Al8 | 740 | 0.005 | 0.11 | 287.3896 | doi: 10.1063/1.3573493
(Cu50Zr50)92Al8 | 740 | 0.005 | 0.115 | 285.2937 | doi: 10.1063/1.3573493
(Cu50Zr50)92Al8 | 740 | 0.005 | 0.12 | 282.9558 | doi: 10.1063/1.3573493
(Cu50Zr50)92Al8 | 740 | 0.005 | 0.125 | 281.5754 | doi: 10.1063/1.3573493
(Cu50Zr50)92Al8 | 740 | 0.005 | 0.13 | 280.052 | doi: 10.1063/1.3573493
(Cu50Zr50)92Al8 | 740 | 0.005 | 0.135 | 278.7438 | doi: 10.1063/1.3573493
(Cu50Zr50)92Al8 | 740 | 0.005 | 0.14 | 278.7434 | doi: 10.1063/1.3573493
(Cu50Zr50)92Al8 | 740 | 0.005 | 0.145 | 278.7939 | doi: 10.1063/1.3573493
(Cu50Zr50)92Al8 | 740 | 0.005 | 0.15 | 278.2611 | doi: 10.1063/1.3573493
(Cu50Zr50)92Al8 | 740 | 0.005 | 0.155 | 277.8065 | doi: 10.1063/1.3573493
(Cu50Zr50)92Al8 | 740 | 0.005 | 0.16 | 277.8065 | doi: 10.1063/1.3573493
(Cu50Zr50)92Al8 | 740 | 0.005 | 0.165 | 277.6737 | doi: 10.1063/1.3573493
(Cu50Zr50)92Al8 | 740 | 0.005 | 0.17 | 276.37 | doi: 10.1063/1.3573493
(Cu50Zr50)92Al8 | 740 | 0.005 | 0.175 | 276.8064 | doi: 10.1063/1.3573493
(Cu50Zr50)92Al8 | 740 | 0.005 | 0.18 | 276.4011 | doi: 10.1063/1.3573493
(Cu50Zr50)92Al8 | 740 | 0.005 | 0.185 | 276.401 | doi: 10.1063/1.3573493
(Cu50Zr50)92Al8 | 740 | 0.005 | 0.19 | 276.401 | doi: 10.1063/1.3573493
(Cu50Zr50)92Al8 | 740 | 0.005 | 0.195 | 276.4321 | doi: 10.1063/1.3573493
(Cu50Zr50)92Al8 | 740 | 0.005 | 0.2 | 276.4414 | doi: 10.1063/1.3573493
(Cu50Zr50)92Al8 | 740 | 0.005 | 0.205 | 275.946 | doi: 10.1063/1.3573493
(Cu50Zr50)92Al8 | 740 | 0.005 | 0.21 | 276.3503 | doi: 10.1063/1.3573493
(Cu50Zr50)92Al8 | 740 | 0.005 | 0.215 | 275.9326 | doi: 10.1063/1.3573493
(Cu50Zr50)92Al8 | 740 | 0.005 | 0.22 | 275.9317 | doi: 10.1063/1.3573493
(Cu50Zr50)92Al8 | 740 | 0.005 | 0.225 | 274.5369 | doi: 10.1063/1.3573493
(Cu50Zr50)92Al8 | 740 | 0.005 | 0.23 | 274.0432 | doi: 10.1063/1.3573493
(Cu50Zr50)92Al8 | 740 | 0.005 | 0.235 | 274.0587 | doi: 10.1063/1.3573493
(Cu50Zr50)92Al8 | 740 | 0.005 | 0.24 | 274.0657 | doi: 10.1063/1.3573493
(Cu50Zr50)92Al8 | 740 | 0.005 | 0.245 | 272.5471 | doi: 10.1063/1.3573493
(Cu50Zr50)92Al8 | 740 | 0.0025 | 0 | 0 | doi: 10.1063/1.3573493
(Cu50Zr50)92Al8 | 740 | 0.0025 | 0.02 | 135.3897 | doi: 10.1063/1.3573493
(Cu50Zr50)92Al8 | 740 | 0.0025 | 0.025 | 157.3974 | doi: 10.1063/1.3573493
(Cu50Zr50)92Al8 | 740 | 0.0025 | 0.03 | 170.0123 | doi: 10.1063/1.3573493
(Cu50Zr50)92Al8 | 740 | 0.0025 | 0.035 | 178.843 | doi: 10.1063/1.3573493
(Cu50Zr50)92Al8 | 740 | 0.0025 | 0.04 | 188.3885 | doi: 10.1063/1.3573493
(Cu50Zr50)92Al8 | 740 | 0.0025 | 0.045 | 194.8779 | doi: 10.1063/1.3573493
(Cu50Zr50)92Al8 | 740 | 0.0025 | 0.05 | 198.4781 | doi: 10.1063/1.3573493
(Cu50Zr50)92Al8 | 740 | 0.0025 | 0.055 | 200.9767 | doi: 10.1063/1.3573493
(Cu50Zr50)92Al8 | 740 | 0.0025 | 0.06 | 202.351 | doi: 10.1063/1.3573493
(Cu50Zr50)92Al8 | 740 | 0.0025 | 0.065 | 203.2538 | doi: 10.1063/1.3573493
(Cu50Zr50)92Al8 | 740 | 0.0025 | 0.07 | 203.8153 | doi: 10.1063/1.3573493
(Cu50Zr50)92Al8 | 740 | 0.0025 | 0.075 | 203.3186 | doi: 10.1063/1.3573493
(Cu50Zr50)92Al8 | 740 | 0.0025 | 0.08 | 203.3187 | doi: 10.1063/1.3573493
(Cu50Zr50)92Al8 | 740 | 0.0025 | 0.085 | 203.3187 | doi: 10.1063/1.3573493
(Cu50Zr50)92Al8 | 740 | 0.0025 | 0.09 | 203.3146 | doi: 10.1063/1.3573493
(Cu50Zr50)92Al8 | 740 | 0.0025 | 0.095 | 202.3779 | doi: 10.1063/1.3573493
(Cu50Zr50)92Al8 | 740 | 0.0025 | 0.1 | 202.3818 | doi: 10.1063/1.3573493
(Cu50Zr50)92Al8 | 740 | 0.0025 | 0.105 | 202.3818 | doi: 10.1063/1.3573493
(Cu50Zr50)92Al8 | 740 | 0.0025 | 0.11 | 202.3818 | doi: 10.1063/1.3573493
(Cu50Zr50)92Al8 | 740 | 0.0025 | 0.115 | 202.3818 | doi: 10.1063/1.3573493
(Cu50Zr50)92Al8 | 740 | 0.0025 | 0.12 | 202.3359 | doi: 10.1063/1.3573493
(Cu50Zr50)92Al8 | 740 | 0.0025 | 0.125 | 203.3109 | doi: 10.1063/1.3573493
(Cu50Zr50)92Al8 | 740 | 0.0025 | 0.13 | 202.3779 | doi: 10.1063/1.3573493
(Cu50Zr50)92Al8 | 740 | 0.0025 | 0.135 | 202.3786 | doi: 10.1063/1.3573493
(Cu50Zr50)92Al8 | 740 | 0.0025 | 0.14 | 202.8508 | doi: 10.1063/1.3573493
(Cu50Zr50)92Al8 | 740 | 0.0025 | 0.145 | 202.379 | doi: 10.1063/1.3573493
(Cu50Zr50)92Al8 | 740 | 0.0025 | 0.15 | 202.3818 | doi: 10.1063/1.3573493
(Cu50Zr50)92Al8 | 740 | 0.0025 | 0.155 | 202.8364 | doi: 10.1063/1.3573493
(Cu50Zr50)92Al8 | 740 | 0.0025 | 0.16 | 202.3844 | doi: 10.1063/1.3573493
(Cu50Zr50)92Al8 | 740 | 0.0025 | 0.165 | 202.3818 | doi: 10.1063/1.3573493
(Cu50Zr50)92Al8 | 740 | 0.0025 | 0.17 | 202.3818 | doi: 10.1063/1.3573493
(Cu50Zr50)92Al8 | 740 | 0.0025 | 0.175 | 202.3818 | doi: 10.1063/1.3573493
(Cu50Zr50)92Al8 | 740 | 0.0025 | 0.18 | 202.3818 | doi: 10.1063/1.3573493
(Cu50Zr50)92Al8 | 740 | 0.0025 | 0.185 | 202.3818 | doi: 10.1063/1.3573493
(Cu50Zr50)92Al8 | 740 | 0.0025 | 0.19 | 202.3818 | doi: 10.1063/1.3573493
(Cu50Zr50)92Al8 | 740 | 0.0025 | 0.195 | 202.4128 | doi: 10.1063/1.3573493
(Cu50Zr50)92Al8 | 740 | 0.0025 | 0.2 | 201.9135 | doi: 10.1063/1.3573493
(Cu50Zr50)92Al8 | 740 | 0.0025 | 0.205 | 201.416 | doi: 10.1063/1.3573493
(Cu50Zr50)92Al8 | 740 | 0.0025 | 0.21 | 201.4448 | doi: 10.1063/1.3573493
(Cu50Zr50)92Al8 | 740 | 0.0025 | 0.215 | 201.4448 | doi: 10.1063/1.3573493
(Cu50Zr50)92Al8 | 740 | 0.0025 | 0.22 | 201.4448 | doi: 10.1063/1.3573493
(Cu50Zr50)92Al8 | 740 | 0.0025 | 0.225 | 201.4448 | doi: 10.1063/1.3573493
(Cu50Zr50)92Al8 | 740 | 0.0025 | 0.23 | 201.4448 | doi: 10.1063/1.3573493
(Cu50Zr50)92Al8 | 740 | 0.0025 | 0.235 | 201.4448 | doi: 10.1063/1.3573493
(Cu50Zr50)92Al8 | 740 | 0.0025 | 0.24 | 201.4448 | doi: 10.1063/1.3573493
(Cu50Zr50)92Al8 | 740 | 0.0025 | 0.245 | 201.4448 | doi: 10.1063/1.3573493
(Cu50Zr50)92Al8 | 740 | 0.00125 | 0 | 0 | doi: 10.1063/1.3573493
(Cu50Zr50)92Al8 | 740 | 0.00125 | 0.02 | 71.2084 | doi: 10.1063/1.3573493
(Cu50Zr50)92Al8 | 740 | 0.00125 | 0.025 | 74.63262 | doi: 10.1063/1.3573493
(Cu50Zr50)92Al8 | 740 | 0.00125 | 0.03 | 77.75455 | doi: 10.1063/1.3573493
(Cu50Zr50)92Al8 | 740 | 0.00125 | 0.035 | 79.76653 | doi: 10.1063/1.3573493
(Cu50Zr50)92Al8 | 740 | 0.00125 | 0.04 | 81.51661 | doi: 10.1063/1.3573493
(Cu50Zr50)92Al8 | 740 | 0.00125 | 0.045 | 81.51488 | doi: 10.1063/1.3573493
(Cu50Zr50)92Al8 | 740 | 0.00125 | 0.05 | 81.51488 | doi: 10.1063/1.3573493
(Cu50Zr50)92Al8 | 740 | 0.00125 | 0.055 | 81.51488 | doi: 10.1063/1.3573493
(Cu50Zr50)92Al8 | 740 | 0.00125 | 0.06 | 81.51488 | doi: 10.1063/1.3573493
(Cu50Zr50)92Al8 | 740 | 0.00125 | 0.065 | 81.51488 | doi: 10.1063/1.3573493
(Cu50Zr50)92Al8 | 740 | 0.00125 | 0.07 | 81.51488 | doi: 10.1063/1.3573493
(Cu50Zr50)92Al8 | 740 | 0.00125 | 0.075 | 81.52846 | doi: 10.1063/1.3573493
(Cu50Zr50)92Al8 | 740 | 0.00125 | 0.08 | 81.53028 | doi: 10.1063/1.3573493
(Cu50Zr50)92Al8 | 740 | 0.00125 | 0.085 | 80.80236 | doi: 10.1063/1.3573493
(Cu50Zr50)92Al8 | 740 | 0.00125 | 0.09 | 79.18686 | doi: 10.1063/1.3573493
(Cu50Zr50)92Al8 | 740 | 0.00125 | 0.095 | 78.70375 | doi: 10.1063/1.3573493
(Cu50Zr50)92Al8 | 740 | 0.00125 | 0.1 | 78.73406 | doi: 10.1063/1.3573493
(Cu50Zr50)92Al8 | 740 | 0.00125 | 0.105 | 77.76691 | doi: 10.1063/1.3573493
(Cu50Zr50)92Al8 | 740 | 0.00125 | 0.11 | 77.76707 | doi: 10.1063/1.3573493
(Cu50Zr50)92Al8 | 740 | 0.00125 | 0.115 | 77.76707 | doi: 10.1063/1.3573493
(Cu50Zr50)92Al8 | 740 | 0.00125 | 0.12 | 77.80493 | doi: 10.1063/1.3573493
(Cu50Zr50)92Al8 | 740 | 0.00125 | 0.125 | 75.88548 | doi: 10.1063/1.3573493
(Cu50Zr50)92Al8 | 740 | 0.00125 | 0.13 | 76.34749 | doi: 10.1063/1.3573493
(Cu50Zr50)92Al8 | 740 | 0.00125 | 0.135 | 75.52289 | doi: 10.1063/1.3573493
(Cu50Zr50)92Al8 | 740 | 0.00125 | 0.14 | 75.47019 | doi: 10.1063/1.3573493
(Cu50Zr50)92Al8 | 740 | 0.00125 | 0.145 | 74.50067 | doi: 10.1063/1.3573493
(Cu50Zr50)92Al8 | 740 | 0.00125 | 0.15 | 74.01928 | doi: 10.1063/1.3573493
(Cu50Zr50)92Al8 | 740 | 0.00125 | 0.155 | 74.01926 | doi: 10.1063/1.3573493
(Cu50Zr50)92Al8 | 740 | 0.00125 | 0.16 | 74.01926 | doi: 10.1063/1.3573493
(Cu50Zr50)92Al8 | 740 | 0.00125 | 0.165 | 74.02091 | doi: 10.1063/1.3573493
(Cu50Zr50)92Al8 | 740 | 0.00125 | 0.17 | 72.72369 | doi: 10.1063/1.3573493
(Cu50Zr50)92Al8 | 740 | 0.00125 | 0.175 | 72.60949 | doi: 10.1063/1.3573493
(Cu50Zr50)92Al8 | 740 | 0.00125 | 0.18 | 72.14614 | doi: 10.1063/1.3573493
(Cu50Zr50)92Al8 | 740 | 0.00125 | 0.185 | 72.14535 | doi: 10.1063/1.3573493
(Cu50Zr50)92Al8 | 740 | 0.00125 | 0.19 | 72.15157 | doi: 10.1063/1.3573493
(Cu50Zr50)92Al8 | 740 | 0.00125 | 0.195 | 71.20659 | doi: 10.1063/1.3573493
(Cu50Zr50)92Al8 | 740 | 0.00125 | 0.2 | 71.20262 | doi: 10.1063/1.3573493
(Cu50Zr50)92Al8 | 740 | 0.00125 | 0.205 | 70.24422 | doi: 10.1063/1.3573493
(Cu50Zr50)92Al8 | 740 | 0.00125 | 0.21 | 68.83325 | doi: 10.1063/1.3573493
(Cu50Zr50)92Al8 | 740 | 0.00125 | 0.215 | 68.12536 | doi: 10.1063/1.3573493
(Cu50Zr50)92Al8 | 740 | 0.00125 | 0.22 | 66.99813 | doi: 10.1063/1.3573493
(Cu50Zr50)92Al8 | 740 | 0.00125 | 0.225 | 66.0462 | doi: 10.1063/1.3573493
(Cu50Zr50)92Al8 | 740 | 0.00125 | 0.23 | 65.5866 | doi: 10.1063/1.3573493
(Cu50Zr50)92Al8 | 740 | 0.00125 | 0.235 | 65.57951 | doi: 10.1063/1.3573493
(Cu50Zr50)92Al8 | 740 | 0.00125 | 0.24 | 64.78126 | doi: 10.1063/1.3573493
(Cu50Zr50)92Al8 | 740 | 0.00125 | 0.245 | 64.17928 | doi: 10.1063/1.3573493
(Cu50Zr50)92Al8 | 740 | 0.000625 | 0 | 0 | doi: 10.1063/1.3573493
(Cu50Zr50)92Al8 | 740 | 0.000625 | 0.02 | 58.09106 | doi: 10.1063/1.3573493
(Cu50Zr50)92Al8 | 740 | 0.000625 | 0.025 | 60.99991 | doi: 10.1063/1.3573493
(Cu50Zr50)92Al8 | 740 | 0.000625 | 0.03 | 60.90193 | doi: 10.1063/1.3573493
(Cu50Zr50)92Al8 | 740 | 0.000625 | 0.035 | 60.89446 | doi: 10.1063/1.3573493
(Cu50Zr50)92Al8 | 740 | 0.000625 | 0.04 | 60.09215 | doi: 10.1063/1.3573493
(Cu50Zr50)92Al8 | 740 | 0.000625 | 0.045 | 59.4672 | doi: 10.1063/1.3573493
(Cu50Zr50)92Al8 | 740 | 0.000625 | 0.05 | 59.49648 | doi: 10.1063/1.3573493
(Cu50Zr50)92Al8 | 740 | 0.000625 | 0.055 | 59.49649 | doi: 10.1063/1.3573493
(Cu50Zr50)92Al8 | 740 | 0.000625 | 0.06 | 59.49651 | doi: 10.1063/1.3573493
(Cu50Zr50)92Al8 | 740 | 0.000625 | 0.065 | 59.5344 | doi: 10.1063/1.3573493
(Cu50Zr50)92Al8 | 740 | 0.000625 | 0.07 | 58.48296 | doi: 10.1063/1.3573493
(Cu50Zr50)92Al8 | 740 | 0.000625 | 0.075 | 55.94889 | doi: 10.1063/1.3573493
(Cu50Zr50)92Al8 | 740 | 0.000625 | 0.08 | 54.29559 | doi: 10.1063/1.3573493
(Cu50Zr50)92Al8 | 740 | 0.000625 | 0.085 | 53.87145 | doi: 10.1063/1.3573493
(Cu50Zr50)92Al8 | 740 | 0.000625 | 0.09 | 53.87483 | doi: 10.1063/1.3573493
(Cu50Zr50)92Al8 | 740 | 0.000625 | 0.095 | 52.90081 | doi: 10.1063/1.3573493
(Cu50Zr50)92Al8 | 740 | 0.000625 | 0.1 | 52.54686 | doi: 10.1063/1.3573493
(Cu50Zr50)92Al8 | 740 | 0.000625 | 0.105 | 51.57338 | doi: 10.1063/1.3573493
(Cu50Zr50)92Al8 | 740 | 0.000625 | 0.11 | 49.19705 | doi: 10.1063/1.3573493
(Cu50Zr50)92Al8 | 740 | 0.000625 | 0.115 | 47.76299 | doi: 10.1063/1.3573493
(Cu50Zr50)92Al8 | 740 | 0.000625 | 0.12 | 45.23686 | doi: 10.1063/1.3573493
(Cu50Zr50)92Al8 | 740 | 0.000625 | 0.125 | 44.96821 | doi: 10.1063/1.3573493
(Cu50Zr50)92Al8 | 740 | 0.000625 | 0.13 | 44.50501 | doi: 10.1063/1.3573493
(Cu50Zr50)92Al8 | 740 | 0.000625 | 0.135 | 44.54909 | doi: 10.1063/1.3573493
(Cu50Zr50)92Al8 | 740 | 0.000625 | 0.14 | 43.96374 | doi: 10.1063/1.3573493
(Cu50Zr50)92Al8 | 740 | 0.000625 | 0.145 | 42.89889 | doi: 10.1063/1.3573493
(Cu50Zr50)92Al8 | 740 | 0.000625 | 0.15 | 40.74792 | doi: 10.1063/1.3573493
(Cu50Zr50)92Al8 | 740 | 0.000625 | 0.155 | 39.13606 | doi: 10.1063/1.3573493
(Cu50Zr50)92Al8 | 740 | 0.000625 | 0.16 | 37.0485 | doi: 10.1063/1.3573493
(Cu50Zr50)92Al8 | 740 | 0.000625 | 0.165 | 36.0197 | doi: 10.1063/1.3573493
(Cu50Zr50)92Al8 | 740 | 0.000625 | 0.17 | 36.06356 | doi: 10.1063/1.3573493
(Cu50Zr50)92Al8 | 740 | 0.000625 | 0.175 | 34.63156 | doi: 10.1063/1.3573493
(Cu50Zr50)92Al8 | 740 | 0.000625 | 0.18 | 34.25893 | doi: 10.1063/1.3573493
(Cu50Zr50)92Al8 | 740 | 0.000625 | 0.185 | 32.31625 | doi: 10.1063/1.3573493
(Cu50Zr50)92Al8 | 740 | 0.000625 | 0.19 | 31.40127 | doi: 10.1063/1.3573493
(Cu50Zr50)92Al8 | 740 | 0.000625 | 0.195 | 31.41893 | doi: 10.1063/1.3573493
(Cu50Zr50)92Al8 | 740 | 0.000625 | 0.2 | 30.40285 | doi: 10.1063/1.3573493
(Cu50Zr50)92Al8 | 740 | 0.000625 | 0.205 | 30.8012 | doi: 10.1063/1.3573493
(Cu50Zr50)92Al8 | 740 | 0.000625 | 0.21 | 30.41909 | doi: 10.1063/1.3573493
(Cu50Zr50)92Al8 | 740 | 0.000625 | 0.215 | 31.22796 | doi: 10.1063/1.3573493
(Cu50Zr50)92Al8 | 740 | 0.000625 | 0.22 | 30.91943 | doi: 10.1063/1.3573493
(Cu50Zr50)92Al8 | 740 | 0.000625 | 0.225 | 30.91944 | doi: 10.1063/1.3573493
(Cu50Zr50)92Al8 | 740 | 0.000625 | 0.23 | 30.91944 | doi: 10.1063/1.3573493
(Cu50Zr50)92Al8 | 740 | 0.000625 | 0.235 | 30.89281 | doi: 10.1063/1.3573493
(Cu50Zr50)92Al8 | 740 | 0.000625 | 0.24 | 31.38808 | doi: 10.1063/1.3573493
(Cu50Zr50)92Al8 | 740 | 0.000625 | 0.245 | 31.38781 | doi: 10.1063/1.3573493
(Cu50Zr50)92Al8 | 750 | 0.02 | 0 | 0 | doi: 10.1063/1.3573493
(Cu50Zr50)92Al8 | 750 | 0.02 | 0.02 | 147.2973 | doi: 10.1063/1.3573493
(Cu50Zr50)92Al8 | 750 | 0.02 | 0.025 | 173.4466 | doi: 10.1063/1.3573493
(Cu50Zr50)92Al8 | 750 | 0.02 | 0.03 | 200.7729 | doi: 10.1063/1.3573493
(Cu50Zr50)92Al8 | 750 | 0.02 | 0.035 | 219.3567 | doi: 10.1063/1.3573493
(Cu50Zr50)92Al8 | 750 | 0.02 | 0.04 | 232.229 | doi: 10.1063/1.3573493
(Cu50Zr50)92Al8 | 750 | 0.02 | 0.045 | 246.5971 | doi: 10.1063/1.3573493
(Cu50Zr50)92Al8 | 750 | 0.02 | 0.05 | 258.7384 | doi: 10.1063/1.3573493
(Cu50Zr50)92Al8 | 750 | 0.02 | 0.055 | 267.6984 | doi: 10.1063/1.3573493
(Cu50Zr50)92Al8 | 750 | 0.02 | 0.06 | 275.7568 | doi: 10.1063/1.3573493
(Cu50Zr50)92Al8 | 750 | 0.02 | 0.065 | 280.827 | doi: 10.1063/1.3573493
(Cu50Zr50)92Al8 | 750 | 0.02 | 0.07 | 283.9747 | doi: 10.1063/1.3573493
(Cu50Zr50)92Al8 | 750 | 0.02 | 0.075 | 285.601 | doi: 10.1063/1.3573493
(Cu50Zr50)92Al8 | 750 | 0.02 | 0.08 | 286.7915 | doi: 10.1063/1.3573493
(Cu50Zr50)92Al8 | 750 | 0.02 | 0.085 | 286.7725 | doi: 10.1063/1.3573493
(Cu50Zr50)92Al8 | 750 | 0.02 | 0.09 | 284.8393 | doi: 10.1063/1.3573493
(Cu50Zr50)92Al8 | 750 | 0.02 | 0.095 | 283.9212 | doi: 10.1063/1.3573493
(Cu50Zr50)92Al8 | 750 | 0.02 | 0.1 | 282.2519 | doi: 10.1063/1.3573493
(Cu50Zr50)92Al8 | 750 | 0.02 | 0.105 | 280.8048 | doi: 10.1063/1.3573493
(Cu50Zr50)92Al8 | 750 | 0.02 | 0.11 | 280.0957 | doi: 10.1063/1.3573493
(Cu50Zr50)92Al8 | 750 | 0.02 | 0.115 | 279.0236 | doi: 10.1063/1.3573493
(Cu50Zr50)92Al8 | 750 | 0.02 | 0.12 | 277.9225 | doi: 10.1063/1.3573493
(Cu50Zr50)92Al8 | 750 | 0.02 | 0.125 | 277.3904 | doi: 10.1063/1.3573493
(Cu50Zr50)92Al8 | 750 | 0.02 | 0.13 | 277.3921 | doi: 10.1063/1.3573493
(Cu50Zr50)92Al8 | 750 | 0.02 | 0.135 | 277.1625 | doi: 10.1063/1.3573493
(Cu50Zr50)92Al8 | 750 | 0.02 | 0.14 | 276.3043 | doi: 10.1063/1.3573493
(Cu50Zr50)92Al8 | 750 | 0.02 | 0.145 | 276.8146 | doi: 10.1063/1.3573493
(Cu50Zr50)92Al8 | 750 | 0.02 | 0.15 | 276.3168 | doi: 10.1063/1.3573493
(Cu50Zr50)92Al8 | 750 | 0.02 | 0.155 | 275.8514 | doi: 10.1063/1.3573493
(Cu50Zr50)92Al8 | 750 | 0.02 | 0.16 | 276.0057 | doi: 10.1063/1.3573493
(Cu50Zr50)92Al8 | 750 | 0.02 | 0.165 | 276.3168 | doi: 10.1063/1.3573493
(Cu50Zr50)92Al8 | 750 | 0.02 | 0.17 | 276.3168 | doi: 10.1063/1.3573493
(Cu50Zr50)92Al8 | 750 | 0.02 | 0.175 | 276.3168 | doi: 10.1063/1.3573493
(Cu50Zr50)92Al8 | 750 | 0.02 | 0.18 | 276.3131 | doi: 10.1063/1.3573493
(Cu50Zr50)92Al8 | 750 | 0.02 | 0.185 | 275.7794 | doi: 10.1063/1.3573493
(Cu50Zr50)92Al8 | 750 | 0.02 | 0.19 | 275.7792 | doi: 10.1063/1.3573493
(Cu50Zr50)92Al8 | 750 | 0.02 | 0.195 | 275.7791 | doi: 10.1063/1.3573493
(Cu50Zr50)92Al8 | 750 | 0.02 | 0.2 | 276.0366 | doi: 10.1063/1.3573493
(Cu50Zr50)92Al8 | 750 | 0.02 | 0.205 | 276.3168 | doi: 10.1063/1.3573493
(Cu50Zr50)92Al8 | 750 | 0.02 | 0.21 | 276.3168 | doi: 10.1063/1.3573493
(Cu50Zr50)92Al8 | 750 | 0.02 | 0.215 | 276.319 | doi: 10.1063/1.3573493
(Cu50Zr50)92Al8 | 750 | 0.02 | 0.22 | 275.7689 | doi: 10.1063/1.3573493
(Cu50Zr50)92Al8 | 750 | 0.02 | 0.225 | 276.3151 | doi: 10.1063/1.3573493
(Cu50Zr50)92Al8 | 750 | 0.02 | 0.23 | 275.5203 | doi: 10.1063/1.3573493
(Cu50Zr50)92Al8 | 750 | 0.02 | 0.235 | 274.975 | doi: 10.1063/1.3573493
(Cu50Zr50)92Al8 | 750 | 0.02 | 0.24 | 274.7031 | doi: 10.1063/1.3573493
(Cu50Zr50)92Al8 | 750 | 0.02 | 0.245 | 274.9701 | doi: 10.1063/1.3573493
(Cu50Zr50)92Al8 | 750 | 0.005 | 0 | 0 | doi: 10.1063/1.3573493
(Cu50Zr50)92Al8 | 750 | 0.005 | 0.02 | 83.5939 | doi: 10.1063/1.3573493
(Cu50Zr50)92Al8 | 750 | 0.005 | 0.025 | 92.32328 | doi: 10.1063/1.3573493
(Cu50Zr50)92Al8 | 750 | 0.005 | 0.03 | 98.43335 | doi: 10.1063/1.3573493
(Cu50Zr50)92Al8 | 750 | 0.005 | 0.035 | 101.485 | doi: 10.1063/1.3573493
(Cu50Zr50)92Al8 | 750 | 0.005 | 0.04 | 103.7446 | doi: 10.1063/1.3573493
(Cu50Zr50)92Al8 | 750 | 0.005 | 0.045 | 105.44 | doi: 10.1063/1.3573493
(Cu50Zr50)92Al8 | 750 | 0.005 | 0.05 | 106.8013 | doi: 10.1063/1.3573493
(Cu50Zr50)92Al8 | 750 | 0.005 | 0.055 | 107.2281 | doi: 10.1063/1.3573493
(Cu50Zr50)92Al8 | 750 | 0.005 | 0.06 | 108.3039 | doi: 10.1063/1.3573493
(Cu50Zr50)92Al8 | 750 | 0.005 | 0.065 | 109.7163 | doi: 10.1063/1.3573493
(Cu50Zr50)92Al8 | 750 | 0.005 | 0.07 | 110.3259 | doi: 10.1063/1.3573493
(Cu50Zr50)92Al8 | 750 | 0.005 | 0.075 | 110.4804 | doi: 10.1063/1.3573493
(Cu50Zr50)92Al8 | 750 | 0.005 | 0.08 | 110.7411 | doi: 10.1063/1.3573493
(Cu50Zr50)92Al8 | 750 | 0.005 | 0.085 | 111.2612 | doi: 10.1063/1.3573493
(Cu50Zr50)92Al8 | 750 | 0.005 | 0.09 | 111.8257 | doi: 10.1063/1.3573493
(Cu50Zr50)92Al8 | 750 | 0.005 | 0.095 | 112.0852 | doi: 10.1063/1.3573493
(Cu50Zr50)92Al8 | 750 | 0.005 | 0.1 | 112.3581 | doi: 10.1063/1.3573493
(Cu50Zr50)92Al8 | 750 | 0.005 | 0.105 | 112.3545 | doi: 10.1063/1.3573493
(Cu50Zr50)92Al8 | 750 | 0.005 | 0.11 | 112.3545 | doi: 10.1063/1.3573493
(Cu50Zr50)92Al8 | 750 | 0.005 | 0.115 | 112.3545 | doi: 10.1063/1.3573493
(Cu50Zr50)92Al8 | 750 | 0.005 | 0.12 | 112.3545 | doi: 10.1063/1.3573493
(Cu50Zr50)92Al8 | 750 | 0.005 | 0.125 | 112.3607 | doi: 10.1063/1.3573493
(Cu50Zr50)92Al8 | 750 | 0.005 | 0.13 | 111.2647 | doi: 10.1063/1.3573493
(Cu50Zr50)92Al8 | 750 | 0.005 | 0.135 | 111.5477 | doi: 10.1063/1.3573493
(Cu50Zr50)92Al8 | 750 | 0.005 | 0.14 | 111.5331 | doi: 10.1063/1.3573493
(Cu50Zr50)92Al8 | 750 | 0.005 | 0.145 | 111.2427 | doi: 10.1063/1.3573493
(Cu50Zr50)92Al8 | 750 | 0.005 | 0.15 | 111.2789 | doi: 10.1063/1.3573493
(Cu50Zr50)92Al8 | 750 | 0.005 | 0.155 | 110.8411 | doi: 10.1063/1.3573493
(Cu50Zr50)92Al8 | 750 | 0.005 | 0.16 | 110.7418 | doi: 10.1063/1.3573493
(Cu50Zr50)92Al8 | 750 | 0.005 | 0.165 | 110.1921 | doi: 10.1063/1.3573493
(Cu50Zr50)92Al8 | 750 | 0.005 | 0.17 | 110.2042 | doi: 10.1063/1.3573493
(Cu50Zr50)92Al8 | 750 | 0.005 | 0.175 | 110.2042 | doi: 10.1063/1.3573493
(Cu50Zr50)92Al8 | 750 | 0.005 | 0.18 | 110.2042 | doi: 10.1063/1.3573493
(Cu50Zr50)92Al8 | 750 | 0.005 | 0.185 | 110.2042 | doi: 10.1063/1.3573493
(Cu50Zr50)92Al8 | 750 | 0.005 | 0.19 | 110.2042 | doi: 10.1063/1.3573493
(Cu50Zr50)92Al8 | 750 | 0.005 | 0.195 | 110.2042 | doi: 10.1063/1.3573493
(Cu50Zr50)92Al8 | 750 | 0.005 | 0.2 | 110.2042 | doi: 10.1063/1.3573493
(Cu50Zr50)92Al8 | 750 | 0.005 | 0.205 | 110.2042 | doi: 10.1063/1.3573493
(Cu50Zr50)92Al8 | 750 | 0.005 | 0.21 | 110.2041 | doi: 10.1063/1.3573493
(Cu50Zr50)92Al8 | 750 | 0.005 | 0.215 | 110.0379 | doi: 10.1063/1.3573493
(Cu50Zr50)92Al8 | 750 | 0.005 | 0.22 | 109.6669 | doi: 10.1063/1.3573493
(Cu50Zr50)92Al8 | 750 | 0.005 | 0.225 | 109.4005 | doi: 10.1063/1.3573493
(Cu50Zr50)92Al8 | 750 | 0.005 | 0.23 | 109.2454 | doi: 10.1063/1.3573493
(Cu50Zr50)92Al8 | 750 | 0.005 | 0.235 | 108.8603 | doi: 10.1063/1.3573493
(Cu50Zr50)92Al8 | 750 | 0.005 | 0.24 | 108.8602 | doi: 10.1063/1.3573493
(Cu50Zr50)92Al8 | 750 | 0.005 | 0.245 | 108.8511 | doi: 10.1063/1.3573493
(Cu50Zr50)92Al8 | 750 | 0.0025 | 0 | 0 | doi: 10.1063/1.3573493
(Cu50Zr50)92Al8 | 750 | 0.0025 | 0.02 | 55.90846 | doi: 10.1063/1.3573493
(Cu50Zr50)92Al8 | 750 | 0.0025 | 0.025 | 59.77491 | doi: 10.1063/1.3573493
(Cu50Zr50)92Al8 | 750 | 0.0025 | 0.03 | 62.41745 | doi: 10.1063/1.3573493
(Cu50Zr50)92Al8 | 750 | 0.0025 | 0.035 | 62.85668 | doi: 10.1063/1.3573493
(Cu50Zr50)92Al8 | 750 | 0.0025 | 0.04 | 63.9697 | doi: 10.1063/1.3573493
(Cu50Zr50)92Al8 | 750 | 0.0025 | 0.045 | 64.28153 | doi: 10.1063/1.3573493
(Cu50Zr50)92Al8 | 750 | 0.0025 | 0.05 | 64.77839 | doi: 10.1063/1.3573493
(Cu50Zr50)92Al8 | 750 | 0.0025 | 0.055 | 65.34656 | doi: 10.1063/1.3573493
(Cu50Zr50)92Al8 | 750 | 0.0025 | 0.06 | 66.38802 | doi: 10.1063/1.3573493
(Cu50Zr50)92Al8 | 750 | 0.0025 | 0.065 | 66.65963 | doi: 10.1063/1.3573493
(Cu50Zr50)92Al8 | 750 | 0.0025 | 0.07 | 66.66008 | doi: 10.1063/1.3573493
(Cu50Zr50)92Al8 | 750 | 0.0025 | 0.075 | 66.65808 | doi: 10.1063/1.3573493
(Cu50Zr50)92Al8 | 750 | 0.0025 | 0.08 | 66.92906 | doi: 10.1063/1.3573493
(Cu50Zr50)92Al8 | 750 | 0.0025 | 0.085 | 66.92882 | doi: 10.1063/1.3573493
(Cu50Zr50)92Al8 | 750 | 0.0025 | 0.09 | 67.22392 | doi: 10.1063/1.3573493
(Cu50Zr50)92Al8 | 750 | 0.0025 | 0.095 | 67.1943 | doi: 10.1063/1.3573493
(Cu50Zr50)92Al8 | 750 | 0.0025 | 0.1 | 67.18729 | doi: 10.1063/1.3573493
(Cu50Zr50)92Al8 | 750 | 0.0025 | 0.105 | 67.18594 | doi: 10.1063/1.3573493
(Cu50Zr50)92Al8 | 750 | 0.0025 | 0.11 | 66.92872 | doi: 10.1063/1.3573493
(Cu50Zr50)92Al8 | 750 | 0.0025 | 0.115 | 66.92887 | doi: 10.1063/1.3573493
(Cu50Zr50)92Al8 | 750 | 0.0025 | 0.12 | 66.92887 | doi: 10.1063/1.3573493
(Cu50Zr50)92Al8 | 750 | 0.0025 | 0.125 | 66.92887 | doi: 10.1063/1.3573493
(Cu50Zr50)92Al8 | 750 | 0.0025 | 0.13 | 66.92887 | doi: 10.1063/1.3573493
(Cu50Zr50)92Al8 | 750 | 0.0025 | 0.135 | 66.92886 | doi: 10.1063/1.3573493
(Cu50Zr50)92Al8 | 750 | 0.0025 | 0.14 | 66.9128 | doi: 10.1063/1.3573493
(Cu50Zr50)92Al8 | 750 | 0.0025 | 0.145 | 67.46608 | doi: 10.1063/1.3573493
(Cu50Zr50)92Al8 | 750 | 0.0025 | 0.15 | 67.46646 | doi: 10.1063/1.3573493
(Cu50Zr50)92Al8 | 750 | 0.0025 | 0.155 | 67.46442 | doi: 10.1063/1.3573493
(Cu50Zr50)92Al8 | 750 | 0.0025 | 0.16 | 67.97906 | doi: 10.1063/1.3573493
(Cu50Zr50)92Al8 | 750 | 0.0025 | 0.165 | 68.00404 | doi: 10.1063/1.3573493
(Cu50Zr50)92Al8 | 750 | 0.0025 | 0.17 | 68.00404 | doi: 10.1063/1.3573493
(Cu50Zr50)92Al8 | 750 | 0.0025 | 0.175 | 68.00404 | doi: 10.1063/1.3573493
(Cu50Zr50)92Al8 | 750 | 0.0025 | 0.18 | 68.00404 | doi: 10.1063/1.3573493
(Cu50Zr50)92Al8 | 750 | 0.0025 | 0.185 | 68.00404 | doi: 10.1063/1.3573493
(Cu50Zr50)92Al8 | 750 | 0.0025 | 0.19 | 68.00403 | doi: 10.1063/1.3573493
(Cu50Zr50)92Al8 | 750 | 0.0025 | 0.195 | 67.97293 | doi: 10.1063/1.3573493
(Cu50Zr50)92Al8 | 750 | 0.0025 | 0.2 | 68.81994 | doi: 10.1063/1.3573493
(Cu50Zr50)92Al8 | 750 | 0.0025 | 0.205 | 68.79501 | doi: 10.1063/1.3573493
(Cu50Zr50)92Al8 | 750 | 0.0025 | 0.21 | 69.08261 | doi: 10.1063/1.3573493
(Cu50Zr50)92Al8 | 750 | 0.0025 | 0.215 | 68.52516 | doi: 10.1063/1.3573493
(Cu50Zr50)92Al8 | 750 | 0.0025 | 0.22 | 68.80816 | doi: 10.1063/1.3573493
(Cu50Zr50)92Al8 | 750 | 0.0025 | 0.225 | 69.08332 | doi: 10.1063/1.3573493
(Cu50Zr50)92Al8 | 750 | 0.0025 | 0.23 | 68.6582 | doi: 10.1063/1.3573493
(Cu50Zr50)92Al8 | 750 | 0.0025 | 0.235 | 68.53448 | doi: 10.1063/1.3573493
(Cu50Zr50)92Al8 | 750 | 0.0025 | 0.24 | 68.27575 | doi: 10.1063/1.3573493
(Cu50Zr50)92Al8 | 750 | 0.0025 | 0.245 | 67.99642 | doi: 10.1063/1.3573493
(Cu50Zr50)92Al8 | 750 | 0.00125 | 0 | 0 | doi: 10.1063/1.3573493
(Cu50Zr50)92Al8 | 750 | 0.00125 | 0.02 | 35.21158 | doi: 10.1063/1.3573493
(Cu50Zr50)92Al8 | 750 | 0.00125 | 0.025 | 36.62221 | doi: 10.1063/1.3573493
(Cu50Zr50)92Al8 | 750 | 0.00125 | 0.03 | 37.92071 | doi: 10.1063/1.3573493
(Cu50Zr50)92Al8 | 750 | 0.00125 | 0.035 | 38.34906 | doi: 10.1063/1.3573493
(Cu50Zr50)92Al8 | 750 | 0.00125 | 0.04 | 38.70797 | doi: 10.1063/1.3573493
(Cu50Zr50)92Al8 | 750 | 0.00125 | 0.045 | 38.43693 | doi: 10.1063/1.3573493
(Cu50Zr50)92Al8 | 750 | 0.00125 | 0.05 | 38.4372 | doi: 10.1063/1.3573493
(Cu50Zr50)92Al8 | 750 | 0.00125 | 0.055 | 38.15196 | doi: 10.1063/1.3573493
(Cu50Zr50)92Al8 | 750 | 0.00125 | 0.06 | 38.16827 | doi: 10.1063/1.3573493
(Cu50Zr50)92Al8 | 750 | 0.00125 | 0.065 | 38.15721 | doi: 10.1063/1.3573493
(Cu50Zr50)92Al8 | 750 | 0.00125 | 0.07 | 38.1664 | doi: 10.1063/1.3573493
(Cu50Zr50)92Al8 | 750 | 0.00125 | 0.075 | 38.16827 | doi: 10.1063/1.3573493
(Cu50Zr50)92Al8 | 750 | 0.00125 | 0.08 | 38.16886 | doi: 10.1063/1.3573493
(Cu50Zr50)92Al8 | 750 | 0.00125 | 0.085 | 37.61921 | doi: 10.1063/1.3573493
(Cu50Zr50)92Al8 | 750 | 0.00125 | 0.09 | 37.36127 | doi: 10.1063/1.3573493
(Cu50Zr50)92Al8 | 750 | 0.00125 | 0.095 | 37.09805 | doi: 10.1063/1.3573493
(Cu50Zr50)92Al8 | 750 | 0.00125 | 0.1 | 37.09311 | doi: 10.1063/1.3573493
(Cu50Zr50)92Al8 | 750 | 0.00125 | 0.105 | 37.09312 | doi: 10.1063/1.3573493
(Cu50Zr50)92Al8 | 750 | 0.00125 | 0.11 | 37.20224 | doi: 10.1063/1.3573493
(Cu50Zr50)92Al8 | 750 | 0.00125 | 0.115 | 37.06536 | doi: 10.1063/1.3573493
(Cu50Zr50)92Al8 | 750 | 0.00125 | 0.12 | 36.30542 | doi: 10.1063/1.3573493
(Cu50Zr50)92Al8 | 750 | 0.00125 | 0.125 | 35.99802 | doi: 10.1063/1.3573493
(Cu50Zr50)92Al8 | 750 | 0.00125 | 0.13 | 36.01762 | doi: 10.1063/1.3573493
(Cu50Zr50)92Al8 | 750 | 0.00125 | 0.135 | 35.48652 | doi: 10.1063/1.3573493
(Cu50Zr50)92Al8 | 750 | 0.00125 | 0.14 | 34.93854 | doi: 10.1063/1.3573493
(Cu50Zr50)92Al8 | 750 | 0.00125 | 0.145 | 34.12478 | doi: 10.1063/1.3573493
(Cu50Zr50)92Al8 | 750 | 0.00125 | 0.15 | 33.64088 | doi: 10.1063/1.3573493
(Cu50Zr50)92Al8 | 750 | 0.00125 | 0.155 | 33.06044 | doi: 10.1063/1.3573493
(Cu50Zr50)92Al8 | 750 | 0.00125 | 0.16 | 32.56773 | doi: 10.1063/1.3573493
(Cu50Zr50)92Al8 | 750 | 0.00125 | 0.165 | 32.52099 | doi: 10.1063/1.3573493
(Cu50Zr50)92Al8 | 750 | 0.00125 | 0.17 | 32.79231 | doi: 10.1063/1.3573493
(Cu50Zr50)92Al8 | 750 | 0.00125 | 0.175 | 33.05319 | doi: 10.1063/1.3573493
(Cu50Zr50)92Al8 | 750 | 0.00125 | 0.18 | 33.3306 | doi: 10.1063/1.3573493
(Cu50Zr50)92Al8 | 750 | 0.00125 | 0.185 | 33.32994 | doi: 10.1063/1.3573493
(Cu50Zr50)92Al8 | 750 | 0.00125 | 0.19 | 33.06365 | doi: 10.1063/1.3573493
(Cu50Zr50)92Al8 | 750 | 0.00125 | 0.195 | 32.5009 | doi: 10.1063/1.3573493
(Cu50Zr50)92Al8 | 750 | 0.00125 | 0.2 | 32.52374 | doi: 10.1063/1.3573493
(Cu50Zr50)92Al8 | 750 | 0.00125 | 0.205 | 31.97697 | doi: 10.1063/1.3573493
(Cu50Zr50)92Al8 | 750 | 0.00125 | 0.21 | 32.00493 | doi: 10.1063/1.3573493
(Cu50Zr50)92Al8 | 750 | 0.00125 | 0.215 | 31.29831 | doi: 10.1063/1.3573493
(Cu50Zr50)92Al8 | 750 | 0.00125 | 0.22 | 30.91035 | doi: 10.1063/1.3573493
(Cu50Zr50)92Al8 | 750 | 0.00125 | 0.225 | 30.6354 | doi: 10.1063/1.3573493
(Cu50Zr50)92Al8 | 750 | 0.00125 | 0.23 | 29.98785 | doi: 10.1063/1.3573493
(Cu50Zr50)92Al8 | 750 | 0.00125 | 0.235 | 29.56909 | doi: 10.1063/1.3573493
(Cu50Zr50)92Al8 | 750 | 0.00125 | 0.24 | 29.29739 | doi: 10.1063/1.3573493
(Cu50Zr50)92Al8 | 750 | 0.00125 | 0.245 | 29.29884 | doi: 10.1063/1.3573493
Zr65Al7.5Ni10Cu17.5 | 673 | 0.0002 | 0 | 0 | doi: 10.1016/j.matchemphys.2010.06.057
Zr65Al7.5Ni10Cu17.5 | 673 | 0.0002 | 0.02 | 3.758271 | doi: 10.1016/j.matchemphys.2010.06.057
Zr65Al7.5Ni10Cu17.5 | 673 | 0.0002 | 0.025 | 6.817342 | doi: 10.1016/j.matchemphys.2010.06.057
Zr65Al7.5Ni10Cu17.5 | 673 | 0.0002 | 0.03 | 12.23826 | doi: 10.1016/j.matchemphys.2010.06.057
Zr65Al7.5Ni10Cu17.5 | 673 | 0.0002 | 0.035 | 9.308467 | doi: 10.1016/j.matchemphys.2010.06.057
Zr65Al7.5Ni10Cu17.5 | 673 | 0.0002 | 0.04 | 12.20353 | doi: 10.1016/j.matchemphys.2010.06.057
Zr65Al7.5Ni10Cu17.5 | 673 | 0.0002 | 0.045 | 16.81085 | doi: 10.1016/j.matchemphys.2010.06.057
Zr65Al7.5Ni10Cu17.5 | 673 | 0.0002 | 0.05 | 21.03151 | doi: 10.1016/j.matchemphys.2010.06.057
Zr65Al7.5Ni10Cu17.5 | 673 | 0.0002 | 0.055 | 25.33859 | doi: 10.1016/j.matchemphys.2010.06.057
Zr65Al7.5Ni10Cu17.5 | 673 | 0.0002 | 0.06 | 28.94419 | doi: 10.1016/j.matchemphys.2010.06.057
Zr65Al7.5Ni10Cu17.5 | 673 | 0.0002 | 0.065 | 32.9522 | doi: 10.1016/j.matchemphys.2010.06.057
Zr65Al7.5Ni10Cu17.5 | 673 | 0.0002 | 0.07 | 37.60966 | doi: 10.1016/j.matchemphys.2010.06.057
Zr65Al7.5Ni10Cu17.5 | 673 | 0.0002 | 0.075 | 40.5728 | doi: 10.1016/j.matchemphys.2010.06.057
Zr65Al7.5Ni10Cu17.5 | 673 | 0.0002 | 0.08 | 43.58979 | doi: 10.1016/j.matchemphys.2010.06.057
Zr65Al7.5Ni10Cu17.5 | 673 | 0.0002 | 0.085 | 47.36616 | doi: 10.1016/j.matchemphys.2010.06.057
Zr65Al7.5Ni10Cu17.5 | 673 | 0.0002 | 0.09 | 49.64478 | doi: 10.1016/j.matchemphys.2010.06.057
Zr65Al7.5Ni10Cu17.5 | 673 | 0.0002 | 0.095 | 52.68964 | doi: 10.1016/j.matchemphys.2010.06.057
Zr65Al7.5Ni10Cu17.5 | 673 | 0.0002 | 0.1 | 55.10977 | doi: 10.1016/j.matchemphys.2010.06.057
Zr65Al7.5Ni10Cu17.5 | 673 | 0.0002 | 0.105 | 57.13945 | doi: 10.1016/j.matchemphys.2010.06.057
Zr65Al7.5Ni10Cu17.5 | 673 | 0.0002 | 0.11 | 60.08749 | doi: 10.1016/j.matchemphys.2010.06.057
Zr65Al7.5Ni10Cu17.5 | 673 | 0.0002 | 0.115 | 60.95589 | doi: 10.1016/j.matchemphys.2010.06.057
Zr65Al7.5Ni10Cu17.5 | 673 | 0.0002 | 0.12 | 63.18982 | doi: 10.1016/j.matchemphys.2010.06.057
Zr65Al7.5Ni10Cu17.5 | 673 | 0.0002 | 0.125 | 63.1761 | doi: 10.1016/j.matchemphys.2010.06.057
Zr65Al7.5Ni10Cu17.5 | 673 | 0.0002 | 0.13 | 66.14435 | doi: 10.1016/j.matchemphys.2010.06.057
Zr65Al7.5Ni10Cu17.5 | 673 | 0.0002 | 0.135 | 66.80031 | doi: 10.1016/j.matchemphys.2010.06.057
Zr65Al7.5Ni10Cu17.5 | 673 | 0.0002 | 0.14 | 68.3515 | doi: 10.1016/j.matchemphys.2010.06.057
Zr65Al7.5Ni10Cu17.5 | 673 | 0.0002 | 0.145 | 69.12736 | doi: 10.1016/j.matchemphys.2010.06.057
Zr65Al7.5Ni10Cu17.5 | 673 | 0.0002 | 0.15 | 70.6676 | doi: 10.1016/j.matchemphys.2010.06.057
Zr65Al7.5Ni10Cu17.5 | 673 | 0.0002 | 0.155 | 72.15832 | doi: 10.1016/j.matchemphys.2010.06.057
Zr65Al7.5Ni10Cu17.5 | 673 | 0.0002 | 0.16 | 73.02017 | doi: 10.1016/j.matchemphys.2010.06.057
Zr65Al7.5Ni10Cu17.5 | 673 | 0.0002 | 0.165 | 73.66191 | doi: 10.1016/j.matchemphys.2010.06.057
Zr65Al7.5Ni10Cu17.5 | 673 | 0.0002 | 0.17 | 74.35734 | doi: 10.1016/j.matchemphys.2010.06.057
Zr65Al7.5Ni10Cu17.5 | 673 | 0.0002 | 0.175 | 75.91079 | doi: 10.1016/j.matchemphys.2010.06.057
Zr65Al7.5Ni10Cu17.5 | 673 | 0.0002 | 0.18 | 77.86092 | doi: 10.1016/j.matchemphys.2010.06.057
Zr65Al7.5Ni10Cu17.5 | 673 | 0.0002 | 0.185 | 79.67561 | doi: 10.1016/j.matchemphys.2010.06.057
Zr65Al7.5Ni10Cu17.5 | 673 | 0.0002 | 0.19 | 79.69035 | doi: 10.1016/j.matchemphys.2010.06.057
Zr65Al7.5Ni10Cu17.5 | 673 | 0.0002 | 0.195 | 83.16318 | doi: 10.1016/j.matchemphys.2010.06.057
Zr65Al7.5Ni10Cu17.5 | 673 | 0.0002 | 0.2 | 87.1673 | doi: 10.1016/j.matchemphys.2010.06.057
Zr65Al7.5Ni10Cu17.5 | 673 | 0.0002 | 0.205 | 90.12386 | doi: 10.1016/j.matchemphys.2010.06.057
Zr65Al7.5Ni10Cu17.5 | 673 | 0.0002 | 0.21 | 93.20745 | doi: 10.1016/j.matchemphys.2010.06.057
Zr65Al7.5Ni10Cu17.5 | 673 | 0.0002 | 0.215 | 96.21455 | doi: 10.1016/j.matchemphys.2010.06.057
Zr65Al7.5Ni10Cu17.5 | 673 | 0.0002 | 0.22 | 99.20571 | doi: 10.1016/j.matchemphys.2010.06.057
Zr65Al7.5Ni10Cu17.5 | 673 | 0.0002 | 0.225 | 100.687 | doi: 10.1016/j.matchemphys.2010.06.057
Zr65Al7.5Ni10Cu17.5 | 673 | 0.0002 | 0.23 | 102.225 | doi: 10.1016/j.matchemphys.2010.06.057
Zr65Al7.5Ni10Cu17.5 | 673 | 0.0002 | 0.235 | 103.2958 | doi: 10.1016/j.matchemphys.2010.06.057
Zr65Al7.5Ni10Cu17.5 | 673 | 0.0002 | 0.24 | 104.4785 | doi: 10.1016/j.matchemphys.2010.06.057
Zr65Al7.5Ni10Cu17.5 | 673 | 0.0002 | 0.245 | 102.9696 | doi: 10.1016/j.matchemphys.2010.06.057
Zr65Al7.5Ni10Cu17.5 | 673 | 0.0005 | 0 | 0 | doi: 10.1016/j.matchemphys.2010.06.057
Zr65Al7.5Ni10Cu17.5 | 673 | 0.0005 | 0.02 | 9.213052 | doi: 10.1016/j.matchemphys.2010.06.057
Zr65Al7.5Ni10Cu17.5 | 673 | 0.0005 | 0.025 | 16.23567 | doi: 10.1016/j.matchemphys.2010.06.057
Zr65Al7.5Ni10Cu17.5 | 673 | 0.0005 | 0.03 | 25.82854 | doi: 10.1016/j.matchemphys.2010.06.057
Zr65Al7.5Ni10Cu17.5 | 673 | 0.0005 | 0.035 | 43.99106 | doi: 10.1016/j.matchemphys.2010.06.057
Zr65Al7.5Ni10Cu17.5 | 673 | 0.0005 | 0.04 | 59.25884 | doi: 10.1016/j.matchemphys.2010.06.057
Zr65Al7.5Ni10Cu17.5 | 673 | 0.0005 | 0.045 | 75.0575 | doi: 10.1016/j.matchemphys.2010.06.057
Zr65Al7.5Ni10Cu17.5 | 673 | 0.0005 | 0.05 | 87.79989 | doi: 10.1016/j.matchemphys.2010.06.057
Zr65Al7.5Ni10Cu17.5 | 673 | 0.0005 | 0.055 | 100.3741 | doi: 10.1016/j.matchemphys.2010.06.057
Zr65Al7.5Ni10Cu17.5 | 673 | 0.0005 | 0.06 | 111.7188 | doi: 10.1016/j.matchemphys.2010.06.057
Zr65Al7.5Ni10Cu17.5 | 673 | 0.0005 | 0.065 | 122.2245 | doi: 10.1016/j.matchemphys.2010.06.057
Zr65Al7.5Ni10Cu17.5 | 673 | 0.0005 | 0.07 | 130.7038 | doi: 10.1016/j.matchemphys.2010.06.057
Zr65Al7.5Ni10Cu17.5 | 673 | 0.0005 | 0.075 | 138.2497 | doi: 10.1016/j.matchemphys.2010.06.057
Zr65Al7.5Ni10Cu17.5 | 673 | 0.0005 | 0.08 | 145.6975 | doi: 10.1016/j.matchemphys.2010.06.057
Zr65Al7.5Ni10Cu17.5 | 673 | 0.0005 | 0.085 | 151.0933 | doi: 10.1016/j.matchemphys.2010.06.057
Zr65Al7.5Ni10Cu17.5 | 673 | 0.0005 | 0.09 | 156.3895 | doi: 10.1016/j.matchemphys.2010.06.057
Zr65Al7.5Ni10Cu17.5 | 673 | 0.0005 | 0.095 | 159.2819 | doi: 10.1016/j.matchemphys.2010.06.057
Zr65Al7.5Ni10Cu17.5 | 673 | 0.0005 | 0.1 | 162.6853 | doi: 10.1016/j.matchemphys.2010.06.057
Zr65Al7.5Ni10Cu17.5 | 673 | 0.0005 | 0.105 | 163.8218 | doi: 10.1016/j.matchemphys.2010.06.057
Zr65Al7.5Ni10Cu17.5 | 673 | 0.0005 | 0.11 | 166.9467 | doi: 10.1016/j.matchemphys.2010.06.057
Zr65Al7.5Ni10Cu17.5 | 673 | 0.0005 | 0.115 | 167.6244 | doi: 10.1016/j.matchemphys.2010.06.057
Zr65Al7.5Ni10Cu17.5 | 673 | 0.0005 | 0.12 | 168.0471 | doi: 10.1016/j.matchemphys.2010.06.057
Zr65Al7.5Ni10Cu17.5 | 673 | 0.0005 | 0.125 | 168.8596 | doi: 10.1016/j.matchemphys.2010.06.057
Zr65Al7.5Ni10Cu17.5 | 673 | 0.0005 | 0.13 | 168.3761 | doi: 10.1016/j.matchemphys.2010.06.057
Zr65Al7.5Ni10Cu17.5 | 673 | 0.0005 | 0.135 | 167.6193 | doi: 10.1016/j.matchemphys.2010.06.057
Zr65Al7.5Ni10Cu17.5 | 673 | 0.0005 | 0.14 | 166.8676 | doi: 10.1016/j.matchemphys.2010.06.057
Zr65Al7.5Ni10Cu17.5 | 673 | 0.0005 | 0.145 | 166.867 | doi: 10.1016/j.matchemphys.2010.06.057
Zr65Al7.5Ni10Cu17.5 | 673 | 0.0005 | 0.15 | 165.3631 | doi: 10.1016/j.matchemphys.2010.06.057
Zr65Al7.5Ni10Cu17.5 | 673 | 0.0005 | 0.155 | 163.8606 | doi: 10.1016/j.matchemphys.2010.06.057
Zr65Al7.5Ni10Cu17.5 | 673 | 0.0005 | 0.16 | 162.403 | doi: 10.1016/j.matchemphys.2010.06.057
Zr65Al7.5Ni10Cu17.5 | 673 | 0.0005 | 0.165 | 160.8487 | doi: 10.1016/j.matchemphys.2010.06.057
Zr65Al7.5Ni10Cu17.5 | 673 | 0.0005 | 0.17 | 160.8543 | doi: 10.1016/j.matchemphys.2010.06.057
Zr65Al7.5Ni10Cu17.5 | 673 | 0.0005 | 0.175 | 160.1086 | doi: 10.1016/j.matchemphys.2010.06.057
Zr65Al7.5Ni10Cu17.5 | 673 | 0.0005 | 0.18 | 158.9825 | doi: 10.1016/j.matchemphys.2010.06.057
Zr65Al7.5Ni10Cu17.5 | 673 | 0.0005 | 0.185 | 158.1617 | doi: 10.1016/j.matchemphys.2010.06.057
Zr65Al7.5Ni10Cu17.5 | 673 | 0.0005 | 0.19 | 157.9065 | doi: 10.1016/j.matchemphys.2010.06.057
Zr65Al7.5Ni10Cu17.5 | 673 | 0.0005 | 0.195 | 156.3237 | doi: 10.1016/j.matchemphys.2010.06.057
Zr65Al7.5Ni10Cu17.5 | 673 | 0.0005 | 0.2 | 154.8097 | doi: 10.1016/j.matchemphys.2010.06.057
Zr65Al7.5Ni10Cu17.5 | 673 | 0.0005 | 0.205 | 154.8408 | doi: 10.1016/j.matchemphys.2010.06.057
Zr65Al7.5Ni10Cu17.5 | 673 | 0.0005 | 0.21 | 154.843 | doi: 10.1016/j.matchemphys.2010.06.057
Zr65Al7.5Ni10Cu17.5 | 673 | 0.0005 | 0.215 | 154.0706 | doi: 10.1016/j.matchemphys.2010.06.057
Zr65Al7.5Ni10Cu17.5 | 673 | 0.0005 | 0.22 | 153.3375 | doi: 10.1016/j.matchemphys.2010.06.057
Zr65Al7.5Ni10Cu17.5 | 673 | 0.0005 | 0.225 | 153.3482 | doi: 10.1016/j.matchemphys.2010.06.057
Zr65Al7.5Ni10Cu17.5 | 673 | 0.0005 | 0.23 | 156.1114 | doi: 10.1016/j.matchemphys.2010.06.057
Zr65Al7.5Ni10Cu17.5 | 673 | 0.0005 | 0.235 | 153.3175 | doi: 10.1016/j.matchemphys.2010.06.057
Zr65Al7.5Ni10Cu17.5 | 673 | 0.0005 | 0.24 | 151.8343 | doi: 10.1016/j.matchemphys.2010.06.057
Zr65Al7.5Ni10Cu17.5 | 673 | 0.0005 | 0.245 | 151.8342 | doi: 10.1016/j.matchemphys.2010.06.057
Zr65Al7.5Ni10Cu17.5 | 673 | 0.002 | 0 | 0 | doi: 10.1016/j.matchemphys.2010.06.057
Zr65Al7.5Ni10Cu17.5 | 673 | 0.002 | 0.02 | 45.09926 | doi: 10.1016/j.matchemphys.2010.06.057
Zr65Al7.5Ni10Cu17.5 | 673 | 0.002 | 0.025 | 75.99459 | doi: 10.1016/j.matchemphys.2010.06.057
Zr65Al7.5Ni10Cu17.5 | 673 | 0.002 | 0.03 | 100.4733 | doi: 10.1016/j.matchemphys.2010.06.057
Zr65Al7.5Ni10Cu17.5 | 673 | 0.002 | 0.035 | 126.773 | doi: 10.1016/j.matchemphys.2010.06.057
Zr65Al7.5Ni10Cu17.5 | 673 | 0.002 | 0.04 | 153.3548 | doi: 10.1016/j.matchemphys.2010.06.057
Zr65Al7.5Ni10Cu17.5 | 673 | 0.002 | 0.045 | 178.3046 | doi: 10.1016/j.matchemphys.2010.06.057
Zr65Al7.5Ni10Cu17.5 | 673 | 0.002 | 0.05 | 201.5653 | doi: 10.1016/j.matchemphys.2010.06.057
Zr65Al7.5Ni10Cu17.5 | 673 | 0.002 | 0.055 | 222.1522 | doi: 10.1016/j.matchemphys.2010.06.057
Zr65Al7.5Ni10Cu17.5 | 673 | 0.002 | 0.06 | 238.1905 | doi: 10.1016/j.matchemphys.2010.06.057
Zr65Al7.5Ni10Cu17.5 | 673 | 0.002 | 0.065 | 252.1059 | doi: 10.1016/j.matchemphys.2010.06.057
Zr65Al7.5Ni10Cu17.5 | 673 | 0.002 | 0.07 | 264.2429 | doi: 10.1016/j.matchemphys.2010.06.057
Zr65Al7.5Ni10Cu17.5 | 673 | 0.002 | 0.075 | 274.8661 | doi: 10.1016/j.matchemphys.2010.06.057
Zr65Al7.5Ni10Cu17.5 | 673 | 0.002 | 0.08 | 285.5526 | doi: 10.1016/j.matchemphys.2010.06.057
Zr65Al7.5Ni10Cu17.5 | 673 | 0.002 | 0.085 | 295.4151 | doi: 10.1016/j.matchemphys.2010.06.057
Zr65Al7.5Ni10Cu17.5 | 673 | 0.002 | 0.09 | 305.1965 | doi: 10.1016/j.matchemphys.2010.06.057
Zr65Al7.5Ni10Cu17.5 | 673 | 0.002 | 0.095 | 315.0298 | doi: 10.1016/j.matchemphys.2010.06.057
Zr65Al7.5Ni10Cu17.5 | 673 | 0.002 | 0.1 | 323.4139 | doi: 10.1016/j.matchemphys.2010.06.057
Zr65Al7.5Ni10Cu17.5 | 673 | 0.002 | 0.105 | 330.2027 | doi: 10.1016/j.matchemphys.2010.06.057
Zr65Al7.5Ni10Cu17.5 | 673 | 0.002 | 0.11 | 335.6019 | doi: 10.1016/j.matchemphys.2010.06.057
Zr65Al7.5Ni10Cu17.5 | 673 | 0.002 | 0.115 | 338.828 | doi: 10.1016/j.matchemphys.2010.06.057
Zr65Al7.5Ni10Cu17.5 | 673 | 0.002 | 0.12 | 342.3567 | doi: 10.1016/j.matchemphys.2010.06.057
Zr65Al7.5Ni10Cu17.5 | 673 | 0.002 | 0.125 | 345.0687 | doi: 10.1016/j.matchemphys.2010.06.057
Zr65Al7.5Ni10Cu17.5 | 673 | 0.002 | 0.13 | 345.7691 | doi: 10.1016/j.matchemphys.2010.06.057
Zr65Al7.5Ni10Cu17.5 | 673 | 0.002 | 0.135 | 346.5126 | doi: 10.1016/j.matchemphys.2010.06.057
Zr65Al7.5Ni10Cu17.5 | 673 | 0.002 | 0.14 | 346.5126 | doi: 10.1016/j.matchemphys.2010.06.057
Zr65Al7.5Ni10Cu17.5 | 673 | 0.002 | 0.145 | 346.5143 | doi: 10.1016/j.matchemphys.2010.06.057
Zr65Al7.5Ni10Cu17.5 | 673 | 0.002 | 0.15 | 345.761 | doi: 10.1016/j.matchemphys.2010.06.057
Zr65Al7.5Ni10Cu17.5 | 673 | 0.002 | 0.155 | 345.7042 | doi: 10.1016/j.matchemphys.2010.06.057
Zr65Al7.5Ni10Cu17.5 | 673 | 0.002 | 0.16 | 345.0093 | doi: 10.1016/j.matchemphys.2010.06.057
Zr65Al7.5Ni10Cu17.5 | 673 | 0.002 | 0.165 | 344.1837 | doi: 10.1016/j.matchemphys.2010.06.057
Zr65Al7.5Ni10Cu17.5 | 673 | 0.002 | 0.17 | 344.2577 | doi: 10.1016/j.matchemphys.2010.06.057
Zr65Al7.5Ni10Cu17.5 | 673 | 0.002 | 0.175 | 343.5322 | doi: 10.1016/j.matchemphys.2010.06.057
Zr65Al7.5Ni10Cu17.5 | 673 | 0.002 | 0.18 | 341.9973 | doi: 10.1016/j.matchemphys.2010.06.057
Zr65Al7.5Ni10Cu17.5 | 673 | 0.002 | 0.185 | 342.0027 | doi: 10.1016/j.matchemphys.2010.06.057
Zr65Al7.5Ni10Cu17.5 | 673 | 0.002 | 0.19 | 341.2664 | doi: 10.1016/j.matchemphys.2010.06.057
Zr65Al7.5Ni10Cu17.5 | 673 | 0.002 | 0.195 | 341.2511 | doi: 10.1016/j.matchemphys.2010.06.057
Zr65Al7.5Ni10Cu17.5 | 673 | 0.002 | 0.2 | 340.5077 | doi: 10.1016/j.matchemphys.2010.06.057
Zr65Al7.5Ni10Cu17.5 | 673 | 0.002 | 0.205 | 340.4994 | doi: 10.1016/j.matchemphys.2010.06.057
Zr65Al7.5Ni10Cu17.5 | 673 | 0.002 | 0.21 | 340.4994 | doi: 10.1016/j.matchemphys.2010.06.057
Zr65Al7.5Ni10Cu17.5 | 673 | 0.002 | 0.215 | 340.4994 | doi: 10.1016/j.matchemphys.2010.06.057
Zr65Al7.5Ni10Cu17.5 | 673 | 0.002 | 0.22 | 340.4994 | doi: 10.1016/j.matchemphys.2010.06.057
Zr65Al7.5Ni10Cu17.5 | 673 | 0.002 | 0.225 | 340.4994 | doi: 10.1016/j.matchemphys.2010.06.057
Zr65Al7.5Ni10Cu17.5 | 673 | 0.002 | 0.23 | 340.4994 | doi: 10.1016/j.matchemphys.2010.06.057
Zr65Al7.5Ni10Cu17.5 | 673 | 0.002 | 0.235 | 340.4691 | doi: 10.1016/j.matchemphys.2010.06.057
Zr65Al7.5Ni10Cu17.5 | 673 | 0.002 | 0.24 | 338.996 | doi: 10.1016/j.matchemphys.2010.06.057
Zr65Al7.5Ni10Cu17.5 | 673 | 0.002 | 0.245 | 339.0164 | doi: 10.1016/j.matchemphys.2010.06.057
Zr65Al7.5Ni10Cu17.5 | 673 | 0.01 | 0 | 0 | doi: 10.1016/j.matchemphys.2010.06.057
Zr65Al7.5Ni10Cu17.5 | 673 | 0.01 | 0.02 | 95.8829 | doi: 10.1016/j.matchemphys.2010.06.057
Zr65Al7.5Ni10Cu17.5 | 673 | 0.01 | 0.025 | 155.2523 | doi: 10.1016/j.matchemphys.2010.06.057
Zr65Al7.5Ni10Cu17.5 | 673 | 0.01 | 0.03 | 204.9054 | doi: 10.1016/j.matchemphys.2010.06.057
Zr65Al7.5Ni10Cu17.5 | 673 | 0.01 | 0.035 | 253.869 | doi: 10.1016/j.matchemphys.2010.06.057
Zr65Al7.5Ni10Cu17.5 | 673 | 0.01 | 0.04 | 303.3297 | doi: 10.1016/j.matchemphys.2010.06.057
Zr65Al7.5Ni10Cu17.5 | 673 | 0.01 | 0.045 | 360.6529 | doi: 10.1016/j.matchemphys.2010.06.057
Zr65Al7.5Ni10Cu17.5 | 673 | 0.01 | 0.05 | 405.8836 | doi: 10.1016/j.matchemphys.2010.06.057
Zr65Al7.5Ni10Cu17.5 | 673 | 0.01 | 0.055 | 462.3486 | doi: 10.1016/j.matchemphys.2010.06.057
Zr65Al7.5Ni10Cu17.5 | 673 | 0.01 | 0.06 | 508.7649 | doi: 10.1016/j.matchemphys.2010.06.057
Zr65Al7.5Ni10Cu17.5 | 673 | 0.01 | 0.065 | 543.8003 | doi: 10.1016/j.matchemphys.2010.06.057
Zr65Al7.5Ni10Cu17.5 | 673 | 0.01 | 0.07 | 561.8216 | doi: 10.1016/j.matchemphys.2010.06.057
Zr65Al7.5Ni10Cu17.5 | 673 | 0.01 | 0.075 | 606.2083 | doi: 10.1016/j.matchemphys.2010.06.057
Zr65Al7.5Ni10Cu17.5 | 673 | 0.01 | 0.08 | 630.4878 | doi: 10.1016/j.matchemphys.2010.06.057
Zr65Al7.5Ni10Cu17.5 | 673 | 0.01 | 0.085 | 645.6805 | doi: 10.1016/j.matchemphys.2010.06.057
Zr65Al7.5Ni10Cu17.5 | 673 | 0.01 | 0.09 | 648.68 | doi: 10.1016/j.matchemphys.2010.06.057
Zr65Al7.5Ni10Cu17.5 | 673 | 0.01 | 0.095 | 645.469 | doi: 10.1016/j.matchemphys.2010.06.057
Zr65Al7.5Ni10Cu17.5 | 673 | 0.01 | 0.1 | 637.2443 | doi: 10.1016/j.matchemphys.2010.06.057
Zr65Al7.5Ni10Cu17.5 | 673 | 0.01 | 0.105 | 627.1453 | doi: 10.1016/j.matchemphys.2010.06.057
Zr65Al7.5Ni10Cu17.5 | 673 | 0.01 | 0.11 | 617.4869 | doi: 10.1016/j.matchemphys.2010.06.057
Zr65Al7.5Ni10Cu17.5 | 673 | 0.01 | 0.115 | 610.0023 | doi: 10.1016/j.matchemphys.2010.06.057
Zr65Al7.5Ni10Cu17.5 | 673 | 0.01 | 0.12 | 604.2707 | doi: 10.1016/j.matchemphys.2010.06.057
Zr65Al7.5Ni10Cu17.5 | 673 | 0.01 | 0.125 | 602.338 | doi: 10.1016/j.matchemphys.2010.06.057
Zr65Al7.5Ni10Cu17.5 | 673 | 0.01 | 0.13 | 602.1337 | doi: 10.1016/j.matchemphys.2010.06.057
Zr65Al7.5Ni10Cu17.5 | 673 | 0.01 | 0.135 | 602.8941 | doi: 10.1016/j.matchemphys.2010.06.057
Zr65Al7.5Ni10Cu17.5 | 673 | 0.01 | 0.14 | 602.8724 | doi: 10.1016/j.matchemphys.2010.06.057
Zr65Al7.5Ni10Cu17.5 | 673 | 0.01 | 0.145 | 602.8271 | doi: 10.1016/j.matchemphys.2010.06.057
Zr65Al7.5Ni10Cu17.5 | 673 | 0.01 | 0.15 | 603.5897 | doi: 10.1016/j.matchemphys.2010.06.057
Zr65Al7.5Ni10Cu17.5 | 673 | 0.01 | 0.155 | 605.1225 | doi: 10.1016/j.matchemphys.2010.06.057
Zr65Al7.5Ni10Cu17.5 | 673 | 0.01 | 0.16 | 605.8407 | doi: 10.1016/j.matchemphys.2010.06.057
Zr65Al7.5Ni10Cu17.5 | 673 | 0.01 | 0.165 | 605.8442 | doi: 10.1016/j.matchemphys.2010.06.057
Zr65Al7.5Ni10Cu17.5 | 673 | 0.01 | 0.17 | 606.5304 | doi: 10.1016/j.matchemphys.2010.06.057
Zr65Al7.5Ni10Cu17.5 | 673 | 0.01 | 0.175 | 607.3379 | doi: 10.1016/j.matchemphys.2010.06.057
Zr65Al7.5Ni10Cu17.5 | 673 | 0.01 | 0.18 | 608.457 | doi: 10.1016/j.matchemphys.2010.06.057
Zr65Al7.5Ni10Cu17.5 | 673 | 0.01 | 0.185 | 608.8416 | doi: 10.1016/j.matchemphys.2010.06.057
Zr65Al7.5Ni10Cu17.5 | 673 | 0.01 | 0.19 | 610.3478 | doi: 10.1016/j.matchemphys.2010.06.057
Zr65Al7.5Ni10Cu17.5 | 673 | 0.01 | 0.195 | 611.9146 | doi: 10.1016/j.matchemphys.2010.06.057
Zr65Al7.5Ni10Cu17.5 | 673 | 0.01 | 0.2 | 613.2722 | doi: 10.1016/j.matchemphys.2010.06.057
Zr65Al7.5Ni10Cu17.5 | 673 | 0.01 | 0.205 | 616.3583 | doi: 10.1016/j.matchemphys.2010.06.057
Zr65Al7.5Ni10Cu17.5 | 673 | 0.01 | 0.21 | 619.341 | doi: 10.1016/j.matchemphys.2010.06.057
Zr65Al7.5Ni10Cu17.5 | 673 | 0.01 | 0.215 | 621.647 | doi: 10.1016/j.matchemphys.2010.06.057
Zr65Al7.5Ni10Cu17.5 | 673 | 0.01 | 0.22 | 623.8461 | doi: 10.1016/j.matchemphys.2010.06.057
Zr65Al7.5Ni10Cu17.5 | 673 | 0.01 | 0.225 | 626.079 | doi: 10.1016/j.matchemphys.2010.06.057
Zr65Al7.5Ni10Cu17.5 | 673 | 0.01 | 0.23 | 628.5174 | doi: 10.1016/j.matchemphys.2010.06.057
Zr65Al7.5Ni10Cu17.5 | 673 | 0.01 | 0.235 | 631.2534 | doi: 10.1016/j.matchemphys.2010.06.057
Zr65Al7.5Ni10Cu17.5 | 673 | 0.01 | 0.24 | 633.6704 | doi: 10.1016/j.matchemphys.2010.06.057
Zr65Al7.5Ni10Cu17.5 | 673 | 0.01 | 0.245 | 637.7611 | doi: 10.1016/j.matchemphys.2010.06.057
Zr65Al7.5Ni10Cu17.5 | 673 | 0.05 | 0 | 0 | doi: 10.1016/j.matchemphys.2010.06.057
Zr65Al7.5Ni10Cu17.5 | 673 | 0.05 | 0.02 | 108.9899 | doi: 10.1016/j.matchemphys.2010.06.057
Zr65Al7.5Ni10Cu17.5 | 673 | 0.05 | 0.025 | 155.2621 | doi: 10.1016/j.matchemphys.2010.06.057
Zr65Al7.5Ni10Cu17.5 | 673 | 0.05 | 0.03 | 204.9054 | doi: 10.1016/j.matchemphys.2010.06.057
Zr65Al7.5Ni10Cu17.5 | 673 | 0.05 | 0.035 | 253.869 | doi: 10.1016/j.matchemphys.2010.06.057
Zr65Al7.5Ni10Cu17.5 | 673 | 0.05 | 0.04 | 303.3299 | doi: 10.1016/j.matchemphys.2010.06.057
Zr65Al7.5Ni10Cu17.5 | 673 | 0.05 | 0.045 | 361.0961 | doi: 10.1016/j.matchemphys.2010.06.057
Zr65Al7.5Ni10Cu17.5 | 673 | 0.05 | 0.05 | 429.9932 | doi: 10.1016/j.matchemphys.2010.06.057
Zr65Al7.5Ni10Cu17.5 | 673 | 0.05 | 0.055 | 486.6984 | doi: 10.1016/j.matchemphys.2010.06.057
Zr65Al7.5Ni10Cu17.5 | 673 | 0.05 | 0.06 | 531.9989 | doi: 10.1016/j.matchemphys.2010.06.057
Zr65Al7.5Ni10Cu17.5 | 673 | 0.05 | 0.065 | 593.808 | doi: 10.1016/j.matchemphys.2010.06.057
Zr65Al7.5Ni10Cu17.5 | 673 | 0.05 | 0.07 | 647.9934 | doi: 10.1016/j.matchemphys.2010.06.057
Zr65Al7.5Ni10Cu17.5 | 673 | 0.05 | 0.075 | 722.0386 | doi: 10.1016/j.matchemphys.2010.06.057
Zr65Al7.5Ni10Cu17.5 | 673 | 0.05 | 0.08 | 779.086 | doi: 10.1016/j.matchemphys.2010.06.057
Zr65Al7.5Ni10Cu17.5 | 673 | 0.05 | 0.085 | 828.3823 | doi: 10.1016/j.matchemphys.2010.06.057
Zr65Al7.5Ni10Cu17.5 | 673 | 0.05 | 0.09 | 870.7645 | doi: 10.1016/j.matchemphys.2010.06.057
Zr65Al7.5Ni10Cu17.5 | 673 | 0.05 | 0.095 | 898.4548 | doi: 10.1016/j.matchemphys.2010.06.057
Zr65Al7.5Ni10Cu17.5 | 673 | 0.05 | 0.1 | 894.9222 | doi: 10.1016/j.matchemphys.2010.06.057
Zr65Al7.5Ni10Cu17.5 | 673 | 0.05 | 0.105 | 909.3823 | doi: 10.1016/j.matchemphys.2010.06.057
Zr65Al7.5Ni10Cu17.5 | 673 | 0.05 | 0.11 | 892.4864 | doi: 10.1016/j.matchemphys.2010.06.057
Zr65Al7.5Ni10Cu17.5 | 673 | 0.05 | 0.115 | 868.1736 | doi: 10.1016/j.matchemphys.2010.06.057
Zr65Al7.5Ni10Cu17.5 | 673 | 0.05 | 0.12 | 843.6712 | doi: 10.1016/j.matchemphys.2010.06.057
Zr65Al7.5Ni10Cu17.5 | 673 | 0.05 | 0.125 | 821.934 | doi: 10.1016/j.matchemphys.2010.06.057
Zr65Al7.5Ni10Cu17.5 | 673 | 0.05 | 0.13 | 807.7567 | doi: 10.1016/j.matchemphys.2010.06.057
Zr65Al7.5Ni10Cu17.5 | 673 | 0.05 | 0.135 | 797.051 | doi: 10.1016/j.matchemphys.2010.06.057
Zr65Al7.5Ni10Cu17.5 | 673 | 0.05 | 0.14 | 790.8644 | doi: 10.1016/j.matchemphys.2010.06.057
Zr65Al7.5Ni10Cu17.5 | 673 | 0.05 | 0.145 | 786.9741 | doi: 10.1016/j.matchemphys.2010.06.057
Zr65Al7.5Ni10Cu17.5 | 673 | 0.05 | 0.15 | 786.9821 | doi: 10.1016/j.matchemphys.2010.06.057
Zr65Al7.5Ni10Cu17.5 | 673 | 0.05 | 0.155 | 788.5165 | doi: 10.1016/j.matchemphys.2010.06.057
Zr65Al7.5Ni10Cu17.5 | 673 | 0.05 | 0.16 | 790.8547 | doi: 10.1016/j.matchemphys.2010.06.057
Zr65Al7.5Ni10Cu17.5 | 673 | 0.05 | 0.165 | 792.998 | doi: 10.1016/j.matchemphys.2010.06.057
Zr65Al7.5Ni10Cu17.5 | 673 | 0.05 | 0.17 | 794.6819 | doi: 10.1016/j.matchemphys.2010.06.057
Zr65Al7.5Ni10Cu17.5 | 673 | 0.05 | 0.175 | 797.5248 | doi: 10.1016/j.matchemphys.2010.06.057
Zr65Al7.5Ni10Cu17.5 | 673 | 0.05 | 0.18 | 801.2492 | doi: 10.1016/j.matchemphys.2010.06.057
Zr65Al7.5Ni10Cu17.5 | 673 | 0.05 | 0.185 | 804.6752 | doi: 10.1016/j.matchemphys.2010.06.057
Zr65Al7.5Ni10Cu17.5 | 673 | 0.05 | 0.19 | 808.0907 | doi: 10.1016/j.matchemphys.2010.06.057
Zr65Al7.5Ni10Cu17.5 | 673 | 0.05 | 0.195 | 809.5528 | doi: 10.1016/j.matchemphys.2010.06.057
Zr65Al7.5Ni10Cu17.5 | 673 | 0.05 | 0.2 | 811.0314 | doi: 10.1016/j.matchemphys.2010.06.057
Zr65Al7.5Ni10Cu17.5 | 673 | 0.05 | 0.205 | 813.2539 | doi: 10.1016/j.matchemphys.2010.06.057
Zr65Al7.5Ni10Cu17.5 | 673 | 0.05 | 0.21 | 817.0458 | doi: 10.1016/j.matchemphys.2010.06.057
Zr65Al7.5Ni10Cu17.5 | 673 | 0.05 | 0.215 | 820.0511 | doi: 10.1016/j.matchemphys.2010.06.057
Zr65Al7.5Ni10Cu17.5 | 673 | 0.05 | 0.22 | 823.0555 | doi: 10.1016/j.matchemphys.2010.06.057
Zr65Al7.5Ni10Cu17.5 | 673 | 0.05 | 0.225 | 824.8022 | doi: 10.1016/j.matchemphys.2010.06.057
Zr65Al7.5Ni10Cu17.5 | 673 | 0.05 | 0.23 | 828.5822 | doi: 10.1016/j.matchemphys.2010.06.057
Zr65Al7.5Ni10Cu17.5 | 673 | 0.05 | 0.235 | 831.6002 | doi: 10.1016/j.matchemphys.2010.06.057
Zr65Al7.5Ni10Cu17.5 | 673 | 0.05 | 0.24 | 835.079 | doi: 10.1016/j.matchemphys.2010.06.057
Zr65Al7.5Ni10Cu17.5 | 673 | 0.05 | 0.245 | 838.8564 | doi: 10.1016/j.matchemphys.2010.06.057
Zr65Al7.5Ni10Cu17.5 | 673 | 0.1 | 0 | 0 | doi: 10.1016/j.matchemphys.2010.06.057
Zr65Al7.5Ni10Cu17.5 | 673 | 0.1 | 0.02 | 54.70373 | doi: 10.1016/j.matchemphys.2010.06.057
Zr65Al7.5Ni10Cu17.5 | 673 | 0.1 | 0.025 | 95.58997 | doi: 10.1016/j.matchemphys.2010.06.057
Zr65Al7.5Ni10Cu17.5 | 673 | 0.1 | 0.03 | 126.0789 | doi: 10.1016/j.matchemphys.2010.06.057
Zr65Al7.5Ni10Cu17.5 | 673 | 0.1 | 0.035 | 185.2382 | doi: 10.1016/j.matchemphys.2010.06.057
Zr65Al7.5Ni10Cu17.5 | 673 | 0.1 | 0.04 | 249.5619 | doi: 10.1016/j.matchemphys.2010.06.057
Zr65Al7.5Ni10Cu17.5 | 673 | 0.1 | 0.045 | 281.1028 | doi: 10.1016/j.matchemphys.2010.06.057
Zr65Al7.5Ni10Cu17.5 | 673 | 0.1 | 0.05 | 333.1657 | doi: 10.1016/j.matchemphys.2010.06.057
Zr65Al7.5Ni10Cu17.5 | 673 | 0.1 | 0.055 | 381.7216 | doi: 10.1016/j.matchemphys.2010.06.057
Zr65Al7.5Ni10Cu17.5 | 673 | 0.1 | 0.06 | 438.1602 | doi: 10.1016/j.matchemphys.2010.06.057
Zr65Al7.5Ni10Cu17.5 | 673 | 0.1 | 0.065 | 508.8177 | doi: 10.1016/j.matchemphys.2010.06.057
Zr65Al7.5Ni10Cu17.5 | 673 | 0.1 | 0.07 | 556.5691 | doi: 10.1016/j.matchemphys.2010.06.057
Zr65Al7.5Ni10Cu17.5 | 673 | 0.1 | 0.075 | 606.2066 | doi: 10.1016/j.matchemphys.2010.06.057
Zr65Al7.5Ni10Cu17.5 | 673 | 0.1 | 0.08 | 655.892 | doi: 10.1016/j.matchemphys.2010.06.057
Zr65Al7.5Ni10Cu17.5 | 673 | 0.1 | 0.085 | 705.9347 | doi: 10.1016/j.matchemphys.2010.06.057
Zr65Al7.5Ni10Cu17.5 | 673 | 0.1 | 0.09 | 782.2838 | doi: 10.1016/j.matchemphys.2010.06.057
Zr65Al7.5Ni10Cu17.5 | 673 | 0.1 | 0.095 | 834.4222 | doi: 10.1016/j.matchemphys.2010.06.057
Zr65Al7.5Ni10Cu17.5 | 673 | 0.1 | 0.1 | 888.7636 | doi: 10.1016/j.matchemphys.2010.06.057
Zr65Al7.5Ni10Cu17.5 | 673 | 0.1 | 0.105 | 918.5801 | doi: 10.1016/j.matchemphys.2010.06.057
Zr65Al7.5Ni10Cu17.5 | 673 | 0.1 | 0.11 | 951.0247 | doi: 10.1016/j.matchemphys.2010.06.057
Zr65Al7.5Ni10Cu17.5 | 673 | 0.1 | 0.115 | 971.4918 | doi: 10.1016/j.matchemphys.2010.06.057
Zr65Al7.5Ni10Cu17.5 | 673 | 0.1 | 0.12 | 976.546 | doi: 10.1016/j.matchemphys.2010.06.057
Zr65Al7.5Ni10Cu17.5 | 673 | 0.1 | 0.125 | 968.9923 | doi: 10.1016/j.matchemphys.2010.06.057
Zr65Al7.5Ni10Cu17.5 | 673 | 0.1 | 0.13 | 955.7809 | doi: 10.1016/j.matchemphys.2010.06.057
Zr65Al7.5Ni10Cu17.5 | 673 | 0.1 | 0.135 | 934.1085 | doi: 10.1016/j.matchemphys.2010.06.057
Zr65Al7.5Ni10Cu17.5 | 673 | 0.1 | 0.14 | 909.0208 | doi: 10.1016/j.matchemphys.2010.06.057
Zr65Al7.5Ni10Cu17.5 | 673 | 0.1 | 0.145 | 890.0682 | doi: 10.1016/j.matchemphys.2010.06.057
Zr65Al7.5Ni10Cu17.5 | 673 | 0.1 | 0.15 | 876.4005 | doi: 10.1016/j.matchemphys.2010.06.057
Zr65Al7.5Ni10Cu17.5 | 673 | 0.1 | 0.155 | 865.7865 | doi: 10.1016/j.matchemphys.2010.06.057
Zr65Al7.5Ni10Cu17.5 | 673 | 0.1 | 0.16 | 860.4913 | doi: 10.1016/j.matchemphys.2010.06.057
Zr65Al7.5Ni10Cu17.5 | 673 | 0.1 | 0.165 | 857.3438 | doi: 10.1016/j.matchemphys.2010.06.057
Zr65Al7.5Ni10Cu17.5 | 673 | 0.1 | 0.17 | 855.3826 | doi: 10.1016/j.matchemphys.2010.06.057
Zr65Al7.5Ni10Cu17.5 | 673 | 0.1 | 0.175 | 855.3819 | doi: 10.1016/j.matchemphys.2010.06.057
Zr65Al7.5Ni10Cu17.5 | 673 | 0.1 | 0.18 | 856.8281 | doi: 10.1016/j.matchemphys.2010.06.057
Zr65Al7.5Ni10Cu17.5 | 673 | 0.1 | 0.185 | 859.7974 | doi: 10.1016/j.matchemphys.2010.06.057
Zr65Al7.5Ni10Cu17.5 | 673 | 0.1 | 0.19 | 862.9402 | doi: 10.1016/j.matchemphys.2010.06.057
Zr65Al7.5Ni10Cu17.5 | 673 | 0.1 | 0.195 | 864.4156 | doi: 10.1016/j.matchemphys.2010.06.057
Zr65Al7.5Ni10Cu17.5 | 673 | 0.1 | 0.2 | 865.9396 | doi: 10.1016/j.matchemphys.2010.06.057
Zr65Al7.5Ni10Cu17.5 | 673 | 0.1 | 0.205 | 868.9051 | doi: 10.1016/j.matchemphys.2010.06.057
Zr65Al7.5Ni10Cu17.5 | 673 | 0.1 | 0.21 | 871.9132 | doi: 10.1016/j.matchemphys.2010.06.057
Zr65Al7.5Ni10Cu17.5 | 673 | 0.1 | 0.215 | 875.6884 | doi: 10.1016/j.matchemphys.2010.06.057
Zr65Al7.5Ni10Cu17.5 | 673 | 0.1 | 0.22 | 876.4118 | doi: 10.1016/j.matchemphys.2010.06.057
Zr65Al7.5Ni10Cu17.5 | 673 | 0.1 | 0.225 | 877.9314 | doi: 10.1016/j.matchemphys.2010.06.057
Zr65Al7.5Ni10Cu17.5 | 673 | 0.1 | 0.23 | 880.9236 | doi: 10.1016/j.matchemphys.2010.06.057
Zr65Al7.5Ni10Cu17.5 | 673 | 0.1 | 0.235 | 884.0144 | doi: 10.1016/j.matchemphys.2010.06.057
Zr65Al7.5Ni10Cu17.5 | 673 | 0.1 | 0.24 | 887.0071 | doi: 10.1016/j.matchemphys.2010.06.057
Zr65Al7.5Ni10Cu17.5 | 673 | 0.1 | 0.245 | 888.4001 | doi: 10.1016/j.matchemphys.2010.06.057
Zr65Al7.5Ni10Cu17.5 | 693 | 0.0005 | 0 | 0 | doi: 10.1016/j.matchemphys.2010.06.057
Zr65Al7.5Ni10Cu17.5 | 693 | 0.0005 | 0.02 | 5.374524 | doi: 10.1016/j.matchemphys.2010.06.057
Zr65Al7.5Ni10Cu17.5 | 693 | 0.0005 | 0.025 | 9.676325 | doi: 10.1016/j.matchemphys.2010.06.057
Zr65Al7.5Ni10Cu17.5 | 693 | 0.0005 | 0.03 | 16.18157 | doi: 10.1016/j.matchemphys.2010.06.057
Zr65Al7.5Ni10Cu17.5 | 693 | 0.0005 | 0.035 | 20.99851 | doi: 10.1016/j.matchemphys.2010.06.057
Zr65Al7.5Ni10Cu17.5 | 693 | 0.0005 | 0.04 | 25.8207 | doi: 10.1016/j.matchemphys.2010.06.057
Zr65Al7.5Ni10Cu17.5 | 693 | 0.0005 | 0.045 | 28.63708 | doi: 10.1016/j.matchemphys.2010.06.057
Zr65Al7.5Ni10Cu17.5 | 693 | 0.0005 | 0.05 | 30.79314 | doi: 10.1016/j.matchemphys.2010.06.057
Zr65Al7.5Ni10Cu17.5 | 693 | 0.0005 | 0.055 | 33.57358 | doi: 10.1016/j.matchemphys.2010.06.057
Zr65Al7.5Ni10Cu17.5 | 693 | 0.0005 | 0.06 | 36.15783 | doi: 10.1016/j.matchemphys.2010.06.057
Zr65Al7.5Ni10Cu17.5 | 693 | 0.0005 | 0.065 | 38.94707 | doi: 10.1016/j.matchemphys.2010.06.057
Zr65Al7.5Ni10Cu17.5 | 693 | 0.0005 | 0.07 | 41.17334 | doi: 10.1016/j.matchemphys.2010.06.057
Zr65Al7.5Ni10Cu17.5 | 693 | 0.0005 | 0.075 | 43.82963 | doi: 10.1016/j.matchemphys.2010.06.057
Zr65Al7.5Ni10Cu17.5 | 693 | 0.0005 | 0.08 | 46.05371 | doi: 10.1016/j.matchemphys.2010.06.057
Zr65Al7.5Ni10Cu17.5 | 693 | 0.0005 | 0.085 | 47.59641 | doi: 10.1016/j.matchemphys.2010.06.057
Zr65Al7.5Ni10Cu17.5 | 693 | 0.0005 | 0.09 | 50.03111 | doi: 10.1016/j.matchemphys.2010.06.057
Zr65Al7.5Ni10Cu17.5 | 693 | 0.0005 | 0.095 | 51.59987 | doi: 10.1016/j.matchemphys.2010.06.057
Zr65Al7.5Ni10Cu17.5 | 693 | 0.0005 | 0.1 | 54.23386 | doi: 10.1016/j.matchemphys.2010.06.057
Zr65Al7.5Ni10Cu17.5 | 693 | 0.0005 | 0.105 | 55.90596 | doi: 10.1016/j.matchemphys.2010.06.057
Zr65Al7.5Ni10Cu17.5 | 693 | 0.0005 | 0.11 | 58.04259 | doi: 10.1016/j.matchemphys.2010.06.057
Zr65Al7.5Ni10Cu17.5 | 693 | 0.0005 | 0.115 | 59.63642 | doi: 10.1016/j.matchemphys.2010.06.057
Zr65Al7.5Ni10Cu17.5 | 693 | 0.0005 | 0.12 | 60.19365 | doi: 10.1016/j.matchemphys.2010.06.057
Zr65Al7.5Ni10Cu17.5 | 693 | 0.0005 | 0.125 | 61.75766 | doi: 10.1016/j.matchemphys.2010.06.057
Zr65Al7.5Ni10Cu17.5 | 693 | 0.0005 | 0.13 | 60.22866 | doi: 10.1016/j.matchemphys.2010.06.057
Zr65Al7.5Ni10Cu17.5 | 693 | 0.0005 | 0.135 | 60.67871 | doi: 10.1016/j.matchemphys.2010.06.057
Zr65Al7.5Ni10Cu17.5 | 693 | 0.0005 | 0.14 | 61.31016 | doi: 10.1016/j.matchemphys.2010.06.057
Zr65Al7.5Ni10Cu17.5 | 693 | 0.0005 | 0.145 | 61.09546 | doi: 10.1016/j.matchemphys.2010.06.057
Zr65Al7.5Ni10Cu17.5 | 693 | 0.0005 | 0.15 | 60.94563 | doi: 10.1016/j.matchemphys.2010.06.057
Zr65Al7.5Ni10Cu17.5 | 693 | 0.0005 | 0.155 | 61.65177 | doi: 10.1016/j.matchemphys.2010.06.057
Zr65Al7.5Ni10Cu17.5 | 693 | 0.0005 | 0.16 | 60.36598 | doi: 10.1016/j.matchemphys.2010.06.057
Zr65Al7.5Ni10Cu17.5 | 693 | 0.0005 | 0.165 | 61.02957 | doi: 10.1016/j.matchemphys.2010.06.057
Zr65Al7.5Ni10Cu17.5 | 693 | 0.0005 | 0.17 | 61.00189 | doi: 10.1016/j.matchemphys.2010.06.057
Zr65Al7.5Ni10Cu17.5 | 693 | 0.0005 | 0.175 | 60.96382 | doi: 10.1016/j.matchemphys.2010.06.057
Zr65Al7.5Ni10Cu17.5 | 693 | 0.0005 | 0.18 | 60.48442 | doi: 10.1016/j.matchemphys.2010.06.057
Zr65Al7.5Ni10Cu17.5 | 693 | 0.0005 | 0.185 | 60.32718 | doi: 10.1016/j.matchemphys.2010.06.057
Zr65Al7.5Ni10Cu17.5 | 693 | 0.0005 | 0.19 | 61.31429 | doi: 10.1016/j.matchemphys.2010.06.057
Zr65Al7.5Ni10Cu17.5 | 693 | 0.0005 | 0.195 | 60.79299 | doi: 10.1016/j.matchemphys.2010.06.057
Zr65Al7.5Ni10Cu17.5 | 693 | 0.0005 | 0.2 | 60.66958 | doi: 10.1016/j.matchemphys.2010.06.057
Zr65Al7.5Ni10Cu17.5 | 693 | 0.0005 | 0.205 | 60.77261 | doi: 10.1016/j.matchemphys.2010.06.057
Zr65Al7.5Ni10Cu17.5 | 693 | 0.0005 | 0.21 | 61.21511 | doi: 10.1016/j.matchemphys.2010.06.057
Zr65Al7.5Ni10Cu17.5 | 693 | 0.0005 | 0.215 | 60.74553 | doi: 10.1016/j.matchemphys.2010.06.057
Zr65Al7.5Ni10Cu17.5 | 693 | 0.0005 | 0.22 | 61.82764 | doi: 10.1016/j.matchemphys.2010.06.057
Zr65Al7.5Ni10Cu17.5 | 693 | 0.0005 | 0.225 | 61.79619 | doi: 10.1016/j.matchemphys.2010.06.057
Zr65Al7.5Ni10Cu17.5 | 693 | 0.0005 | 0.23 | 61.37534 | doi: 10.1016/j.matchemphys.2010.06.057
Zr65Al7.5Ni10Cu17.5 | 693 | 0.0005 | 0.235 | 61.19422 | doi: 10.1016/j.matchemphys.2010.06.057
Zr65Al7.5Ni10Cu17.5 | 693 | 0.0005 | 0.24 | 61.35427 | doi: 10.1016/j.matchemphys.2010.06.057
Zr65Al7.5Ni10Cu17.5 | 693 | 0.0005 | 0.245 | 61.79575 | doi: 10.1016/j.matchemphys.2010.06.057
Zr65Al7.5Ni10Cu17.5 | 693 | 0.002 | 0 | 0 | doi: 10.1016/j.matchemphys.2010.06.057
Zr65Al7.5Ni10Cu17.5 | 693 | 0.002 | 0.02 | 15.04867 | doi: 10.1016/j.matchemphys.2010.06.057
Zr65Al7.5Ni10Cu17.5 | 693 | 0.002 | 0.025 | 32.93714 | doi: 10.1016/j.matchemphys.2010.06.057
Zr65Al7.5Ni10Cu17.5 | 693 | 0.002 | 0.03 | 54.07473 | doi: 10.1016/j.matchemphys.2010.06.057
Zr65Al7.5Ni10Cu17.5 | 693 | 0.002 | 0.035 | 66.44948 | doi: 10.1016/j.matchemphys.2010.06.057
Zr65Al7.5Ni10Cu17.5 | 693 | 0.002 | 0.04 | 86.87451 | doi: 10.1016/j.matchemphys.2010.06.057
Zr65Al7.5Ni10Cu17.5 | 693 | 0.002 | 0.045 | 108.4621 | doi: 10.1016/j.matchemphys.2010.06.057
Zr65Al7.5Ni10Cu17.5 | 693 | 0.002 | 0.05 | 128.5634 | doi: 10.1016/j.matchemphys.2010.06.057
Zr65Al7.5Ni10Cu17.5 | 693 | 0.002 | 0.055 | 141.9095 | doi: 10.1016/j.matchemphys.2010.06.057
Zr65Al7.5Ni10Cu17.5 | 693 | 0.002 | 0.06 | 153.4519 | doi: 10.1016/j.matchemphys.2010.06.057
Zr65Al7.5Ni10Cu17.5 | 693 | 0.002 | 0.065 | 162.04 | doi: 10.1016/j.matchemphys.2010.06.057
Zr65Al7.5Ni10Cu17.5 | 693 | 0.002 | 0.07 | 168.7729 | doi: 10.1016/j.matchemphys.2010.06.057
Zr65Al7.5Ni10Cu17.5 | 693 | 0.002 | 0.075 | 174.7487 | doi: 10.1016/j.matchemphys.2010.06.057
Zr65Al7.5Ni10Cu17.5 | 693 | 0.002 | 0.08 | 178.696 | doi: 10.1016/j.matchemphys.2010.06.057
Zr65Al7.5Ni10Cu17.5 | 693 | 0.002 | 0.085 | 181.5212 | doi: 10.1016/j.matchemphys.2010.06.057
Zr65Al7.5Ni10Cu17.5 | 693 | 0.002 | 0.09 | 182.7633 | doi: 10.1016/j.matchemphys.2010.06.057
Zr65Al7.5Ni10Cu17.5 | 693 | 0.002 | 0.095 | 183.4319 | doi: 10.1016/j.matchemphys.2010.06.057
Zr65Al7.5Ni10Cu17.5 | 693 | 0.002 | 0.1 | 183.319 | doi: 10.1016/j.matchemphys.2010.06.057
Zr65Al7.5Ni10Cu17.5 | 693 | 0.002 | 0.105 | 181.644 | doi: 10.1016/j.matchemphys.2010.06.057
Zr65Al7.5Ni10Cu17.5 | 693 | 0.002 | 0.11 | 181.6521 | doi: 10.1016/j.matchemphys.2010.06.057
Zr65Al7.5Ni10Cu17.5 | 693 | 0.002 | 0.115 | 180.5805 | doi: 10.1016/j.matchemphys.2010.06.057
Zr65Al7.5Ni10Cu17.5 | 693 | 0.002 | 0.12 | 179.5004 | doi: 10.1016/j.matchemphys.2010.06.057
Zr65Al7.5Ni10Cu17.5 | 693 | 0.002 | 0.125 | 178.4328 | doi: 10.1016/j.matchemphys.2010.06.057
Zr65Al7.5Ni10Cu17.5 | 693 | 0.002 | 0.13 | 179.0028 | doi: 10.1016/j.matchemphys.2010.06.057
Zr65Al7.5Ni10Cu17.5 | 693 | 0.002 | 0.135 | 180.5899 | doi: 10.1016/j.matchemphys.2010.06.057
Zr65Al7.5Ni10Cu17.5 | 693 | 0.002 | 0.14 | 180.5853 | doi: 10.1016/j.matchemphys.2010.06.057
Zr65Al7.5Ni10Cu17.5 | 693 | 0.002 | 0.145 | 179.5081 | doi: 10.1016/j.matchemphys.2010.06.057
Zr65Al7.5Ni10Cu17.5 | 693 | 0.002 | 0.15 | 178.9662 | doi: 10.1016/j.matchemphys.2010.06.057
Zr65Al7.5Ni10Cu17.5 | 693 | 0.002 | 0.155 | 178.9716 | doi: 10.1016/j.matchemphys.2010.06.057
Zr65Al7.5Ni10Cu17.5 | 693 | 0.002 | 0.16 | 178.9716 | doi: 10.1016/j.matchemphys.2010.06.057
Zr65Al7.5Ni10Cu17.5 | 693 | 0.002 | 0.165 | 178.9716 | doi: 10.1016/j.matchemphys.2010.06.057
Zr65Al7.5Ni10Cu17.5 | 693 | 0.002 | 0.17 | 179.2465 | doi: 10.1016/j.matchemphys.2010.06.057
Zr65Al7.5Ni10Cu17.5 | 693 | 0.002 | 0.175 | 180.5839 | doi: 10.1016/j.matchemphys.2010.06.057
Zr65Al7.5Ni10Cu17.5 | 693 | 0.002 | 0.18 | 181.0666 | doi: 10.1016/j.matchemphys.2010.06.057
Zr65Al7.5Ni10Cu17.5 | 693 | 0.002 | 0.185 | 181.6742 | doi: 10.1016/j.matchemphys.2010.06.057
Zr65Al7.5Ni10Cu17.5 | 693 | 0.002 | 0.19 | 182.2109 | doi: 10.1016/j.matchemphys.2010.06.057
Zr65Al7.5Ni10Cu17.5 | 693 | 0.002 | 0.195 | 183.2473 | doi: 10.1016/j.matchemphys.2010.06.057
Zr65Al7.5Ni10Cu17.5 | 693 | 0.002 | 0.2 | 184.8977 | doi: 10.1016/j.matchemphys.2010.06.057
Zr65Al7.5Ni10Cu17.5 | 693 | 0.002 | 0.205 | 184.8151 | doi: 10.1016/j.matchemphys.2010.06.057
Zr65Al7.5Ni10Cu17.5 | 693 | 0.002 | 0.21 | 187.5716 | doi: 10.1016/j.matchemphys.2010.06.057
Zr65Al7.5Ni10Cu17.5 | 693 | 0.002 | 0.215 | 187.5713 | doi: 10.1016/j.matchemphys.2010.06.057
Zr65Al7.5Ni10Cu17.5 | 693 | 0.002 | 0.22 | 189.1912 | doi: 10.1016/j.matchemphys.2010.06.057
Zr65Al7.5Ni10Cu17.5 | 693 | 0.002 | 0.225 | 190.2599 | doi: 10.1016/j.matchemphys.2010.06.057
Zr65Al7.5Ni10Cu17.5 | 693 | 0.002 | 0.23 | 190.8497 | doi: 10.1016/j.matchemphys.2010.06.057
Zr65Al7.5Ni10Cu17.5 | 693 | 0.002 | 0.235 | 191.9537 | doi: 10.1016/j.matchemphys.2010.06.057
Zr65Al7.5Ni10Cu17.5 | 693 | 0.002 | 0.24 | 193.4828 | doi: 10.1016/j.matchemphys.2010.06.057
Zr65Al7.5Ni10Cu17.5 | 693 | 0.002 | 0.245 | 193.6265 | doi: 10.1016/j.matchemphys.2010.06.057
Zr65Al7.5Ni10Cu17.5 | 693 | 0.01 | 0 | 0 | doi: 10.1016/j.matchemphys.2010.06.057
Zr65Al7.5Ni10Cu17.5 | 693 | 0.01 | 0.02 | 4.837071 | doi: 10.1016/j.matchemphys.2010.06.057
Zr65Al7.5Ni10Cu17.5 | 693 | 0.01 | 0.025 | 12.4328 | doi: 10.1016/j.matchemphys.2010.06.057
Zr65Al7.5Ni10Cu17.5 | 693 | 0.01 | 0.03 | 37.8532 | doi: 10.1016/j.matchemphys.2010.06.057
Zr65Al7.5Ni10Cu17.5 | 693 | 0.01 | 0.035 | 66.47731 | doi: 10.1016/j.matchemphys.2010.06.057
Zr65Al7.5Ni10Cu17.5 | 693 | 0.01 | 0.04 | 94.63177 | doi: 10.1016/j.matchemphys.2010.06.057
Zr65Al7.5Ni10Cu17.5 | 693 | 0.01 | 0.045 | 114.777 | doi: 10.1016/j.matchemphys.2010.06.057
Zr65Al7.5Ni10Cu17.5 | 693 | 0.01 | 0.05 | 135.0936 | doi: 10.1016/j.matchemphys.2010.06.057
Zr65Al7.5Ni10Cu17.5 | 693 | 0.01 | 0.055 | 173.9139 | doi: 10.1016/j.matchemphys.2010.06.057
Zr65Al7.5Ni10Cu17.5 | 693 | 0.01 | 0.06 | 196.4125 | doi: 10.1016/j.matchemphys.2010.06.057
Zr65Al7.5Ni10Cu17.5 | 693 | 0.01 | 0.065 | 221.6262 | doi: 10.1016/j.matchemphys.2010.06.057
Zr65Al7.5Ni10Cu17.5 | 693 | 0.01 | 0.07 | 253.4835 | doi: 10.1016/j.matchemphys.2010.06.057
Zr65Al7.5Ni10Cu17.5 | 693 | 0.01 | 0.075 | 282.7863 | doi: 10.1016/j.matchemphys.2010.06.057
Zr65Al7.5Ni10Cu17.5 | 693 | 0.01 | 0.08 | 299.5634 | doi: 10.1016/j.matchemphys.2010.06.057
Zr65Al7.5Ni10Cu17.5 | 693 | 0.01 | 0.085 | 326.4438 | doi: 10.1016/j.matchemphys.2010.06.057
Zr65Al7.5Ni10Cu17.5 | 693 | 0.01 | 0.09 | 342.6873 | doi: 10.1016/j.matchemphys.2010.06.057
Zr65Al7.5Ni10Cu17.5 | 693 | 0.01 | 0.095 | 363.1263 | doi: 10.1016/j.matchemphys.2010.06.057
Zr65Al7.5Ni10Cu17.5 | 693 | 0.01 | 0.1 | 381.8036 | doi: 10.1016/j.matchemphys.2010.06.057
Zr65Al7.5Ni10Cu17.5 | 693 | 0.01 | 0.105 | 397.4385 | doi: 10.1016/j.matchemphys.2010.06.057
Zr65Al7.5Ni10Cu17.5 | 693 | 0.01 | 0.11 | 412.1102 | doi: 10.1016/j.matchemphys.2010.06.057
Zr65Al7.5Ni10Cu17.5 | 693 | 0.01 | 0.115 | 423.4664 | doi: 10.1016/j.matchemphys.2010.06.057
Zr65Al7.5Ni10Cu17.5 | 693 | 0.01 | 0.12 | 435.3533 | doi: 10.1016/j.matchemphys.2010.06.057
Zr65Al7.5Ni10Cu17.5 | 693 | 0.01 | 0.125 | 446.129 | doi: 10.1016/j.matchemphys.2010.06.057
Zr65Al7.5Ni10Cu17.5 | 693 | 0.01 | 0.13 | 453.655 | doi: 10.1016/j.matchemphys.2010.06.057
Zr65Al7.5Ni10Cu17.5 | 693 | 0.01 | 0.135 | 459.1101 | doi: 10.1016/j.matchemphys.2010.06.057
Zr65Al7.5Ni10Cu17.5 | 693 | 0.01 | 0.14 | 461.7603 | doi: 10.1016/j.matchemphys.2010.06.057
Zr65Al7.5Ni10Cu17.5 | 693 | 0.01 | 0.145 | 463.2868 | doi: 10.1016/j.matchemphys.2010.06.057
Zr65Al7.5Ni10Cu17.5 | 693 | 0.01 | 0.15 | 463.4473 | doi: 10.1016/j.matchemphys.2010.06.057
Zr65Al7.5Ni10Cu17.5 | 693 | 0.01 | 0.155 | 464.8962 | doi: 10.1016/j.matchemphys.2010.06.057
Zr65Al7.5Ni10Cu17.5 | 693 | 0.01 | 0.16 | 464.8835 | doi: 10.1016/j.matchemphys.2010.06.057
Zr65Al7.5Ni10Cu17.5 | 693 | 0.01 | 0.165 | 464.3558 | doi: 10.1016/j.matchemphys.2010.06.057
Zr65Al7.5Ni10Cu17.5 | 693 | 0.01 | 0.17 | 462.7446 | doi: 10.1016/j.matchemphys.2010.06.057
Zr65Al7.5Ni10Cu17.5 | 693 | 0.01 | 0.175 | 462.2664 | doi: 10.1016/j.matchemphys.2010.06.057
Zr65Al7.5Ni10Cu17.5 | 693 | 0.01 | 0.18 | 461.135 | doi: 10.1016/j.matchemphys.2010.06.057
Zr65Al7.5Ni10Cu17.5 | 693 | 0.01 | 0.185 | 461.1371 | doi: 10.1016/j.matchemphys.2010.06.057
Zr65Al7.5Ni10Cu17.5 | 693 | 0.01 | 0.19 | 460.0591 | doi: 10.1016/j.matchemphys.2010.06.057
Zr65Al7.5Ni10Cu17.5 | 693 | 0.01 | 0.195 | 460.0592 | doi: 10.1016/j.matchemphys.2010.06.057
Zr65Al7.5Ni10Cu17.5 | 693 | 0.01 | 0.2 | 460.0592 | doi: 10.1016/j.matchemphys.2010.06.057
Zr65Al7.5Ni10Cu17.5 | 693 | 0.01 | 0.205 | 460.0592 | doi: 10.1016/j.matchemphys.2010.06.057
Zr65Al7.5Ni10Cu17.5 | 693 | 0.01 | 0.21 | 460.0592 | doi: 10.1016/j.matchemphys.2010.06.057
Zr65Al7.5Ni10Cu17.5 | 693 | 0.01 | 0.215 | 461.1289 | doi: 10.1016/j.matchemphys.2010.06.057
Zr65Al7.5Ni10Cu17.5 | 693 | 0.01 | 0.22 | 462.7435 | doi: 10.1016/j.matchemphys.2010.06.057
Zr65Al7.5Ni10Cu17.5 | 693 | 0.01 | 0.225 | 463.2861 | doi: 10.1016/j.matchemphys.2010.06.057
Zr65Al7.5Ni10Cu17.5 | 693 | 0.01 | 0.23 | 463.8203 | doi: 10.1016/j.matchemphys.2010.06.057
Zr65Al7.5Ni10Cu17.5 | 693 | 0.01 | 0.235 | 465.4768 | doi: 10.1016/j.matchemphys.2010.06.057
Zr65Al7.5Ni10Cu17.5 | 693 | 0.01 | 0.24 | 465.4319 | doi: 10.1016/j.matchemphys.2010.06.057
Zr65Al7.5Ni10Cu17.5 | 693 | 0.01 | 0.245 | 467.5855 | doi: 10.1016/j.matchemphys.2010.06.057
Zr65Al7.5Ni10Cu17.5 | 693 | 0.05 | 0 | 0 | doi: 10.1016/j.matchemphys.2010.06.057
Zr65Al7.5Ni10Cu17.5 | 693 | 0.05 | 0.02 | 12.89886 | doi: 10.1016/j.matchemphys.2010.06.057
Zr65Al7.5Ni10Cu17.5 | 693 | 0.05 | 0.025 | 31.30012 | doi: 10.1016/j.matchemphys.2010.06.057
Zr65Al7.5Ni10Cu17.5 | 693 | 0.05 | 0.03 | 53.4698 | doi: 10.1016/j.matchemphys.2010.06.057
Zr65Al7.5Ni10Cu17.5 | 693 | 0.05 | 0.035 | 78.1302 | doi: 10.1016/j.matchemphys.2010.06.057
Zr65Al7.5Ni10Cu17.5 | 693 | 0.05 | 0.04 | 106.6817 | doi: 10.1016/j.matchemphys.2010.06.057
Zr65Al7.5Ni10Cu17.5 | 693 | 0.05 | 0.045 | 161.7859 | doi: 10.1016/j.matchemphys.2010.06.057
Zr65Al7.5Ni10Cu17.5 | 693 | 0.05 | 0.05 | 203.7364 | doi: 10.1016/j.matchemphys.2010.06.057
Zr65Al7.5Ni10Cu17.5 | 693 | 0.05 | 0.055 | 245.6622 | doi: 10.1016/j.matchemphys.2010.06.057
Zr65Al7.5Ni10Cu17.5 | 693 | 0.05 | 0.06 | 287.3254 | doi: 10.1016/j.matchemphys.2010.06.057
Zr65Al7.5Ni10Cu17.5 | 693 | 0.05 | 0.065 | 330.9521 | doi: 10.1016/j.matchemphys.2010.06.057
Zr65Al7.5Ni10Cu17.5 | 693 | 0.05 | 0.07 | 376.1849 | doi: 10.1016/j.matchemphys.2010.06.057
Zr65Al7.5Ni10Cu17.5 | 693 | 0.05 | 0.075 | 420.9696 | doi: 10.1016/j.matchemphys.2010.06.057
Zr65Al7.5Ni10Cu17.5 | 693 | 0.05 | 0.08 | 471.768 | doi: 10.1016/j.matchemphys.2010.06.057
Zr65Al7.5Ni10Cu17.5 | 693 | 0.05 | 0.085 | 531.0089 | doi: 10.1016/j.matchemphys.2010.06.057
Zr65Al7.5Ni10Cu17.5 | 693 | 0.05 | 0.09 | 596.6421 | doi: 10.1016/j.matchemphys.2010.06.057
Zr65Al7.5Ni10Cu17.5 | 693 | 0.05 | 0.095 | 632.9665 | doi: 10.1016/j.matchemphys.2010.06.057
Zr65Al7.5Ni10Cu17.5 | 693 | 0.05 | 0.1 | 657.4741 | doi: 10.1016/j.matchemphys.2010.06.057
Zr65Al7.5Ni10Cu17.5 | 693 | 0.05 | 0.105 | 668.4667 | doi: 10.1016/j.matchemphys.2010.06.057
Zr65Al7.5Ni10Cu17.5 | 693 | 0.05 | 0.11 | 675.027 | doi: 10.1016/j.matchemphys.2010.06.057
Zr65Al7.5Ni10Cu17.5 | 693 | 0.05 | 0.115 | 679.8563 | doi: 10.1016/j.matchemphys.2010.06.057
Zr65Al7.5Ni10Cu17.5 | 693 | 0.05 | 0.12 | 682.5697 | doi: 10.1016/j.matchemphys.2010.06.057
Zr65Al7.5Ni10Cu17.5 | 693 | 0.05 | 0.125 | 682.5645 | doi: 10.1016/j.matchemphys.2010.06.057
Zr65Al7.5Ni10Cu17.5 | 693 | 0.05 | 0.13 | 681.5049 | doi: 10.1016/j.matchemphys.2010.06.057
Zr65Al7.5Ni10Cu17.5 | 693 | 0.05 | 0.135 | 680.3617 | doi: 10.1016/j.matchemphys.2010.06.057
Zr65Al7.5Ni10Cu17.5 | 693 | 0.05 | 0.14 | 678.8154 | doi: 10.1016/j.matchemphys.2010.06.057
Zr65Al7.5Ni10Cu17.5 | 693 | 0.05 | 0.145 | 677.7563 | doi: 10.1016/j.matchemphys.2010.06.057
Zr65Al7.5Ni10Cu17.5 | 693 | 0.05 | 0.15 | 677.1972 | doi: 10.1016/j.matchemphys.2010.06.057
Zr65Al7.5Ni10Cu17.5 | 693 | 0.05 | 0.155 | 675.5796 | doi: 10.1016/j.matchemphys.2010.06.057
Zr65Al7.5Ni10Cu17.5 | 693 | 0.05 | 0.16 | 674.2874 | doi: 10.1016/j.matchemphys.2010.06.057
Zr65Al7.5Ni10Cu17.5 | 693 | 0.05 | 0.165 | 672.9283 | doi: 10.1016/j.matchemphys.2010.06.057
Zr65Al7.5Ni10Cu17.5 | 693 | 0.05 | 0.17 | 670.9287 | doi: 10.1016/j.matchemphys.2010.06.057
Zr65Al7.5Ni10Cu17.5 | 693 | 0.05 | 0.175 | 669.6878 | doi: 10.1016/j.matchemphys.2010.06.057
Zr65Al7.5Ni10Cu17.5 | 693 | 0.05 | 0.18 | 668.596 | doi: 10.1016/j.matchemphys.2010.06.057
Zr65Al7.5Ni10Cu17.5 | 693 | 0.05 | 0.185 | 666.4491 | doi: 10.1016/j.matchemphys.2010.06.057
Zr65Al7.5Ni10Cu17.5 | 693 | 0.05 | 0.19 | 665.3023 | doi: 10.1016/j.matchemphys.2010.06.057
Zr65Al7.5Ni10Cu17.5 | 693 | 0.05 | 0.195 | 665.4156 | doi: 10.1016/j.matchemphys.2010.06.057
Zr65Al7.5Ni10Cu17.5 | 693 | 0.05 | 0.2 | 664.8316 | doi: 10.1016/j.matchemphys.2010.06.057
Zr65Al7.5Ni10Cu17.5 | 693 | 0.05 | 0.205 | 664.2839 | doi: 10.1016/j.matchemphys.2010.06.057
Zr65Al7.5Ni10Cu17.5 | 693 | 0.05 | 0.21 | 662.6779 | doi: 10.1016/j.matchemphys.2010.06.057
Zr65Al7.5Ni10Cu17.5 | 693 | 0.05 | 0.215 | 661.6108 | doi: 10.1016/j.matchemphys.2010.06.057
Zr65Al7.5Ni10Cu17.5 | 693 | 0.05 | 0.22 | 661.0664 | doi: 10.1016/j.matchemphys.2010.06.057
Zr65Al7.5Ni10Cu17.5 | 693 | 0.05 | 0.225 | 659.9924 | doi: 10.1016/j.matchemphys.2010.06.057
Zr65Al7.5Ni10Cu17.5 | 693 | 0.05 | 0.23 | 659.9916 | doi: 10.1016/j.matchemphys.2010.06.057
Zr65Al7.5Ni10Cu17.5 | 693 | 0.05 | 0.235 | 658.9252 | doi: 10.1016/j.matchemphys.2010.06.057
Zr65Al7.5Ni10Cu17.5 | 693 | 0.05 | 0.24 | 658.3657 | doi: 10.1016/j.matchemphys.2010.06.057
Zr65Al7.5Ni10Cu17.5 | 693 | 0.05 | 0.245 | 658.3791 | doi: 10.1016/j.matchemphys.2010.06.057
(Zr75Cu25)78.5Ta4Al7.5Ni10 | 713 | 0.005 | 0 | 0 | doi: 10.1007/s11433-008-0047-0
(Zr75Cu25)78.5Ta4Al7.5Ni10 | 713 | 0.005 | 0.02 | 17.02962201 | doi: 10.1007/s11433-008-0047-0
(Zr75Cu25)78.5Ta4Al7.5Ni10 | 713 | 0.005 | 0.025 | 20.07944679 | doi: 10.1007/s11433-008-0047-0
(Zr75Cu25)78.5Ta4Al7.5Ni10 | 713 | 0.005 | 0.03 | 23.49273019 | doi: 10.1007/s11433-008-0047-0
(Zr75Cu25)78.5Ta4Al7.5Ni10 | 713 | 0.005 | 0.035 | 25.5383305 | doi: 10.1007/s11433-008-0047-0
(Zr75Cu25)78.5Ta4Al7.5Ni10 | 713 | 0.005 | 0.04 | 27.32922464 | doi: 10.1007/s11433-008-0047-0
(Zr75Cu25)78.5Ta4Al7.5Ni10 | 713 | 0.005 | 0.045 | 28.73724914 | doi: 10.1007/s11433-008-0047-0
(Zr75Cu25)78.5Ta4Al7.5Ni10 | 713 | 0.005 | 0.05 | 30.56613338 | doi: 10.1007/s11433-008-0047-0
(Zr75Cu25)78.5Ta4Al7.5Ni10 | 713 | 0.005 | 0.055 | 31.5585996 | doi: 10.1007/s11433-008-0047-0
(Zr75Cu25)78.5Ta4Al7.5Ni10 | 713 | 0.005 | 0.06 | 33.31594606 | doi: 10.1007/s11433-008-0047-0
(Zr75Cu25)78.5Ta4Al7.5Ni10 | 713 | 0.005 | 0.065 | 33.98832152 | doi: 10.1007/s11433-008-0047-0
(Zr75Cu25)78.5Ta4Al7.5Ni10 | 713 | 0.005 | 0.07 | 33.19571584 | doi: 10.1007/s11433-008-0047-0
(Zr75Cu25)78.5Ta4Al7.5Ni10 | 713 | 0.005 | 0.075 | 33.30903336 | doi: 10.1007/s11433-008-0047-0
(Zr75Cu25)78.5Ta4Al7.5Ni10 | 713 | 0.005 | 0.08 | 34.06353923 | doi: 10.1007/s11433-008-0047-0
(Zr75Cu25)78.5Ta4Al7.5Ni10 | 713 | 0.005 | 0.085 | 34.04274388 | doi: 10.1007/s11433-008-0047-0
(Zr75Cu25)78.5Ta4Al7.5Ni10 | 713 | 0.005 | 0.09 | 34.76716709 | doi: 10.1007/s11433-008-0047-0
(Zr75Cu25)78.5Ta4Al7.5Ni10 | 713 | 0.005 | 0.095 | 34.78291281 | doi: 10.1007/s11433-008-0047-0
(Zr75Cu25)78.5Ta4Al7.5Ni10 | 713 | 0.005 | 0.1 | 34.8950948 | doi: 10.1007/s11433-008-0047-0
(Zr75Cu25)78.5Ta4Al7.5Ni10 | 713 | 0.005 | 0.105 | 34.43770408 | doi: 10.1007/s11433-008-0047-0
(Zr75Cu25)78.5Ta4Al7.5Ni10 | 713 | 0.005 | 0.11 | 33.28997186 | doi: 10.1007/s11433-008-0047-0
(Zr75Cu25)78.5Ta4Al7.5Ni10 | 713 | 0.005 | 0.115 | 33.37497737 | doi: 10.1007/s11433-008-0047-0
(Zr75Cu25)78.5Ta4Al7.5Ni10 | 713 | 0.005 | 0.12 | 33.58389485 | doi: 10.1007/s11433-008-0047-0
(Zr75Cu25)78.5Ta4Al7.5Ni10 | 713 | 0.005 | 0.125 | 33.88623272 | doi: 10.1007/s11433-008-0047-0
(Zr75Cu25)78.5Ta4Al7.5Ni10 | 713 | 0.005 | 0.13 | 34.25149942 | doi: 10.1007/s11433-008-0047-0
(Zr75Cu25)78.5Ta4Al7.5Ni10 | 713 | 0.005 | 0.135 | 34.64920338 | doi: 10.1007/s11433-008-0047-0
(Zr75Cu25)78.5Ta4Al7.5Ni10 | 713 | 0.005 | 0.14 | 36.19787219 | doi: 10.1007/s11433-008-0047-0
(Zr75Cu25)78.5Ta4Al7.5Ni10 | 713 | 0.005 | 0.145 | 36.25715593 | doi: 10.1007/s11433-008-0047-0
(Zr75Cu25)78.5Ta4Al7.5Ni10 | 713 | 0.005 | 0.15 | 36.25009529 | doi: 10.1007/s11433-008-0047-0
(Zr75Cu25)78.5Ta4Al7.5Ni10 | 713 | 0.005 | 0.155 | 35.88158813 | doi: 10.1007/s11433-008-0047-0
(Zr75Cu25)78.5Ta4Al7.5Ni10 | 713 | 0.005 | 0.16 | 35.84002609 | doi: 10.1007/s11433-008-0047-0
(Zr75Cu25)78.5Ta4Al7.5Ni10 | 713 | 0.005 | 0.165 | 36.21636339 | doi: 10.1007/s11433-008-0047-0
(Zr75Cu25)78.5Ta4Al7.5Ni10 | 713 | 0.005 | 0.17 | 35.62461306 | doi: 10.1007/s11433-008-0047-0
(Zr75Cu25)78.5Ta4Al7.5Ni10 | 713 | 0.005 | 0.175 | 35.75376266 | doi: 10.1007/s11433-008-0047-0
(Zr75Cu25)78.5Ta4Al7.5Ni10 | 713 | 0.005 | 0.18 | 35.87494209 | doi: 10.1007/s11433-008-0047-0
(Zr75Cu25)78.5Ta4Al7.5Ni10 | 713 | 0.005 | 0.185 | 35.55903163 | doi: 10.1007/s11433-008-0047-0
(Zr75Cu25)78.5Ta4Al7.5Ni10 | 713 | 0.005 | 0.19 | 35.50813415 | doi: 10.1007/s11433-008-0047-0
(Zr75Cu25)78.5Ta4Al7.5Ni10 | 713 | 0.005 | 0.195 | 35.50857369 | doi: 10.1007/s11433-008-0047-0
(Zr75Cu25)78.5Ta4Al7.5Ni10 | 713 | 0.005 | 0.2 | 35.50846044 | doi: 10.1007/s11433-008-0047-0
(Zr75Cu25)78.5Ta4Al7.5Ni10 | 713 | 0.005 | 0.205 | 35.52145244 | doi: 10.1007/s11433-008-0047-0
(Zr75Cu25)78.5Ta4Al7.5Ni10 | 713 | 0.005 | 0.21 | 35.13593524 | doi: 10.1007/s11433-008-0047-0
(Zr75Cu25)78.5Ta4Al7.5Ni10 | 713 | 0.005 | 0.215 | 35.49799763 | doi: 10.1007/s11433-008-0047-0
(Zr75Cu25)78.5Ta4Al7.5Ni10 | 713 | 0.005 | 0.22 | 35.50882162 | doi: 10.1007/s11433-008-0047-0
(Zr75Cu25)78.5Ta4Al7.5Ni10 | 713 | 0.005 | 0.225 | 35.5059214 | doi: 10.1007/s11433-008-0047-0
(Zr75Cu25)78.5Ta4Al7.5Ni10 | 713 | 0.005 | 0.23 | 35.73123591 | doi: 10.1007/s11433-008-0047-0
(Zr75Cu25)78.5Ta4Al7.5Ni10 | 713 | 0.005 | 0.235 | 35.86994887 | doi: 10.1007/s11433-008-0047-0
(Zr75Cu25)78.5Ta4Al7.5Ni10 | 713 | 0.005 | 0.24 | 36.16205411 | doi: 10.1007/s11433-008-0047-0
(Zr75Cu25)78.5Ta4Al7.5Ni10 | 713 | 0.005 | 0.245 | 36.23276152 | doi: 10.1007/s11433-008-0047-0
(Zr75Cu25)78.5Ta4Al7.5Ni10 | 703 | 0.005 | 0 | 0 | doi: 10.1007/s11433-008-0047-0
(Zr75Cu25)78.5Ta4Al7.5Ni10 | 703 | 0.005 | 0.02 | 15.94262486 | doi: 10.1007/s11433-008-0047-0
(Zr75Cu25)78.5Ta4Al7.5Ni10 | 703 | 0.005 | 0.025 | 19.63293885 | doi: 10.1007/s11433-008-0047-0
(Zr75Cu25)78.5Ta4Al7.5Ni10 | 703 | 0.005 | 0.03 | 22.94758685 | doi: 10.1007/s11433-008-0047-0
(Zr75Cu25)78.5Ta4Al7.5Ni10 | 703 | 0.005 | 0.035 | 25.95733449 | doi: 10.1007/s11433-008-0047-0
(Zr75Cu25)78.5Ta4Al7.5Ni10 | 703 | 0.005 | 0.04 | 27.85058356 | doi: 10.1007/s11433-008-0047-0
(Zr75Cu25)78.5Ta4Al7.5Ni10 | 703 | 0.005 | 0.045 | 29.51076997 | doi: 10.1007/s11433-008-0047-0
(Zr75Cu25)78.5Ta4Al7.5Ni10 | 703 | 0.005 | 0.05 | 32.70265955 | doi: 10.1007/s11433-008-0047-0
(Zr75Cu25)78.5Ta4Al7.5Ni10 | 703 | 0.005 | 0.055 | 37.24251056 | doi: 10.1007/s11433-008-0047-0
(Zr75Cu25)78.5Ta4Al7.5Ni10 | 703 | 0.005 | 0.06 | 39.79971483 | doi: 10.1007/s11433-008-0047-0
(Zr75Cu25)78.5Ta4Al7.5Ni10 | 703 | 0.005 | 0.065 | 48.94430118 | doi: 10.1007/s11433-008-0047-0
(Zr75Cu25)78.5Ta4Al7.5Ni10 | 703 | 0.005 | 0.07 | 53.27955852 | doi: 10.1007/s11433-008-0047-0
(Zr75Cu25)78.5Ta4Al7.5Ni10 | 703 | 0.005 | 0.075 | 58.25998377 | doi: 10.1007/s11433-008-0047-0
(Zr75Cu25)78.5Ta4Al7.5Ni10 | 703 | 0.005 | 0.08 | 64.16279776 | doi: 10.1007/s11433-008-0047-0
(Zr75Cu25)78.5Ta4Al7.5Ni10 | 703 | 0.005 | 0.085 | 69.03895167 | doi: 10.1007/s11433-008-0047-0
(Zr75Cu25)78.5Ta4Al7.5Ni10 | 703 | 0.005 | 0.09 | 76.15797448 | doi: 10.1007/s11433-008-0047-0
(Zr75Cu25)78.5Ta4Al7.5Ni10 | 703 | 0.005 | 0.095 | 78.44600518 | doi: 10.1007/s11433-008-0047-0
(Zr75Cu25)78.5Ta4Al7.5Ni10 | 703 | 0.005 | 0.1 | 88.73134776 | doi: 10.1007/s11433-008-0047-0
(Zr75Cu25)78.5Ta4Al7.5Ni10 | 703 | 0.005 | 0.105 | 88.7887257 | doi: 10.1007/s11433-008-0047-0
(Zr75Cu25)78.5Ta4Al7.5Ni10 | 703 | 0.005 | 0.11 | 92.69445277 | doi: 10.1007/s11433-008-0047-0
(Zr75Cu25)78.5Ta4Al7.5Ni10 | 703 | 0.005 | 0.115 | 96.52145897 | doi: 10.1007/s11433-008-0047-0
(Zr75Cu25)78.5Ta4Al7.5Ni10 | 703 | 0.005 | 0.12 | 99.5608022 | doi: 10.1007/s11433-008-0047-0
(Zr75Cu25)78.5Ta4Al7.5Ni10 | 703 | 0.005 | 0.125 | 102.8657376 | doi: 10.1007/s11433-008-0047-0
(Zr75Cu25)78.5Ta4Al7.5Ni10 | 703 | 0.005 | 0.13 | 106.4664734 | doi: 10.1007/s11433-008-0047-0
(Zr75Cu25)78.5Ta4Al7.5Ni10 | 703 | 0.005 | 0.135 | 108.028431 | doi: 10.1007/s11433-008-0047-0
(Zr75Cu25)78.5Ta4Al7.5Ni10 | 703 | 0.005 | 0.14 | 112.5396655 | doi: 10.1007/s11433-008-0047-0
(Zr75Cu25)78.5Ta4Al7.5Ni10 | 703 | 0.005 | 0.145 | 120.1918384 | doi: 10.1007/s11433-008-0047-0
(Zr75Cu25)78.5Ta4Al7.5Ni10 | 703 | 0.005 | 0.15 | 123.390113 | doi: 10.1007/s11433-008-0047-0
(Zr75Cu25)78.5Ta4Al7.5Ni10 | 703 | 0.005 | 0.155 | 125.1236775 | doi: 10.1007/s11433-008-0047-0
(Zr75Cu25)78.5Ta4Al7.5Ni10 | 703 | 0.005 | 0.16 | 128.8449797 | doi: 10.1007/s11433-008-0047-0
(Zr75Cu25)78.5Ta4Al7.5Ni10 | 703 | 0.005 | 0.165 | 132.3002831 | doi: 10.1007/s11433-008-0047-0
(Zr75Cu25)78.5Ta4Al7.5Ni10 | 703 | 0.005 | 0.17 | 134.781622 | doi: 10.1007/s11433-008-0047-0
(Zr75Cu25)78.5Ta4Al7.5Ni10 | 703 | 0.005 | 0.175 | 138.4503364 | doi: 10.1007/s11433-008-0047-0
(Zr75Cu25)78.5Ta4Al7.5Ni10 | 703 | 0.005 | 0.18 | 142.3450453 | doi: 10.1007/s11433-008-0047-0
(Zr75Cu25)78.5Ta4Al7.5Ni10 | 703 | 0.005 | 0.185 | 141.896811 | doi: 10.1007/s11433-008-0047-0
(Zr75Cu25)78.5Ta4Al7.5Ni10 | 703 | 0.005 | 0.19 | 143.3177751 | doi: 10.1007/s11433-008-0047-0
(Zr75Cu25)78.5Ta4Al7.5Ni10 | 703 | 0.005 | 0.195 | 145.061183 | doi: 10.1007/s11433-008-0047-0
(Zr75Cu25)78.5Ta4Al7.5Ni10 | 703 | 0.005 | 0.2 | 146.8764892 | doi: 10.1007/s11433-008-0047-0
(Zr75Cu25)78.5Ta4Al7.5Ni10 | 703 | 0.005 | 0.205 | 148.513148 | doi: 10.1007/s11433-008-0047-0
(Zr75Cu25)78.5Ta4Al7.5Ni10 | 703 | 0.005 | 0.21 | 150.4193912 | doi: 10.1007/s11433-008-0047-0
(Zr75Cu25)78.5Ta4Al7.5Ni10 | 703 | 0.005 | 0.215 | 149.2723476 | doi: 10.1007/s11433-008-0047-0
(Zr75Cu25)78.5Ta4Al7.5Ni10 | 703 | 0.005 | 0.22 | 150.2460823 | doi: 10.1007/s11433-008-0047-0
(Zr75Cu25)78.5Ta4Al7.5Ni10 | 703 | 0.005 | 0.225 | 151.5107878 | doi: 10.1007/s11433-008-0047-0
(Zr75Cu25)78.5Ta4Al7.5Ni10 | 703 | 0.005 | 0.23 | 152.572865 | doi: 10.1007/s11433-008-0047-0
(Zr75Cu25)78.5Ta4Al7.5Ni10 | 703 | 0.005 | 0.235 | 153.5590523 | doi: 10.1007/s11433-008-0047-0
(Zr75Cu25)78.5Ta4Al7.5Ni10 | 703 | 0.005 | 0.24 | 154.3239702 | doi: 10.1007/s11433-008-0047-0
(Zr75Cu25)78.5Ta4Al7.5Ni10 | 703 | 0.005 | 0.245 | 155.7620308 | doi: 10.1007/s11433-008-0047-0
(Zr75Cu25)78.5Ta4Al7.5Ni10 | 693 | 0.005 | 0 | 0 | doi: 10.1007/s11433-008-0047-0
(Zr75Cu25)78.5Ta4Al7.5Ni10 | 693 | 0.005 | 0.02 | 22.10227537 | doi: 10.1007/s11433-008-0047-0
(Zr75Cu25)78.5Ta4Al7.5Ni10 | 693 | 0.005 | 0.025 | 28.83183581 | doi: 10.1007/s11433-008-0047-0
(Zr75Cu25)78.5Ta4Al7.5Ni10 | 693 | 0.005 | 0.03 | 34.04123766 | doi: 10.1007/s11433-008-0047-0
(Zr75Cu25)78.5Ta4Al7.5Ni10 | 693 | 0.005 | 0.035 | 43.32540007 | doi: 10.1007/s11433-008-0047-0
(Zr75Cu25)78.5Ta4Al7.5Ni10 | 693 | 0.005 | 0.04 | 51.84903554 | doi: 10.1007/s11433-008-0047-0
(Zr75Cu25)78.5Ta4Al7.5Ni10 | 693 | 0.005 | 0.045 | 53.32892813 | doi: 10.1007/s11433-008-0047-0
(Zr75Cu25)78.5Ta4Al7.5Ni10 | 693 | 0.005 | 0.05 | 56.7999608 | doi: 10.1007/s11433-008-0047-0
(Zr75Cu25)78.5Ta4Al7.5Ni10 | 693 | 0.005 | 0.055 | 62.65088718 | doi: 10.1007/s11433-008-0047-0
(Zr75Cu25)78.5Ta4Al7.5Ni10 | 693 | 0.005 | 0.06 | 66.48130204 | doi: 10.1007/s11433-008-0047-0
(Zr75Cu25)78.5Ta4Al7.5Ni10 | 693 | 0.005 | 0.065 | 71.16094807 | doi: 10.1007/s11433-008-0047-0
(Zr75Cu25)78.5Ta4Al7.5Ni10 | 693 | 0.005 | 0.07 | 74.89769738 | doi: 10.1007/s11433-008-0047-0
(Zr75Cu25)78.5Ta4Al7.5Ni10 | 693 | 0.005 | 0.075 | 85.30357803 | doi: 10.1007/s11433-008-0047-0
(Zr75Cu25)78.5Ta4Al7.5Ni10 | 693 | 0.005 | 0.08 | 92.00819645 | doi: 10.1007/s11433-008-0047-0
(Zr75Cu25)78.5Ta4Al7.5Ni10 | 693 | 0.005 | 0.085 | 96.08895973 | doi: 10.1007/s11433-008-0047-0
(Zr75Cu25)78.5Ta4Al7.5Ni10 | 693 | 0.005 | 0.09 | 102.537885 | doi: 10.1007/s11433-008-0047-0
(Zr75Cu25)78.5Ta4Al7.5Ni10 | 693 | 0.005 | 0.095 | 109.8687589 | doi: 10.1007/s11433-008-0047-0
(Zr75Cu25)78.5Ta4Al7.5Ni10 | 693 | 0.005 | 0.1 | 113.1759147 | doi: 10.1007/s11433-008-0047-0
(Zr75Cu25)78.5Ta4Al7.5Ni10 | 693 | 0.005 | 0.105 | 114.7583788 | doi: 10.1007/s11433-008-0047-0
(Zr75Cu25)78.5Ta4Al7.5Ni10 | 693 | 0.005 | 0.11 | 125.9326744 | doi: 10.1007/s11433-008-0047-0
(Zr75Cu25)78.5Ta4Al7.5Ni10 | 693 | 0.005 | 0.115 | 127.6626176 | doi: 10.1007/s11433-008-0047-0
(Zr75Cu25)78.5Ta4Al7.5Ni10 | 693 | 0.005 | 0.12 | 129.9271337 | doi: 10.1007/s11433-008-0047-0
(Zr75Cu25)78.5Ta4Al7.5Ni10 | 693 | 0.005 | 0.125 | 134.2073892 | doi: 10.1007/s11433-008-0047-0
(Zr75Cu25)78.5Ta4Al7.5Ni10 | 693 | 0.005 | 0.13 | 139.2832851 | doi: 10.1007/s11433-008-0047-0
(Zr75Cu25)78.5Ta4Al7.5Ni10 | 693 | 0.005 | 0.135 | 142.7400077 | doi: 10.1007/s11433-008-0047-0
(Zr75Cu25)78.5Ta4Al7.5Ni10 | 693 | 0.005 | 0.14 | 146.0138736 | doi: 10.1007/s11433-008-0047-0
(Zr75Cu25)78.5Ta4Al7.5Ni10 | 693 | 0.005 | 0.145 | 146.4779052 | doi: 10.1007/s11433-008-0047-0
(Zr75Cu25)78.5Ta4Al7.5Ni10 | 693 | 0.005 | 0.15 | 148.420996 | doi: 10.1007/s11433-008-0047-0
(Zr75Cu25)78.5Ta4Al7.5Ni10 | 693 | 0.005 | 0.155 | 158.4634353 | doi: 10.1007/s11433-008-0047-0
(Zr75Cu25)78.5Ta4Al7.5Ni10 | 693 | 0.005 | 0.16 | 158.322697 | doi: 10.1007/s11433-008-0047-0
(Zr75Cu25)78.5Ta4Al7.5Ni10 | 693 | 0.005 | 0.165 | 161.1619466 | doi: 10.1007/s11433-008-0047-0
(Zr75Cu25)78.5Ta4Al7.5Ni10 | 693 | 0.005 | 0.17 | 162.8916563 | doi: 10.1007/s11433-008-0047-0
(Zr75Cu25)78.5Ta4Al7.5Ni10 | 693 | 0.005 | 0.175 | 164.8886933 | doi: 10.1007/s11433-008-0047-0
(Zr75Cu25)78.5Ta4Al7.5Ni10 | 693 | 0.005 | 0.18 | 166.7863419 | doi: 10.1007/s11433-008-0047-0
(Zr75Cu25)78.5Ta4Al7.5Ni10 | 693 | 0.005 | 0.185 | 169.0007265 | doi: 10.1007/s11433-008-0047-0
(Zr75Cu25)78.5Ta4Al7.5Ni10 | 693 | 0.005 | 0.19 | 171.3227989 | doi: 10.1007/s11433-008-0047-0
(Zr75Cu25)78.5Ta4Al7.5Ni10 | 693 | 0.005 | 0.195 | 173.1937096 | doi: 10.1007/s11433-008-0047-0
(Zr75Cu25)78.5Ta4Al7.5Ni10 | 693 | 0.005 | 0.2 | 173.9344262 | doi: 10.1007/s11433-008-0047-0
(Zr75Cu25)78.5Ta4Al7.5Ni10 | 693 | 0.005 | 0.205 | 174.3360424 | doi: 10.1007/s11433-008-0047-0
(Zr75Cu25)78.5Ta4Al7.5Ni10 | 693 | 0.005 | 0.21 | 174.9842266 | doi: 10.1007/s11433-008-0047-0
(Zr75Cu25)78.5Ta4Al7.5Ni10 | 693 | 0.005 | 0.215 | 176.193994 | doi: 10.1007/s11433-008-0047-0
(Zr75Cu25)78.5Ta4Al7.5Ni10 | 693 | 0.005 | 0.22 | 180.7196557 | doi: 10.1007/s11433-008-0047-0
(Zr75Cu25)78.5Ta4Al7.5Ni10 | 693 | 0.005 | 0.225 | 180.909258 | doi: 10.1007/s11433-008-0047-0
(Zr75Cu25)78.5Ta4Al7.5Ni10 | 693 | 0.005 | 0.23 | 181.337753 | doi: 10.1007/s11433-008-0047-0
(Zr75Cu25)78.5Ta4Al7.5Ni10 | 693 | 0.005 | 0.235 | 182.1419149 | doi: 10.1007/s11433-008-0047-0
(Zr75Cu25)78.5Ta4Al7.5Ni10 | 693 | 0.005 | 0.24 | 182.5182234 | doi: 10.1007/s11433-008-0047-0
(Zr75Cu25)78.5Ta4Al7.5Ni10 | 693 | 0.005 | 0.245 | 183.6768059 | doi: 10.1007/s11433-008-0047-0
(Zr75Cu25)78.5Ta4Al7.5Ni10 | 693 | 0.0008 | 0 | 0 | doi: 10.1007/s11433-008-0047-0
(Zr75Cu25)78.5Ta4Al7.5Ni10 | 693 | 0.0008 | 0.02 | 5.272341 | doi: 10.1007/s11433-008-0047-0
(Zr75Cu25)78.5Ta4Al7.5Ni10 | 693 | 0.0008 | 0.025 | 7.125376 | doi: 10.1007/s11433-008-0047-0
(Zr75Cu25)78.5Ta4Al7.5Ni10 | 693 | 0.0008 | 0.03 | 7.148903 | doi: 10.1007/s11433-008-0047-0
(Zr75Cu25)78.5Ta4Al7.5Ni10 | 693 | 0.0008 | 0.035 | 10.35811 | doi: 10.1007/s11433-008-0047-0
(Zr75Cu25)78.5Ta4Al7.5Ni10 | 693 | 0.0008 | 0.04 | 14.01489 | doi: 10.1007/s11433-008-0047-0
(Zr75Cu25)78.5Ta4Al7.5Ni10 | 693 | 0.0008 | 0.045 | 17.29087 | doi: 10.1007/s11433-008-0047-0
(Zr75Cu25)78.5Ta4Al7.5Ni10 | 693 | 0.0008 | 0.05 | 19.45086 | doi: 10.1007/s11433-008-0047-0
(Zr75Cu25)78.5Ta4Al7.5Ni10 | 693 | 0.0008 | 0.055 | 21.40231 | doi: 10.1007/s11433-008-0047-0
(Zr75Cu25)78.5Ta4Al7.5Ni10 | 693 | 0.0008 | 0.06 | 22.69051 | doi: 10.1007/s11433-008-0047-0
(Zr75Cu25)78.5Ta4Al7.5Ni10 | 693 | 0.0008 | 0.065 | 24.3447 | doi: 10.1007/s11433-008-0047-0
(Zr75Cu25)78.5Ta4Al7.5Ni10 | 693 | 0.0008 | 0.07 | 31.84086 | doi: 10.1007/s11433-008-0047-0
(Zr75Cu25)78.5Ta4Al7.5Ni10 | 693 | 0.0008 | 0.075 | 32.7062 | doi: 10.1007/s11433-008-0047-0
(Zr75Cu25)78.5Ta4Al7.5Ni10 | 693 | 0.0008 | 0.08 | 35.99903 | doi: 10.1007/s11433-008-0047-0
(Zr75Cu25)78.5Ta4Al7.5Ni10 | 693 | 0.0008 | 0.085 | 37.74718 | doi: 10.1007/s11433-008-0047-0
(Zr75Cu25)78.5Ta4Al7.5Ni10 | 693 | 0.0008 | 0.09 | 39.98102 | doi: 10.1007/s11433-008-0047-0
(Zr75Cu25)78.5Ta4Al7.5Ni10 | 693 | 0.0008 | 0.095 | 42.61156 | doi: 10.1007/s11433-008-0047-0
(Zr75Cu25)78.5Ta4Al7.5Ni10 | 693 | 0.0008 | 0.1 | 45.85947 | doi: 10.1007/s11433-008-0047-0
(Zr75Cu25)78.5Ta4Al7.5Ni10 | 693 | 0.0008 | 0.105 | 47.27019 | doi: 10.1007/s11433-008-0047-0
(Zr75Cu25)78.5Ta4Al7.5Ni10 | 693 | 0.0008 | 0.11 | 47.46485 | doi: 10.1007/s11433-008-0047-0
(Zr75Cu25)78.5Ta4Al7.5Ni10 | 693 | 0.0008 | 0.115 | 48.24344 | doi: 10.1007/s11433-008-0047-0
(Zr75Cu25)78.5Ta4Al7.5Ni10 | 693 | 0.0008 | 0.12 | 48.47868 | doi: 10.1007/s11433-008-0047-0
(Zr75Cu25)78.5Ta4Al7.5Ni10 | 693 | 0.0008 | 0.125 | 49.02597 | doi: 10.1007/s11433-008-0047-0
(Zr75Cu25)78.5Ta4Al7.5Ni10 | 693 | 0.0008 | 0.13 | 49.32636 | doi: 10.1007/s11433-008-0047-0
(Zr75Cu25)78.5Ta4Al7.5Ni10 | 693 | 0.0008 | 0.135 | 49.55715 | doi: 10.1007/s11433-008-0047-0
(Zr75Cu25)78.5Ta4Al7.5Ni10 | 693 | 0.0008 | 0.14 | 49.99586 | doi: 10.1007/s11433-008-0047-0
(Zr75Cu25)78.5Ta4Al7.5Ni10 | 693 | 0.0008 | 0.145 | 50.35069 | doi: 10.1007/s11433-008-0047-0
(Zr75Cu25)78.5Ta4Al7.5Ni10 | 693 | 0.0008 | 0.15 | 50.35076 | doi: 10.1007/s11433-008-0047-0
(Zr75Cu25)78.5Ta4Al7.5Ni10 | 693 | 0.0008 | 0.155 | 50.61848 | doi: 10.1007/s11433-008-0047-0
(Zr75Cu25)78.5Ta4Al7.5Ni10 | 693 | 0.0008 | 0.16 | 50.86094 | doi: 10.1007/s11433-008-0047-0
(Zr75Cu25)78.5Ta4Al7.5Ni10 | 693 | 0.0008 | 0.165 | 51.93565 | doi: 10.1007/s11433-008-0047-0
(Zr75Cu25)78.5Ta4Al7.5Ni10 | 693 | 0.0008 | 0.17 | 51.91021 | doi: 10.1007/s11433-008-0047-0
(Zr75Cu25)78.5Ta4Al7.5Ni10 | 693 | 0.0008 | 0.175 | 53.47546 | doi: 10.1007/s11433-008-0047-0
(Zr75Cu25)78.5Ta4Al7.5Ni10 | 693 | 0.0008 | 0.18 | 55.51892 | doi: 10.1007/s11433-008-0047-0
(Zr75Cu25)78.5Ta4Al7.5Ni10 | 693 | 0.0008 | 0.185 | 53.78701 | doi: 10.1007/s11433-008-0047-0
(Zr75Cu25)78.5Ta4Al7.5Ni10 | 693 | 0.0008 | 0.19 | 52.62754 | doi: 10.1007/s11433-008-0047-0
(Zr75Cu25)78.5Ta4Al7.5Ni10 | 693 | 0.0008 | 0.195 | 51.92028 | doi: 10.1007/s11433-008-0047-0
(Zr75Cu25)78.5Ta4Al7.5Ni10 | 693 | 0.0008 | 0.2 | 51.88551 | doi: 10.1007/s11433-008-0047-0
(Zr75Cu25)78.5Ta4Al7.5Ni10 | 693 | 0.0008 | 0.205 | 50.88077 | doi: 10.1007/s11433-008-0047-0
(Zr75Cu25)78.5Ta4Al7.5Ni10 | 693 | 0.0008 | 0.21 | 50.87809 | doi: 10.1007/s11433-008-0047-0
(Zr75Cu25)78.5Ta4Al7.5Ni10 | 693 | 0.0008 | 0.215 | 50.87809 | doi: 10.1007/s11433-008-0047-0
(Zr75Cu25)78.5Ta4Al7.5Ni10 | 693 | 0.0008 | 0.22 | 50.87809 | doi: 10.1007/s11433-008-0047-0
(Zr75Cu25)78.5Ta4Al7.5Ni10 | 693 | 0.0008 | 0.225 | 50.87809 | doi: 10.1007/s11433-008-0047-0
(Zr75Cu25)78.5Ta4Al7.5Ni10 | 693 | 0.0008 | 0.23 | 50.87809 | doi: 10.1007/s11433-008-0047-0
(Zr75Cu25)78.5Ta4Al7.5Ni10 | 693 | 0.0008 | 0.235 | 50.88683 | doi: 10.1007/s11433-008-0047-0
(Zr75Cu25)78.5Ta4Al7.5Ni10 | 693 | 0.0008 | 0.24 | 51.95009 | doi: 10.1007/s11433-008-0047-0
(Zr75Cu25)78.5Ta4Al7.5Ni10 | 693 | 0.0008 | 0.245 | 51.93257 | doi: 10.1007/s11433-008-0047-0
(Zr75Cu25)78.5Ta4Al7.5Ni10 | 693 | 0.002 | 0 | 0 | doi: 10.1007/s11433-008-0047-0
(Zr75Cu25)78.5Ta4Al7.5Ni10 | 693 | 0.002 | 0.02 | 15.81702 | doi: 10.1007/s11433-008-0047-0
(Zr75Cu25)78.5Ta4Al7.5Ni10 | 693 | 0.002 | 0.025 | 20.59167 | doi: 10.1007/s11433-008-0047-0
(Zr75Cu25)78.5Ta4Al7.5Ni10 | 693 | 0.002 | 0.03 | 23.42742 | doi: 10.1007/s11433-008-0047-0
(Zr75Cu25)78.5Ta4Al7.5Ni10 | 693 | 0.002 | 0.035 | 26.11107 | doi: 10.1007/s11433-008-0047-0
(Zr75Cu25)78.5Ta4Al7.5Ni10 | 693 | 0.002 | 0.04 | 29.73793 | doi: 10.1007/s11433-008-0047-0
(Zr75Cu25)78.5Ta4Al7.5Ni10 | 693 | 0.002 | 0.045 | 33.55851 | doi: 10.1007/s11433-008-0047-0
(Zr75Cu25)78.5Ta4Al7.5Ni10 | 693 | 0.002 | 0.05 | 37.03783 | doi: 10.1007/s11433-008-0047-0
(Zr75Cu25)78.5Ta4Al7.5Ni10 | 693 | 0.002 | 0.055 | 41.11253 | doi: 10.1007/s11433-008-0047-0
(Zr75Cu25)78.5Ta4Al7.5Ni10 | 693 | 0.002 | 0.06 | 46.03019 | doi: 10.1007/s11433-008-0047-0
(Zr75Cu25)78.5Ta4Al7.5Ni10 | 693 | 0.002 | 0.065 | 50.29962 | doi: 10.1007/s11433-008-0047-0
(Zr75Cu25)78.5Ta4Al7.5Ni10 | 693 | 0.002 | 0.07 | 51.82922 | doi: 10.1007/s11433-008-0047-0
(Zr75Cu25)78.5Ta4Al7.5Ni10 | 693 | 0.002 | 0.075 | 56.55836 | doi: 10.1007/s11433-008-0047-0
(Zr75Cu25)78.5Ta4Al7.5Ni10 | 693 | 0.002 | 0.08 | 58.99708 | doi: 10.1007/s11433-008-0047-0
(Zr75Cu25)78.5Ta4Al7.5Ni10 | 693 | 0.002 | 0.085 | 65.83998 | doi: 10.1007/s11433-008-0047-0
(Zr75Cu25)78.5Ta4Al7.5Ni10 | 693 | 0.002 | 0.09 | 66.38031 | doi: 10.1007/s11433-008-0047-0
(Zr75Cu25)78.5Ta4Al7.5Ni10 | 693 | 0.002 | 0.095 | 69.0956 | doi: 10.1007/s11433-008-0047-0
(Zr75Cu25)78.5Ta4Al7.5Ni10 | 693 | 0.002 | 0.1 | 73.22202 | doi: 10.1007/s11433-008-0047-0
(Zr75Cu25)78.5Ta4Al7.5Ni10 | 693 | 0.002 | 0.105 | 75.38484 | doi: 10.1007/s11433-008-0047-0
(Zr75Cu25)78.5Ta4Al7.5Ni10 | 693 | 0.002 | 0.11 | 77.85954 | doi: 10.1007/s11433-008-0047-0
(Zr75Cu25)78.5Ta4Al7.5Ni10 | 693 | 0.002 | 0.115 | 79.37859 | doi: 10.1007/s11433-008-0047-0
(Zr75Cu25)78.5Ta4Al7.5Ni10 | 693 | 0.002 | 0.12 | 80.94786 | doi: 10.1007/s11433-008-0047-0
(Zr75Cu25)78.5Ta4Al7.5Ni10 | 693 | 0.002 | 0.125 | 84.13461 | doi: 10.1007/s11433-008-0047-0
(Zr75Cu25)78.5Ta4Al7.5Ni10 | 693 | 0.002 | 0.13 | 86.82431 | doi: 10.1007/s11433-008-0047-0
(Zr75Cu25)78.5Ta4Al7.5Ni10 | 693 | 0.002 | 0.135 | 88.31906 | doi: 10.1007/s11433-008-0047-0
(Zr75Cu25)78.5Ta4Al7.5Ni10 | 693 | 0.002 | 0.14 | 88.81988 | doi: 10.1007/s11433-008-0047-0
(Zr75Cu25)78.5Ta4Al7.5Ni10 | 693 | 0.002 | 0.145 | 89.8927 | doi: 10.1007/s11433-008-0047-0
(Zr75Cu25)78.5Ta4Al7.5Ni10 | 693 | 0.002 | 0.15 | 91.89888 | doi: 10.1007/s11433-008-0047-0
(Zr75Cu25)78.5Ta4Al7.5Ni10 | 693 | 0.002 | 0.155 | 92.07574 | doi: 10.1007/s11433-008-0047-0
(Zr75Cu25)78.5Ta4Al7.5Ni10 | 693 | 0.002 | 0.16 | 95.11243 | doi: 10.1007/s11433-008-0047-0
(Zr75Cu25)78.5Ta4Al7.5Ni10 | 693 | 0.002 | 0.165 | 98.49969 | doi: 10.1007/s11433-008-0047-0
(Zr75Cu25)78.5Ta4Al7.5Ni10 | 693 | 0.002 | 0.17 | 98.62485 | doi: 10.1007/s11433-008-0047-0
(Zr75Cu25)78.5Ta4Al7.5Ni10 | 693 | 0.002 | 0.175 | 99.351 | doi: 10.1007/s11433-008-0047-0
(Zr75Cu25)78.5Ta4Al7.5Ni10 | 693 | 0.002 | 0.18 | 100.1453 | doi: 10.1007/s11433-008-0047-0
(Zr75Cu25)78.5Ta4Al7.5Ni10 | 693 | 0.002 | 0.185 | 101.4131 | doi: 10.1007/s11433-008-0047-0
(Zr75Cu25)78.5Ta4Al7.5Ni10 | 693 | 0.002 | 0.19 | 102.2696 | doi: 10.1007/s11433-008-0047-0
(Zr75Cu25)78.5Ta4Al7.5Ni10 | 693 | 0.002 | 0.195 | 102.2782 | doi: 10.1007/s11433-008-0047-0
(Zr75Cu25)78.5Ta4Al7.5Ni10 | 693 | 0.002 | 0.2 | 102.4751 | doi: 10.1007/s11433-008-0047-0
(Zr75Cu25)78.5Ta4Al7.5Ni10 | 693 | 0.002 | 0.205 | 101.4968 | doi: 10.1007/s11433-008-0047-0
(Zr75Cu25)78.5Ta4Al7.5Ni10 | 693 | 0.002 | 0.21 | 101.4926 | doi: 10.1007/s11433-008-0047-0
(Zr75Cu25)78.5Ta4Al7.5Ni10 | 693 | 0.002 | 0.215 | 101.4926 | doi: 10.1007/s11433-008-0047-0
(Zr75Cu25)78.5Ta4Al7.5Ni10 | 693 | 0.002 | 0.22 | 101.4926 | doi: 10.1007/s11433-008-0047-0
(Zr75Cu25)78.5Ta4Al7.5Ni10 | 693 | 0.002 | 0.225 | 101.4926 | doi: 10.1007/s11433-008-0047-0
(Zr75Cu25)78.5Ta4Al7.5Ni10 | 693 | 0.002 | 0.23 | 101.4762 | doi: 10.1007/s11433-008-0047-0
(Zr75Cu25)78.5Ta4Al7.5Ni10 | 693 | 0.002 | 0.235 | 101.961 | doi: 10.1007/s11433-008-0047-0
(Zr75Cu25)78.5Ta4Al7.5Ni10 | 693 | 0.002 | 0.24 | 103.0698 | doi: 10.1007/s11433-008-0047-0
(Zr75Cu25)78.5Ta4Al7.5Ni10 | 693 | 0.002 | 0.245 | 103.5003 | doi: 10.1007/s11433-008-0047-0
(Zr75Cu25)78.5Ta4Al7.5Ni10 | 693 | 0.008 | 0 | 0 | doi: 10.1007/s11433-008-0047-0
(Zr75Cu25)78.5Ta4Al7.5Ni10 | 693 | 0.008 | 0.02 | 14.49894 | doi: 10.1007/s11433-008-0047-0
(Zr75Cu25)78.5Ta4Al7.5Ni10 | 693 | 0.008 | 0.025 | 17.59882 | doi: 10.1007/s11433-008-0047-0
(Zr75Cu25)78.5Ta4Al7.5Ni10 | 693 | 0.008 | 0.03 | 22.39585 | doi: 10.1007/s11433-008-0047-0
(Zr75Cu25)78.5Ta4Al7.5Ni10 | 693 | 0.008 | 0.035 | 26.26557 | doi: 10.1007/s11433-008-0047-0
(Zr75Cu25)78.5Ta4Al7.5Ni10 | 693 | 0.008 | 0.04 | 31.03973 | doi: 10.1007/s11433-008-0047-0
(Zr75Cu25)78.5Ta4Al7.5Ni10 | 693 | 0.008 | 0.045 | 34.14819 | doi: 10.1007/s11433-008-0047-0
(Zr75Cu25)78.5Ta4Al7.5Ni10 | 693 | 0.008 | 0.05 | 36.31631 | doi: 10.1007/s11433-008-0047-0
(Zr75Cu25)78.5Ta4Al7.5Ni10 | 693 | 0.008 | 0.055 | 39.17841 | doi: 10.1007/s11433-008-0047-0
(Zr75Cu25)78.5Ta4Al7.5Ni10 | 693 | 0.008 | 0.06 | 44.20274 | doi: 10.1007/s11433-008-0047-0
(Zr75Cu25)78.5Ta4Al7.5Ni10 | 693 | 0.008 | 0.065 | 50.03666 | doi: 10.1007/s11433-008-0047-0
(Zr75Cu25)78.5Ta4Al7.5Ni10 | 693 | 0.008 | 0.07 | 54.71488 | doi: 10.1007/s11433-008-0047-0
(Zr75Cu25)78.5Ta4Al7.5Ni10 | 693 | 0.008 | 0.075 | 58.86101 | doi: 10.1007/s11433-008-0047-0
(Zr75Cu25)78.5Ta4Al7.5Ni10 | 693 | 0.008 | 0.08 | 63.33349 | doi: 10.1007/s11433-008-0047-0
(Zr75Cu25)78.5Ta4Al7.5Ni10 | 693 | 0.008 | 0.085 | 68.10377 | doi: 10.1007/s11433-008-0047-0
(Zr75Cu25)78.5Ta4Al7.5Ni10 | 693 | 0.008 | 0.09 | 72.55916 | doi: 10.1007/s11433-008-0047-0
(Zr75Cu25)78.5Ta4Al7.5Ni10 | 693 | 0.008 | 0.095 | 78.38876 | doi: 10.1007/s11433-008-0047-0
(Zr75Cu25)78.5Ta4Al7.5Ni10 | 693 | 0.008 | 0.1 | 83.42349 | doi: 10.1007/s11433-008-0047-0
(Zr75Cu25)78.5Ta4Al7.5Ni10 | 693 | 0.008 | 0.105 | 87.43528 | doi: 10.1007/s11433-008-0047-0
(Zr75Cu25)78.5Ta4Al7.5Ni10 | 693 | 0.008 | 0.11 | 91.63504 | doi: 10.1007/s11433-008-0047-0
(Zr75Cu25)78.5Ta4Al7.5Ni10 | 693 | 0.008 | 0.115 | 96.04683 | doi: 10.1007/s11433-008-0047-0
(Zr75Cu25)78.5Ta4Al7.5Ni10 | 693 | 0.008 | 0.12 | 101.7543 | doi: 10.1007/s11433-008-0047-0
(Zr75Cu25)78.5Ta4Al7.5Ni10 | 693 | 0.008 | 0.125 | 106.7888 | doi: 10.1007/s11433-008-0047-0
(Zr75Cu25)78.5Ta4Al7.5Ni10 | 693 | 0.008 | 0.13 | 110.5337 | doi: 10.1007/s11433-008-0047-0
(Zr75Cu25)78.5Ta4Al7.5Ni10 | 693 | 0.008 | 0.135 | 118.1919 | doi: 10.1007/s11433-008-0047-0
(Zr75Cu25)78.5Ta4Al7.5Ni10 | 693 | 0.008 | 0.14 | 120.65 | doi: 10.1007/s11433-008-0047-0
(Zr75Cu25)78.5Ta4Al7.5Ni10 | 693 | 0.008 | 0.145 | 125.4769 | doi: 10.1007/s11433-008-0047-0
(Zr75Cu25)78.5Ta4Al7.5Ni10 | 693 | 0.008 | 0.15 | 129.7603 | doi: 10.1007/s11433-008-0047-0
(Zr75Cu25)78.5Ta4Al7.5Ni10 | 693 | 0.008 | 0.155 | 134.1501 | doi: 10.1007/s11433-008-0047-0
(Zr75Cu25)78.5Ta4Al7.5Ni10 | 693 | 0.008 | 0.16 | 138.7148 | doi: 10.1007/s11433-008-0047-0
(Zr75Cu25)78.5Ta4Al7.5Ni10 | 693 | 0.008 | 0.165 | 143.3023 | doi: 10.1007/s11433-008-0047-0
(Zr75Cu25)78.5Ta4Al7.5Ni10 | 693 | 0.008 | 0.17 | 148.7211 | doi: 10.1007/s11433-008-0047-0
(Zr75Cu25)78.5Ta4Al7.5Ni10 | 693 | 0.008 | 0.175 | 151.7249 | doi: 10.1007/s11433-008-0047-0
(Zr75Cu25)78.5Ta4Al7.5Ni10 | 693 | 0.008 | 0.18 | 156.4497 | doi: 10.1007/s11433-008-0047-0
(Zr75Cu25)78.5Ta4Al7.5Ni10 | 693 | 0.008 | 0.185 | 157.3898 | doi: 10.1007/s11433-008-0047-0
(Zr75Cu25)78.5Ta4Al7.5Ni10 | 693 | 0.008 | 0.19 | 163.793 | doi: 10.1007/s11433-008-0047-0
(Zr75Cu25)78.5Ta4Al7.5Ni10 | 693 | 0.008 | 0.195 | 164.6782 | doi: 10.1007/s11433-008-0047-0
(Zr75Cu25)78.5Ta4Al7.5Ni10 | 693 | 0.008 | 0.2 | 166.0012 | doi: 10.1007/s11433-008-0047-0
(Zr75Cu25)78.5Ta4Al7.5Ni10 | 693 | 0.008 | 0.205 | 169.9811 | doi: 10.1007/s11433-008-0047-0
(Zr75Cu25)78.5Ta4Al7.5Ni10 | 693 | 0.008 | 0.21 | 173.0708 | doi: 10.1007/s11433-008-0047-0
(Zr75Cu25)78.5Ta4Al7.5Ni10 | 693 | 0.008 | 0.215 | 175.3982 | doi: 10.1007/s11433-008-0047-0
(Zr75Cu25)78.5Ta4Al7.5Ni10 | 693 | 0.008 | 0.22 | 177.7712 | doi: 10.1007/s11433-008-0047-0
(Zr75Cu25)78.5Ta4Al7.5Ni10 | 693 | 0.008 | 0.225 | 180.3865 | doi: 10.1007/s11433-008-0047-0
(Zr75Cu25)78.5Ta4Al7.5Ni10 | 693 | 0.008 | 0.23 | 182.1983 | doi: 10.1007/s11433-008-0047-0
(Zr75Cu25)78.5Ta4Al7.5Ni10 | 693 | 0.008 | 0.235 | 183.7725 | doi: 10.1007/s11433-008-0047-0
(Zr75Cu25)78.5Ta4Al7.5Ni10 | 693 | 0.008 | 0.24 | 185.0895 | doi: 10.1007/s11433-008-0047-0
(Zr75Cu25)78.5Ta4Al7.5Ni10 | 693 | 0.008 | 0.245 | 185.3213 | doi: 10.1007/s11433-008-0047-0
(Zr75Cu25)78.5Ta4Al7.5Ni10 | 693 | 0.02 | 0 | 0 | doi: 10.1007/s11433-008-0047-0
(Zr75Cu25)78.5Ta4Al7.5Ni10 | 693 | 0.02 | 0.02 | 13.44447 | doi: 10.1007/s11433-008-0047-0
(Zr75Cu25)78.5Ta4Al7.5Ni10 | 693 | 0.02 | 0.025 | 19.68801 | doi: 10.1007/s11433-008-0047-0
(Zr75Cu25)78.5Ta4Al7.5Ni10 | 693 | 0.02 | 0.03 | 25.00943 | doi: 10.1007/s11433-008-0047-0
(Zr75Cu25)78.5Ta4Al7.5Ni10 | 693 | 0.02 | 0.035 | 30.21728 | doi: 10.1007/s11433-008-0047-0
(Zr75Cu25)78.5Ta4Al7.5Ni10 | 693 | 0.02 | 0.04 | 33.66849 | doi: 10.1007/s11433-008-0047-0
(Zr75Cu25)78.5Ta4Al7.5Ni10 | 693 | 0.02 | 0.045 | 39.59135 | doi: 10.1007/s11433-008-0047-0
(Zr75Cu25)78.5Ta4Al7.5Ni10 | 693 | 0.02 | 0.05 | 43.15104 | doi: 10.1007/s11433-008-0047-0
(Zr75Cu25)78.5Ta4Al7.5Ni10 | 693 | 0.02 | 0.055 | 51.05365 | doi: 10.1007/s11433-008-0047-0
(Zr75Cu25)78.5Ta4Al7.5Ni10 | 693 | 0.02 | 0.06 | 59.32846 | doi: 10.1007/s11433-008-0047-0
(Zr75Cu25)78.5Ta4Al7.5Ni10 | 693 | 0.02 | 0.065 | 66.354 | doi: 10.1007/s11433-008-0047-0
(Zr75Cu25)78.5Ta4Al7.5Ni10 | 693 | 0.02 | 0.07 | 69.69798 | doi: 10.1007/s11433-008-0047-0
(Zr75Cu25)78.5Ta4Al7.5Ni10 | 693 | 0.02 | 0.075 | 75.28169 | doi: 10.1007/s11433-008-0047-0
(Zr75Cu25)78.5Ta4Al7.5Ni10 | 693 | 0.02 | 0.08 | 81.45286 | doi: 10.1007/s11433-008-0047-0
(Zr75Cu25)78.5Ta4Al7.5Ni10 | 693 | 0.02 | 0.085 | 86.4524 | doi: 10.1007/s11433-008-0047-0
(Zr75Cu25)78.5Ta4Al7.5Ni10 | 693 | 0.02 | 0.09 | 95.17396 | doi: 10.1007/s11433-008-0047-0
(Zr75Cu25)78.5Ta4Al7.5Ni10 | 693 | 0.02 | 0.095 | 102.2175 | doi: 10.1007/s11433-008-0047-0
(Zr75Cu25)78.5Ta4Al7.5Ni10 | 693 | 0.02 | 0.1 | 107.6614 | doi: 10.1007/s11433-008-0047-0
(Zr75Cu25)78.5Ta4Al7.5Ni10 | 693 | 0.02 | 0.105 | 111.7184 | doi: 10.1007/s11433-008-0047-0
(Zr75Cu25)78.5Ta4Al7.5Ni10 | 693 | 0.02 | 0.11 | 124.5014 | doi: 10.1007/s11433-008-0047-0
(Zr75Cu25)78.5Ta4Al7.5Ni10 | 693 | 0.02 | 0.115 | 126.8737 | doi: 10.1007/s11433-008-0047-0
(Zr75Cu25)78.5Ta4Al7.5Ni10 | 693 | 0.02 | 0.12 | 134.1414 | doi: 10.1007/s11433-008-0047-0
(Zr75Cu25)78.5Ta4Al7.5Ni10 | 693 | 0.02 | 0.125 | 143.2404 | doi: 10.1007/s11433-008-0047-0
(Zr75Cu25)78.5Ta4Al7.5Ni10 | 693 | 0.02 | 0.13 | 148.7257 | doi: 10.1007/s11433-008-0047-0
(Zr75Cu25)78.5Ta4Al7.5Ni10 | 693 | 0.02 | 0.135 | 155.0708 | doi: 10.1007/s11433-008-0047-0
(Zr75Cu25)78.5Ta4Al7.5Ni10 | 693 | 0.02 | 0.14 | 160.9652 | doi: 10.1007/s11433-008-0047-0
(Zr75Cu25)78.5Ta4Al7.5Ni10 | 693 | 0.02 | 0.145 | 164.6411 | doi: 10.1007/s11433-008-0047-0
(Zr75Cu25)78.5Ta4Al7.5Ni10 | 693 | 0.02 | 0.15 | 174.6106 | doi: 10.1007/s11433-008-0047-0
(Zr75Cu25)78.5Ta4Al7.5Ni10 | 693 | 0.02 | 0.155 | 176.3066 | doi: 10.1007/s11433-008-0047-0
(Zr75Cu25)78.5Ta4Al7.5Ni10 | 693 | 0.02 | 0.16 | 183.6595 | doi: 10.1007/s11433-008-0047-0
(Zr75Cu25)78.5Ta4Al7.5Ni10 | 693 | 0.02 | 0.165 | 189.7393 | doi: 10.1007/s11433-008-0047-0
(Zr75Cu25)78.5Ta4Al7.5Ni10 | 693 | 0.02 | 0.17 | 192.8644 | doi: 10.1007/s11433-008-0047-0
(Zr75Cu25)78.5Ta4Al7.5Ni10 | 693 | 0.02 | 0.175 | 196.3224 | doi: 10.1007/s11433-008-0047-0
(Zr75Cu25)78.5Ta4Al7.5Ni10 | 693 | 0.02 | 0.18 | 201.5517 | doi: 10.1007/s11433-008-0047-0
(Zr75Cu25)78.5Ta4Al7.5Ni10 | 693 | 0.02 | 0.185 | 206.957 | doi: 10.1007/s11433-008-0047-0
(Zr75Cu25)78.5Ta4Al7.5Ni10 | 693 | 0.02 | 0.19 | 214.1691 | doi: 10.1007/s11433-008-0047-0
(Zr75Cu25)78.5Ta4Al7.5Ni10 | 693 | 0.02 | 0.195 | 219.469 | doi: 10.1007/s11433-008-0047-0
(Zr75Cu25)78.5Ta4Al7.5Ni10 | 693 | 0.02 | 0.2 | 222.7145 | doi: 10.1007/s11433-008-0047-0
(Zr75Cu25)78.5Ta4Al7.5Ni10 | 693 | 0.02 | 0.205 | 225.2027 | doi: 10.1007/s11433-008-0047-0
(Zr75Cu25)78.5Ta4Al7.5Ni10 | 693 | 0.02 | 0.21 | 230.6195 | doi: 10.1007/s11433-008-0047-0
(Zr75Cu25)78.5Ta4Al7.5Ni10 | 693 | 0.02 | 0.215 | 234.4634 | doi: 10.1007/s11433-008-0047-0
(Zr75Cu25)78.5Ta4Al7.5Ni10 | 693 | 0.02 | 0.22 | 237.841 | doi: 10.1007/s11433-008-0047-0
(Zr75Cu25)78.5Ta4Al7.5Ni10 | 693 | 0.02 | 0.225 | 240.0942 | doi: 10.1007/s11433-008-0047-0
(Zr75Cu25)78.5Ta4Al7.5Ni10 | 693 | 0.02 | 0.23 | 243.9166 | doi: 10.1007/s11433-008-0047-0
(Zr75Cu25)78.5Ta4Al7.5Ni10 | 693 | 0.02 | 0.235 | 247.8812 | doi: 10.1007/s11433-008-0047-0
(Zr75Cu25)78.5Ta4Al7.5Ni10 | 693 | 0.02 | 0.24 | 249.8989 | doi: 10.1007/s11433-008-0047-0
(Zr75Cu25)78.5Ta4Al7.5Ni10 | 693 | 0.02 | 0.245 | 256.3048 | doi: 10.1007/s11433-008-0047-0
(Zr75Cu25)78.5Ta4Al7.5Ni10 | 693 | 0.05 | 0 | 0 | doi: 10.1007/s11433-008-0047-0
(Zr75Cu25)78.5Ta4Al7.5Ni10 | 693 | 0.05 | 0.02 | 17.13511 | doi: 10.1007/s11433-008-0047-0
(Zr75Cu25)78.5Ta4Al7.5Ni10 | 693 | 0.05 | 0.025 | 22.11675 | doi: 10.1007/s11433-008-0047-0
(Zr75Cu25)78.5Ta4Al7.5Ni10 | 693 | 0.05 | 0.03 | 29.49259 | doi: 10.1007/s11433-008-0047-0
(Zr75Cu25)78.5Ta4Al7.5Ni10 | 693 | 0.05 | 0.035 | 36.65538 | doi: 10.1007/s11433-008-0047-0
(Zr75Cu25)78.5Ta4Al7.5Ni10 | 693 | 0.05 | 0.04 | 44.99672 | doi: 10.1007/s11433-008-0047-0
(Zr75Cu25)78.5Ta4Al7.5Ni10 | 693 | 0.05 | 0.045 | 53.22091 | doi: 10.1007/s11433-008-0047-0
(Zr75Cu25)78.5Ta4Al7.5Ni10 | 693 | 0.05 | 0.05 | 61.39179 | doi: 10.1007/s11433-008-0047-0
(Zr75Cu25)78.5Ta4Al7.5Ni10 | 693 | 0.05 | 0.055 | 73.3212 | doi: 10.1007/s11433-008-0047-0
(Zr75Cu25)78.5Ta4Al7.5Ni10 | 693 | 0.05 | 0.06 | 75.98281 | doi: 10.1007/s11433-008-0047-0
(Zr75Cu25)78.5Ta4Al7.5Ni10 | 693 | 0.05 | 0.065 | 82.80395 | doi: 10.1007/s11433-008-0047-0
(Zr75Cu25)78.5Ta4Al7.5Ni10 | 693 | 0.05 | 0.07 | 90.34061 | doi: 10.1007/s11433-008-0047-0
(Zr75Cu25)78.5Ta4Al7.5Ni10 | 693 | 0.05 | 0.075 | 97.92792 | doi: 10.1007/s11433-008-0047-0
(Zr75Cu25)78.5Ta4Al7.5Ni10 | 693 | 0.05 | 0.08 | 104.5532 | doi: 10.1007/s11433-008-0047-0
(Zr75Cu25)78.5Ta4Al7.5Ni10 | 693 | 0.05 | 0.085 | 113.1208 | doi: 10.1007/s11433-008-0047-0
(Zr75Cu25)78.5Ta4Al7.5Ni10 | 693 | 0.05 | 0.09 | 120.0106 | doi: 10.1007/s11433-008-0047-0
(Zr75Cu25)78.5Ta4Al7.5Ni10 | 693 | 0.05 | 0.095 | 132.8627 | doi: 10.1007/s11433-008-0047-0
(Zr75Cu25)78.5Ta4Al7.5Ni10 | 693 | 0.05 | 0.1 | 145.0381 | doi: 10.1007/s11433-008-0047-0
(Zr75Cu25)78.5Ta4Al7.5Ni10 | 693 | 0.05 | 0.105 | 153.6795 | doi: 10.1007/s11433-008-0047-0
(Zr75Cu25)78.5Ta4Al7.5Ni10 | 693 | 0.05 | 0.11 | 162.8957 | doi: 10.1007/s11433-008-0047-0
(Zr75Cu25)78.5Ta4Al7.5Ni10 | 693 | 0.05 | 0.115 | 171.0907 | doi: 10.1007/s11433-008-0047-0
(Zr75Cu25)78.5Ta4Al7.5Ni10 | 693 | 0.05 | 0.12 | 182.4661 | doi: 10.1007/s11433-008-0047-0
(Zr75Cu25)78.5Ta4Al7.5Ni10 | 693 | 0.05 | 0.125 | 194.0287 | doi: 10.1007/s11433-008-0047-0
(Zr75Cu25)78.5Ta4Al7.5Ni10 | 693 | 0.05 | 0.13 | 202.2949 | doi: 10.1007/s11433-008-0047-0
(Zr75Cu25)78.5Ta4Al7.5Ni10 | 693 | 0.05 | 0.135 | 210.6798 | doi: 10.1007/s11433-008-0047-0
(Zr75Cu25)78.5Ta4Al7.5Ni10 | 693 | 0.05 | 0.14 | 219.3879 | doi: 10.1007/s11433-008-0047-0
(Zr75Cu25)78.5Ta4Al7.5Ni10 | 693 | 0.05 | 0.145 | 229.9142 | doi: 10.1007/s11433-008-0047-0
(Zr75Cu25)78.5Ta4Al7.5Ni10 | 693 | 0.05 | 0.15 | 239.9157 | doi: 10.1007/s11433-008-0047-0
(Zr75Cu25)78.5Ta4Al7.5Ni10 | 693 | 0.05 | 0.155 | 246.6987 | doi: 10.1007/s11433-008-0047-0
(Zr75Cu25)78.5Ta4Al7.5Ni10 | 693 | 0.05 | 0.16 | 254.0112 | doi: 10.1007/s11433-008-0047-0
(Zr75Cu25)78.5Ta4Al7.5Ni10 | 693 | 0.05 | 0.165 | 260.5767 | doi: 10.1007/s11433-008-0047-0
(Zr75Cu25)78.5Ta4Al7.5Ni10 | 693 | 0.05 | 0.17 | 266.8001 | doi: 10.1007/s11433-008-0047-0
(Zr75Cu25)78.5Ta4Al7.5Ni10 | 693 | 0.05 | 0.175 | 273.4601 | doi: 10.1007/s11433-008-0047-0
(Zr75Cu25)78.5Ta4Al7.5Ni10 | 693 | 0.05 | 0.18 | 276.7078 | doi: 10.1007/s11433-008-0047-0
(Zr75Cu25)78.5Ta4Al7.5Ni10 | 693 | 0.05 | 0.185 | 290.7496 | doi: 10.1007/s11433-008-0047-0
(Zr75Cu25)78.5Ta4Al7.5Ni10 | 693 | 0.05 | 0.19 | 295.6321 | doi: 10.1007/s11433-008-0047-0
(Zr75Cu25)78.5Ta4Al7.5Ni10 | 693 | 0.05 | 0.195 | 301.0135 | doi: 10.1007/s11433-008-0047-0
(Zr75Cu25)78.5Ta4Al7.5Ni10 | 693 | 0.05 | 0.2 | 308.1419 | doi: 10.1007/s11433-008-0047-0
(Zr75Cu25)78.5Ta4Al7.5Ni10 | 693 | 0.05 | 0.205 | 314.5472 | doi: 10.1007/s11433-008-0047-0
(Zr75Cu25)78.5Ta4Al7.5Ni10 | 693 | 0.05 | 0.21 | 322.1323 | doi: 10.1007/s11433-008-0047-0
(Zr75Cu25)78.5Ta4Al7.5Ni10 | 693 | 0.05 | 0.215 | 332.6819 | doi: 10.1007/s11433-008-0047-0
(Zr75Cu25)78.5Ta4Al7.5Ni10 | 693 | 0.05 | 0.22 | 335.7398 | doi: 10.1007/s11433-008-0047-0
(Zr75Cu25)78.5Ta4Al7.5Ni10 | 693 | 0.05 | 0.225 | 340.9121 | doi: 10.1007/s11433-008-0047-0
(Zr75Cu25)78.5Ta4Al7.5Ni10 | 693 | 0.05 | 0.23 | 346.6173 | doi: 10.1007/s11433-008-0047-0
(Zr75Cu25)78.5Ta4Al7.5Ni10 | 693 | 0.05 | 0.235 | 350.9305 | doi: 10.1007/s11433-008-0047-0
(Zr75Cu25)78.5Ta4Al7.5Ni10 | 693 | 0.05 | 0.24 | 356.4673 | doi: 10.1007/s11433-008-0047-0
(Zr75Cu25)78.5Ta4Al7.5Ni10 | 693 | 0.05 | 0.245 | 360.9466 | doi: 10.1007/s11433-008-0047-0
Ti41.5Cu37.5Ni7.5Zr2.5Hf5Sn5Si1 | 713 | 0.008 | 0 | 0 | doi: 10.1016/j.intermet.2010.09.005
Ti41.5Cu37.5Ni7.5Zr2.5Hf5Sn5Si1 | 713 | 0.008 | 0.02 | 97.16519 | doi: 10.1016/j.intermet.2010.09.005
Ti41.5Cu37.5Ni7.5Zr2.5Hf5Sn5Si1 | 713 | 0.008 | 0.025 | 133.5446 | doi: 10.1016/j.intermet.2010.09.005
Ti41.5Cu37.5Ni7.5Zr2.5Hf5Sn5Si1 | 713 | 0.008 | 0.03 | 171.2532 | doi: 10.1016/j.intermet.2010.09.005
Ti41.5Cu37.5Ni7.5Zr2.5Hf5Sn5Si1 | 713 | 0.008 | 0.035 | 193.0706 | doi: 10.1016/j.intermet.2010.09.005
Ti41.5Cu37.5Ni7.5Zr2.5Hf5Sn5Si1 | 713 | 0.008 | 0.04 | 222.259 | doi: 10.1016/j.intermet.2010.09.005
Ti41.5Cu37.5Ni7.5Zr2.5Hf5Sn5Si1 | 713 | 0.008 | 0.045 | 243.2787 | doi: 10.1016/j.intermet.2010.09.005
Ti41.5Cu37.5Ni7.5Zr2.5Hf5Sn5Si1 | 713 | 0.008 | 0.05 | 268.6849 | doi: 10.1016/j.intermet.2010.09.005
Ti41.5Cu37.5Ni7.5Zr2.5Hf5Sn5Si1 | 713 | 0.008 | 0.055 | 311.9824 | doi: 10.1016/j.intermet.2010.09.005
Ti41.5Cu37.5Ni7.5Zr2.5Hf5Sn5Si1 | 713 | 0.008 | 0.06 | 343.0837 | doi: 10.1016/j.intermet.2010.09.005
Ti41.5Cu37.5Ni7.5Zr2.5Hf5Sn5Si1 | 713 | 0.008 | 0.065 | 386.3129 | doi: 10.1016/j.intermet.2010.09.005
Ti41.5Cu37.5Ni7.5Zr2.5Hf5Sn5Si1 | 713 | 0.008 | 0.07 | 402.682 | doi: 10.1016/j.intermet.2010.09.005
Ti41.5Cu37.5Ni7.5Zr2.5Hf5Sn5Si1 | 713 | 0.008 | 0.075 | 419.7581 | doi: 10.1016/j.intermet.2010.09.005
Ti41.5Cu37.5Ni7.5Zr2.5Hf5Sn5Si1 | 713 | 0.008 | 0.08 | 459.3978 | doi: 10.1016/j.intermet.2010.09.005
Ti41.5Cu37.5Ni7.5Zr2.5Hf5Sn5Si1 | 713 | 0.008 | 0.085 | 477.3838 | doi: 10.1016/j.intermet.2010.09.005
Ti41.5Cu37.5Ni7.5Zr2.5Hf5Sn5Si1 | 713 | 0.008 | 0.09 | 491.817 | doi: 10.1016/j.intermet.2010.09.005
Ti41.5Cu37.5Ni7.5Zr2.5Hf5Sn5Si1 | 713 | 0.008 | 0.095 | 502.2575 | doi: 10.1016/j.intermet.2010.09.005
Ti41.5Cu37.5Ni7.5Zr2.5Hf5Sn5Si1 | 713 | 0.008 | 0.1 | 508.0976 | doi: 10.1016/j.intermet.2010.09.005
Ti41.5Cu37.5Ni7.5Zr2.5Hf5Sn5Si1 | 713 | 0.008 | 0.105 | 509.9678 | doi: 10.1016/j.intermet.2010.09.005
Ti41.5Cu37.5Ni7.5Zr2.5Hf5Sn5Si1 | 713 | 0.008 | 0.11 | 506.379 | doi: 10.1016/j.intermet.2010.09.005
Ti41.5Cu37.5Ni7.5Zr2.5Hf5Sn5Si1 | 713 | 0.008 | 0.115 | 502.0173 | doi: 10.1016/j.intermet.2010.09.005
Ti41.5Cu37.5Ni7.5Zr2.5Hf5Sn5Si1 | 713 | 0.008 | 0.12 | 496.476 | doi: 10.1016/j.intermet.2010.09.005
Ti41.5Cu37.5Ni7.5Zr2.5Hf5Sn5Si1 | 713 | 0.008 | 0.125 | 490.3573 | doi: 10.1016/j.intermet.2010.09.005
Ti41.5Cu37.5Ni7.5Zr2.5Hf5Sn5Si1 | 713 | 0.008 | 0.13 | 482.0625 | doi: 10.1016/j.intermet.2010.09.005
Ti41.5Cu37.5Ni7.5Zr2.5Hf5Sn5Si1 | 713 | 0.008 | 0.135 | 474.1506 | doi: 10.1016/j.intermet.2010.09.005
Ti41.5Cu37.5Ni7.5Zr2.5Hf5Sn5Si1 | 713 | 0.008 | 0.14 | 465.338 | doi: 10.1016/j.intermet.2010.09.005
Ti41.5Cu37.5Ni7.5Zr2.5Hf5Sn5Si1 | 713 | 0.008 | 0.145 | 457.7732 | doi: 10.1016/j.intermet.2010.09.005
Ti41.5Cu37.5Ni7.5Zr2.5Hf5Sn5Si1 | 713 | 0.008 | 0.15 | 450.1448 | doi: 10.1016/j.intermet.2010.09.005
Ti41.5Cu37.5Ni7.5Zr2.5Hf5Sn5Si1 | 713 | 0.008 | 0.155 | 443.9016 | doi: 10.1016/j.intermet.2010.09.005
Ti41.5Cu37.5Ni7.5Zr2.5Hf5Sn5Si1 | 713 | 0.008 | 0.16 | 438.3659 | doi: 10.1016/j.intermet.2010.09.005
Ti41.5Cu37.5Ni7.5Zr2.5Hf5Sn5Si1 | 713 | 0.008 | 0.165 | 433.751 | doi: 10.1016/j.intermet.2010.09.005
Ti41.5Cu37.5Ni7.5Zr2.5Hf5Sn5Si1 | 713 | 0.008 | 0.17 | 429.0607 | doi: 10.1016/j.intermet.2010.09.005
Ti41.5Cu37.5Ni7.5Zr2.5Hf5Sn5Si1 | 713 | 0.008 | 0.175 | 425.4485 | doi: 10.1016/j.intermet.2010.09.005
Ti41.5Cu37.5Ni7.5Zr2.5Hf5Sn5Si1 | 713 | 0.008 | 0.18 | 421.8717 | doi: 10.1016/j.intermet.2010.09.005
Ti41.5Cu37.5Ni7.5Zr2.5Hf5Sn5Si1 | 713 | 0.008 | 0.185 | 419.6028 | doi: 10.1016/j.intermet.2010.09.005
Ti41.5Cu37.5Ni7.5Zr2.5Hf5Sn5Si1 | 713 | 0.008 | 0.19 | 418.0329 | doi: 10.1016/j.intermet.2010.09.005
Ti41.5Cu37.5Ni7.5Zr2.5Hf5Sn5Si1 | 713 | 0.008 | 0.195 | 416.7947 | doi: 10.1016/j.intermet.2010.09.005
Ti41.5Cu37.5Ni7.5Zr2.5Hf5Sn5Si1 | 713 | 0.008 | 0.2 | 415.2927 | doi: 10.1016/j.intermet.2010.09.005
Ti41.5Cu37.5Ni7.5Zr2.5Hf5Sn5Si1 | 713 | 0.008 | 0.205 | 414.877 | doi: 10.1016/j.intermet.2010.09.005
Ti41.5Cu37.5Ni7.5Zr2.5Hf5Sn5Si1 | 713 | 0.008 | 0.21 | 413.0267 | doi: 10.1016/j.intermet.2010.09.005
Ti41.5Cu37.5Ni7.5Zr2.5Hf5Sn5Si1 | 713 | 0.008 | 0.215 | 411.8721 | doi: 10.1016/j.intermet.2010.09.005
Ti41.5Cu37.5Ni7.5Zr2.5Hf5Sn5Si1 | 713 | 0.008 | 0.22 | 410.2818 | doi: 10.1016/j.intermet.2010.09.005
Ti41.5Cu37.5Ni7.5Zr2.5Hf5Sn5Si1 | 713 | 0.008 | 0.225 | 409.548 | doi: 10.1016/j.intermet.2010.09.005
Ti41.5Cu37.5Ni7.5Zr2.5Hf5Sn5Si1 | 713 | 0.008 | 0.23 | 408.6383 | doi: 10.1016/j.intermet.2010.09.005
Ti41.5Cu37.5Ni7.5Zr2.5Hf5Sn5Si1 | 713 | 0.008 | 0.235 | 406.8388 | doi: 10.1016/j.intermet.2010.09.005
Ti41.5Cu37.5Ni7.5Zr2.5Hf5Sn5Si1 | 713 | 0.008 | 0.24 | 406.8519 | doi: 10.1016/j.intermet.2010.09.005
Ti41.5Cu37.5Ni7.5Zr2.5Hf5Sn5Si1 | 713 | 0.008 | 0.245 | 406.4649 | doi: 10.1016/j.intermet.2010.09.005
Ti41.5Cu37.5Ni7.5Zr2.5Hf5Sn5Si1 | 713 | 0.001 | 0 | 0 | doi: 10.1016/j.intermet.2010.09.005
Ti41.5Cu37.5Ni7.5Zr2.5Hf5Sn5Si1 | 713 | 0.001 | 0.02 | 82.74886 | doi: 10.1016/j.intermet.2010.09.005
Ti41.5Cu37.5Ni7.5Zr2.5Hf5Sn5Si1 | 713 | 0.001 | 0.025 | 110.5826 | doi: 10.1016/j.intermet.2010.09.005
Ti41.5Cu37.5Ni7.5Zr2.5Hf5Sn5Si1 | 713 | 0.001 | 0.03 | 123.2045 | doi: 10.1016/j.intermet.2010.09.005
Ti41.5Cu37.5Ni7.5Zr2.5Hf5Sn5Si1 | 713 | 0.001 | 0.035 | 131.1769 | doi: 10.1016/j.intermet.2010.09.005
Ti41.5Cu37.5Ni7.5Zr2.5Hf5Sn5Si1 | 713 | 0.001 | 0.04 | 136.161 | doi: 10.1016/j.intermet.2010.09.005
Ti41.5Cu37.5Ni7.5Zr2.5Hf5Sn5Si1 | 713 | 0.001 | 0.045 | 140.5981 | doi: 10.1016/j.intermet.2010.09.005
Ti41.5Cu37.5Ni7.5Zr2.5Hf5Sn5Si1 | 713 | 0.001 | 0.05 | 144.1265 | doi: 10.1016/j.intermet.2010.09.005
Ti41.5Cu37.5Ni7.5Zr2.5Hf5Sn5Si1 | 713 | 0.001 | 0.055 | 145.3401 | doi: 10.1016/j.intermet.2010.09.005
Ti41.5Cu37.5Ni7.5Zr2.5Hf5Sn5Si1 | 713 | 0.001 | 0.06 | 146.319 | doi: 10.1016/j.intermet.2010.09.005
Ti41.5Cu37.5Ni7.5Zr2.5Hf5Sn5Si1 | 713 | 0.001 | 0.065 | 148.5812 | doi: 10.1016/j.intermet.2010.09.005
Ti41.5Cu37.5Ni7.5Zr2.5Hf5Sn5Si1 | 713 | 0.001 | 0.07 | 149.4085 | doi: 10.1016/j.intermet.2010.09.005
Ti41.5Cu37.5Ni7.5Zr2.5Hf5Sn5Si1 | 713 | 0.001 | 0.075 | 150.7233 | doi: 10.1016/j.intermet.2010.09.005
Ti41.5Cu37.5Ni7.5Zr2.5Hf5Sn5Si1 | 713 | 0.001 | 0.08 | 152.1725 | doi: 10.1016/j.intermet.2010.09.005
Ti41.5Cu37.5Ni7.5Zr2.5Hf5Sn5Si1 | 713 | 0.001 | 0.085 | 152.7009 | doi: 10.1016/j.intermet.2010.09.005
Ti41.5Cu37.5Ni7.5Zr2.5Hf5Sn5Si1 | 713 | 0.001 | 0.09 | 154.2314 | doi: 10.1016/j.intermet.2010.09.005
Ti41.5Cu37.5Ni7.5Zr2.5Hf5Sn5Si1 | 713 | 0.001 | 0.095 | 155.1535 | doi: 10.1016/j.intermet.2010.09.005
Ti41.5Cu37.5Ni7.5Zr2.5Hf5Sn5Si1 | 713 | 0.001 | 0.1 | 156.0098 | doi: 10.1016/j.intermet.2010.09.005
Ti41.5Cu37.5Ni7.5Zr2.5Hf5Sn5Si1 | 713 | 0.001 | 0.105 | 157.4949 | doi: 10.1016/j.intermet.2010.09.005
Ti41.5Cu37.5Ni7.5Zr2.5Hf5Sn5Si1 | 713 | 0.001 | 0.11 | 158.6688 | doi: 10.1016/j.intermet.2010.09.005
Ti41.5Cu37.5Ni7.5Zr2.5Hf5Sn5Si1 | 713 | 0.001 | 0.115 | 159.0576 | doi: 10.1016/j.intermet.2010.09.005
Ti41.5Cu37.5Ni7.5Zr2.5Hf5Sn5Si1 | 713 | 0.001 | 0.12 | 160.5304 | doi: 10.1016/j.intermet.2010.09.005
Ti41.5Cu37.5Ni7.5Zr2.5Hf5Sn5Si1 | 713 | 0.001 | 0.125 | 161.6547 | doi: 10.1016/j.intermet.2010.09.005
Ti41.5Cu37.5Ni7.5Zr2.5Hf5Sn5Si1 | 713 | 0.001 | 0.13 | 161.9159 | doi: 10.1016/j.intermet.2010.09.005
Ti41.5Cu37.5Ni7.5Zr2.5Hf5Sn5Si1 | 713 | 0.001 | 0.135 | 161.6999 | doi: 10.1016/j.intermet.2010.09.005
Ti41.5Cu37.5Ni7.5Zr2.5Hf5Sn5Si1 | 713 | 0.001 | 0.14 | 161.6194 | doi: 10.1016/j.intermet.2010.09.005
Ti41.5Cu37.5Ni7.5Zr2.5Hf5Sn5Si1 | 713 | 0.001 | 0.145 | 162.0511 | doi: 10.1016/j.intermet.2010.09.005
Ti41.5Cu37.5Ni7.5Zr2.5Hf5Sn5Si1 | 713 | 0.001 | 0.15 | 161.7369 | doi: 10.1016/j.intermet.2010.09.005
Ti41.5Cu37.5Ni7.5Zr2.5Hf5Sn5Si1 | 713 | 0.001 | 0.155 | 161.9892 | doi: 10.1016/j.intermet.2010.09.005
Ti41.5Cu37.5Ni7.5Zr2.5Hf5Sn5Si1 | 713 | 0.001 | 0.16 | 161.418 | doi: 10.1016/j.intermet.2010.09.005
Ti41.5Cu37.5Ni7.5Zr2.5Hf5Sn5Si1 | 713 | 0.001 | 0.165 | 161.2858 | doi: 10.1016/j.intermet.2010.09.005
Ti41.5Cu37.5Ni7.5Zr2.5Hf5Sn5Si1 | 713 | 0.001 | 0.17 | 160.9002 | doi: 10.1016/j.intermet.2010.09.005
Ti41.5Cu37.5Ni7.5Zr2.5Hf5Sn5Si1 | 713 | 0.001 | 0.175 | 160.9006 | doi: 10.1016/j.intermet.2010.09.005
Ti41.5Cu37.5Ni7.5Zr2.5Hf5Sn5Si1 | 713 | 0.001 | 0.18 | 160.7862 | doi: 10.1016/j.intermet.2010.09.005
Ti41.5Cu37.5Ni7.5Zr2.5Hf5Sn5Si1 | 713 | 0.001 | 0.185 | 160.5495 | doi: 10.1016/j.intermet.2010.09.005
Ti41.5Cu37.5Ni7.5Zr2.5Hf5Sn5Si1 | 713 | 0.001 | 0.19 | 159.3863 | doi: 10.1016/j.intermet.2010.09.005
Ti41.5Cu37.5Ni7.5Zr2.5Hf5Sn5Si1 | 713 | 0.001 | 0.195 | 158.601 | doi: 10.1016/j.intermet.2010.09.005
Ti41.5Cu37.5Ni7.5Zr2.5Hf5Sn5Si1 | 713 | 0.001 | 0.2 | 158.0678 | doi: 10.1016/j.intermet.2010.09.005
Ti41.5Cu37.5Ni7.5Zr2.5Hf5Sn5Si1 | 713 | 0.001 | 0.205 | 157.4432 | doi: 10.1016/j.intermet.2010.09.005
Ti41.5Cu37.5Ni7.5Zr2.5Hf5Sn5Si1 | 713 | 0.001 | 0.21 | 156.8173 | doi: 10.1016/j.intermet.2010.09.005
Ti41.5Cu37.5Ni7.5Zr2.5Hf5Sn5Si1 | 713 | 0.001 | 0.215 | 156.6862 | doi: 10.1016/j.intermet.2010.09.005
Ti41.5Cu37.5Ni7.5Zr2.5Hf5Sn5Si1 | 713 | 0.001 | 0.22 | 155.5266 | doi: 10.1016/j.intermet.2010.09.005
Ti41.5Cu37.5Ni7.5Zr2.5Hf5Sn5Si1 | 713 | 0.001 | 0.225 | 155.2361 | doi: 10.1016/j.intermet.2010.09.005
Ti41.5Cu37.5Ni7.5Zr2.5Hf5Sn5Si1 | 713 | 0.001 | 0.23 | 156.5081 | doi: 10.1016/j.intermet.2010.09.005
Ti41.5Cu37.5Ni7.5Zr2.5Hf5Sn5Si1 | 713 | 0.001 | 0.235 | 156.3152 | doi: 10.1016/j.intermet.2010.09.005
Ti41.5Cu37.5Ni7.5Zr2.5Hf5Sn5Si1 | 713 | 0.001 | 0.24 | 156.6496 | doi: 10.1016/j.intermet.2010.09.005
Ti41.5Cu37.5Ni7.5Zr2.5Hf5Sn5Si1 | 713 | 0.001 | 0.245 | 156.6958 | doi: 10.1016/j.intermet.2010.09.005
Ti41.5Cu37.5Ni7.5Zr2.5Hf5Sn5Si1 | 713 | 0.0005 | 0 | 0 | doi: 10.1016/j.intermet.2010.09.005
Ti41.5Cu37.5Ni7.5Zr2.5Hf5Sn5Si1 | 713 | 0.0005 | 0.02 | 58.62312 | doi: 10.1016/j.intermet.2010.09.005
Ti41.5Cu37.5Ni7.5Zr2.5Hf5Sn5Si1 | 713 | 0.0005 | 0.025 | 74.09086 | doi: 10.1016/j.intermet.2010.09.005
Ti41.5Cu37.5Ni7.5Zr2.5Hf5Sn5Si1 | 713 | 0.0005 | 0.03 | 78.46534 | doi: 10.1016/j.intermet.2010.09.005
Ti41.5Cu37.5Ni7.5Zr2.5Hf5Sn5Si1 | 713 | 0.0005 | 0.035 | 80.29815 | doi: 10.1016/j.intermet.2010.09.005
Ti41.5Cu37.5Ni7.5Zr2.5Hf5Sn5Si1 | 713 | 0.0005 | 0.04 | 81.59623 | doi: 10.1016/j.intermet.2010.09.005
Ti41.5Cu37.5Ni7.5Zr2.5Hf5Sn5Si1 | 713 | 0.0005 | 0.045 | 81.59959 | doi: 10.1016/j.intermet.2010.09.005
Ti41.5Cu37.5Ni7.5Zr2.5Hf5Sn5Si1 | 713 | 0.0005 | 0.05 | 81.1605 | doi: 10.1016/j.intermet.2010.09.005
Ti41.5Cu37.5Ni7.5Zr2.5Hf5Sn5Si1 | 713 | 0.0005 | 0.055 | 80.83298 | doi: 10.1016/j.intermet.2010.09.005
Ti41.5Cu37.5Ni7.5Zr2.5Hf5Sn5Si1 | 713 | 0.0005 | 0.06 | 81.07261 | doi: 10.1016/j.intermet.2010.09.005
Ti41.5Cu37.5Ni7.5Zr2.5Hf5Sn5Si1 | 713 | 0.0005 | 0.065 | 81.53904 | doi: 10.1016/j.intermet.2010.09.005
Ti41.5Cu37.5Ni7.5Zr2.5Hf5Sn5Si1 | 713 | 0.0005 | 0.07 | 81.98459 | doi: 10.1016/j.intermet.2010.09.005
Ti41.5Cu37.5Ni7.5Zr2.5Hf5Sn5Si1 | 713 | 0.0005 | 0.075 | 81.98261 | doi: 10.1016/j.intermet.2010.09.005
Ti41.5Cu37.5Ni7.5Zr2.5Hf5Sn5Si1 | 713 | 0.0005 | 0.08 | 81.99159 | doi: 10.1016/j.intermet.2010.09.005
Ti41.5Cu37.5Ni7.5Zr2.5Hf5Sn5Si1 | 713 | 0.0005 | 0.085 | 82.37694 | doi: 10.1016/j.intermet.2010.09.005
Ti41.5Cu37.5Ni7.5Zr2.5Hf5Sn5Si1 | 713 | 0.0005 | 0.09 | 83.52949 | doi: 10.1016/j.intermet.2010.09.005
Ti41.5Cu37.5Ni7.5Zr2.5Hf5Sn5Si1 | 713 | 0.0005 | 0.095 | 83.13173 | doi: 10.1016/j.intermet.2010.09.005
Ti41.5Cu37.5Ni7.5Zr2.5Hf5Sn5Si1 | 713 | 0.0005 | 0.1 | 82.718 | doi: 10.1016/j.intermet.2010.09.005
Ti41.5Cu37.5Ni7.5Zr2.5Hf5Sn5Si1 | 713 | 0.0005 | 0.105 | 83.32984 | doi: 10.1016/j.intermet.2010.09.005
Ti41.5Cu37.5Ni7.5Zr2.5Hf5Sn5Si1 | 713 | 0.0005 | 0.11 | 83.89966 | doi: 10.1016/j.intermet.2010.09.005
Ti41.5Cu37.5Ni7.5Zr2.5Hf5Sn5Si1 | 713 | 0.0005 | 0.115 | 83.89815 | doi: 10.1016/j.intermet.2010.09.005
Ti41.5Cu37.5Ni7.5Zr2.5Hf5Sn5Si1 | 713 | 0.0005 | 0.12 | 83.89815 | doi: 10.1016/j.intermet.2010.09.005
Ti41.5Cu37.5Ni7.5Zr2.5Hf5Sn5Si1 | 713 | 0.0005 | 0.125 | 83.91575 | doi: 10.1016/j.intermet.2010.09.005
Ti41.5Cu37.5Ni7.5Zr2.5Hf5Sn5Si1 | 713 | 0.0005 | 0.13 | 83.51568 | doi: 10.1016/j.intermet.2010.09.005
Ti41.5Cu37.5Ni7.5Zr2.5Hf5Sn5Si1 | 713 | 0.0005 | 0.135 | 83.74876 | doi: 10.1016/j.intermet.2010.09.005
Ti41.5Cu37.5Ni7.5Zr2.5Hf5Sn5Si1 | 713 | 0.0005 | 0.14 | 83.51183 | doi: 10.1016/j.intermet.2010.09.005
Ti41.5Cu37.5Ni7.5Zr2.5Hf5Sn5Si1 | 713 | 0.0005 | 0.145 | 83.89573 | doi: 10.1016/j.intermet.2010.09.005
Ti41.5Cu37.5Ni7.5Zr2.5Hf5Sn5Si1 | 713 | 0.0005 | 0.15 | 83.82156 | doi: 10.1016/j.intermet.2010.09.005
Ti41.5Cu37.5Ni7.5Zr2.5Hf5Sn5Si1 | 713 | 0.0005 | 0.155 | 83.08813 | doi: 10.1016/j.intermet.2010.09.005
Ti41.5Cu37.5Ni7.5Zr2.5Hf5Sn5Si1 | 713 | 0.0005 | 0.16 | 83.18197 | doi: 10.1016/j.intermet.2010.09.005
Ti41.5Cu37.5Ni7.5Zr2.5Hf5Sn5Si1 | 713 | 0.0005 | 0.165 | 84.24744 | doi: 10.1016/j.intermet.2010.09.005
Ti41.5Cu37.5Ni7.5Zr2.5Hf5Sn5Si1 | 713 | 0.0005 | 0.17 | 84.268 | doi: 10.1016/j.intermet.2010.09.005
Ti41.5Cu37.5Ni7.5Zr2.5Hf5Sn5Si1 | 713 | 0.0005 | 0.175 | 84.30086 | doi: 10.1016/j.intermet.2010.09.005
Ti41.5Cu37.5Ni7.5Zr2.5Hf5Sn5Si1 | 713 | 0.0005 | 0.18 | 84.91264 | doi: 10.1016/j.intermet.2010.09.005
Ti41.5Cu37.5Ni7.5Zr2.5Hf5Sn5Si1 | 713 | 0.0005 | 0.185 | 82.50417 | doi: 10.1016/j.intermet.2010.09.005
Ti41.5Cu37.5Ni7.5Zr2.5Hf5Sn5Si1 | 713 | 0.0005 | 0.19 | 83.49322 | doi: 10.1016/j.intermet.2010.09.005
Ti41.5Cu37.5Ni7.5Zr2.5Hf5Sn5Si1 | 713 | 0.0005 | 0.195 | 85.03814 | doi: 10.1016/j.intermet.2010.09.005
Ti41.5Cu37.5Ni7.5Zr2.5Hf5Sn5Si1 | 713 | 0.0005 | 0.2 | 83.45213 | doi: 10.1016/j.intermet.2010.09.005
Ti41.5Cu37.5Ni7.5Zr2.5Hf5Sn5Si1 | 713 | 0.0005 | 0.205 | 84.26131 | doi: 10.1016/j.intermet.2010.09.005
Ti41.5Cu37.5Ni7.5Zr2.5Hf5Sn5Si1 | 713 | 0.0005 | 0.21 | 83.26066 | doi: 10.1016/j.intermet.2010.09.005
Ti41.5Cu37.5Ni7.5Zr2.5Hf5Sn5Si1 | 713 | 0.0005 | 0.215 | 83.10204 | doi: 10.1016/j.intermet.2010.09.005
Ti41.5Cu37.5Ni7.5Zr2.5Hf5Sn5Si1 | 713 | 0.0005 | 0.22 | 83.51639 | doi: 10.1016/j.intermet.2010.09.005
Ti41.5Cu37.5Ni7.5Zr2.5Hf5Sn5Si1 | 713 | 0.0005 | 0.225 | 81.13883 | doi: 10.1016/j.intermet.2010.09.005
Ti41.5Cu37.5Ni7.5Zr2.5Hf5Sn5Si1 | 713 | 0.0005 | 0.23 | 80.87586 | doi: 10.1016/j.intermet.2010.09.005
Ti41.5Cu37.5Ni7.5Zr2.5Hf5Sn5Si1 | 713 | 0.0005 | 0.235 | 82.10231 | doi: 10.1016/j.intermet.2010.09.005
Ti41.5Cu37.5Ni7.5Zr2.5Hf5Sn5Si1 | 713 | 0.0005 | 0.24 | 80.83916 | doi: 10.1016/j.intermet.2010.09.005
Ti41.5Cu37.5Ni7.5Zr2.5Hf5Sn5Si1 | 713 | 0.0005 | 0.245 | 79.66751 | doi: 10.1016/j.intermet.2010.09.005
(Zr63.36Cu14.52Ni10.12Al12)99.4Y0.6 | 683 | 0.001 | 0 | 0 | doi: 10.1016/j.jnoncrysol.2021.121008
(Zr63.36Cu14.52Ni10.12Al12)99.4Y0.6 | 683 | 0.001 | 0.02 | 20.2913 | doi: 10.1016/j.jnoncrysol.2021.121008
(Zr63.36Cu14.52Ni10.12Al12)99.4Y0.6 | 683 | 0.001 | 0.025 | 23.82808 | doi: 10.1016/j.jnoncrysol.2021.121008
(Zr63.36Cu14.52Ni10.12Al12)99.4Y0.6 | 683 | 0.001 | 0.03 | 25.62745 | doi: 10.1016/j.jnoncrysol.2021.121008
(Zr63.36Cu14.52Ni10.12Al12)99.4Y0.6 | 683 | 0.001 | 0.035 | 28.79387 | doi: 10.1016/j.jnoncrysol.2021.121008
(Zr63.36Cu14.52Ni10.12Al12)99.4Y0.6 | 683 | 0.001 | 0.04 | 30.31264 | doi: 10.1016/j.jnoncrysol.2021.121008
(Zr63.36Cu14.52Ni10.12Al12)99.4Y0.6 | 683 | 0.001 | 0.045 | 31.49349 | doi: 10.1016/j.jnoncrysol.2021.121008
(Zr63.36Cu14.52Ni10.12Al12)99.4Y0.6 | 683 | 0.001 | 0.05 | 32.45501 | doi: 10.1016/j.jnoncrysol.2021.121008
(Zr63.36Cu14.52Ni10.12Al12)99.4Y0.6 | 683 | 0.001 | 0.055 | 33.82481 | doi: 10.1016/j.jnoncrysol.2021.121008
(Zr63.36Cu14.52Ni10.12Al12)99.4Y0.6 | 683 | 0.001 | 0.06 | 35.21472 | doi: 10.1016/j.jnoncrysol.2021.121008
(Zr63.36Cu14.52Ni10.12Al12)99.4Y0.6 | 683 | 0.001 | 0.065 | 36.74231 | doi: 10.1016/j.jnoncrysol.2021.121008
(Zr63.36Cu14.52Ni10.12Al12)99.4Y0.6 | 683 | 0.001 | 0.07 | 37.98282 | doi: 10.1016/j.jnoncrysol.2021.121008
(Zr63.36Cu14.52Ni10.12Al12)99.4Y0.6 | 683 | 0.001 | 0.075 | 40.01762 | doi: 10.1016/j.jnoncrysol.2021.121008
(Zr63.36Cu14.52Ni10.12Al12)99.4Y0.6 | 683 | 0.001 | 0.08 | 42.89254 | doi: 10.1016/j.jnoncrysol.2021.121008
(Zr63.36Cu14.52Ni10.12Al12)99.4Y0.6 | 683 | 0.001 | 0.085 | 43.90893 | doi: 10.1016/j.jnoncrysol.2021.121008
(Zr63.36Cu14.52Ni10.12Al12)99.4Y0.6 | 683 | 0.001 | 0.09 | 42.76316 | doi: 10.1016/j.jnoncrysol.2021.121008
(Zr63.36Cu14.52Ni10.12Al12)99.4Y0.6 | 683 | 0.001 | 0.095 | 42.72004 | doi: 10.1016/j.jnoncrysol.2021.121008
(Zr63.36Cu14.52Ni10.12Al12)99.4Y0.6 | 683 | 0.001 | 0.1 | 42.93181 | doi: 10.1016/j.jnoncrysol.2021.121008
(Zr63.36Cu14.52Ni10.12Al12)99.4Y0.6 | 683 | 0.001 | 0.105 | 43.64445 | doi: 10.1016/j.jnoncrysol.2021.121008
(Zr63.36Cu14.52Ni10.12Al12)99.4Y0.6 | 683 | 0.001 | 0.11 | 44.01211 | doi: 10.1016/j.jnoncrysol.2021.121008
(Zr63.36Cu14.52Ni10.12Al12)99.4Y0.6 | 683 | 0.001 | 0.115 | 44.41575 | doi: 10.1016/j.jnoncrysol.2021.121008
(Zr63.36Cu14.52Ni10.12Al12)99.4Y0.6 | 683 | 0.001 | 0.12 | 44.64003 | doi: 10.1016/j.jnoncrysol.2021.121008
(Zr63.36Cu14.52Ni10.12Al12)99.4Y0.6 | 683 | 0.001 | 0.125 | 44.64086 | doi: 10.1016/j.jnoncrysol.2021.121008
(Zr63.36Cu14.52Ni10.12Al12)99.4Y0.6 | 683 | 0.001 | 0.13 | 44.64092 | doi: 10.1016/j.jnoncrysol.2021.121008
(Zr63.36Cu14.52Ni10.12Al12)99.4Y0.6 | 683 | 0.001 | 0.135 | 45.0623 | doi: 10.1016/j.jnoncrysol.2021.121008
(Zr63.36Cu14.52Ni10.12Al12)99.4Y0.6 | 683 | 0.001 | 0.14 | 45.25842 | doi: 10.1016/j.jnoncrysol.2021.121008
(Zr63.36Cu14.52Ni10.12Al12)99.4Y0.6 | 683 | 0.001 | 0.145 | 45.48975 | doi: 10.1016/j.jnoncrysol.2021.121008
(Zr63.36Cu14.52Ni10.12Al12)99.4Y0.6 | 683 | 0.001 | 0.15 | 45.9224 | doi: 10.1016/j.jnoncrysol.2021.121008
(Zr63.36Cu14.52Ni10.12Al12)99.4Y0.6 | 683 | 0.001 | 0.155 | 45.92244 | doi: 10.1016/j.jnoncrysol.2021.121008
(Zr63.36Cu14.52Ni10.12Al12)99.4Y0.6 | 683 | 0.001 | 0.16 | 45.82704 | doi: 10.1016/j.jnoncrysol.2021.121008
(Zr63.36Cu14.52Ni10.12Al12)99.4Y0.6 | 683 | 0.001 | 0.165 | 46.09128 | doi: 10.1016/j.jnoncrysol.2021.121008
(Zr63.36Cu14.52Ni10.12Al12)99.4Y0.6 | 683 | 0.001 | 0.17 | 45.08836 | doi: 10.1016/j.jnoncrysol.2021.121008
(Zr63.36Cu14.52Ni10.12Al12)99.4Y0.6 | 683 | 0.001 | 0.175 | 43.99024 | doi: 10.1016/j.jnoncrysol.2021.121008
(Zr63.36Cu14.52Ni10.12Al12)99.4Y0.6 | 683 | 0.001 | 0.18 | 43.45576 | doi: 10.1016/j.jnoncrysol.2021.121008
(Zr63.36Cu14.52Ni10.12Al12)99.4Y0.6 | 683 | 0.001 | 0.185 | 43.35202 | doi: 10.1016/j.jnoncrysol.2021.121008
(Zr63.36Cu14.52Ni10.12Al12)99.4Y0.6 | 683 | 0.001 | 0.19 | 43.25779 | doi: 10.1016/j.jnoncrysol.2021.121008
(Zr63.36Cu14.52Ni10.12Al12)99.4Y0.6 | 683 | 0.001 | 0.195 | 43.35931 | doi: 10.1016/j.jnoncrysol.2021.121008
(Zr63.36Cu14.52Ni10.12Al12)99.4Y0.6 | 683 | 0.001 | 0.2 | 42.70271 | doi: 10.1016/j.jnoncrysol.2021.121008
(Zr63.36Cu14.52Ni10.12Al12)99.4Y0.6 | 683 | 0.001 | 0.205 | 42.71993 | doi: 10.1016/j.jnoncrysol.2021.121008
(Zr63.36Cu14.52Ni10.12Al12)99.4Y0.6 | 683 | 0.001 | 0.21 | 42.92039 | doi: 10.1016/j.jnoncrysol.2021.121008
(Zr63.36Cu14.52Ni10.12Al12)99.4Y0.6 | 683 | 0.001 | 0.215 | 43.35229 | doi: 10.1016/j.jnoncrysol.2021.121008
(Zr63.36Cu14.52Ni10.12Al12)99.4Y0.6 | 683 | 0.001 | 0.22 | 41.24402 | doi: 10.1016/j.jnoncrysol.2021.121008
(Zr63.36Cu14.52Ni10.12Al12)99.4Y0.6 | 683 | 0.001 | 0.225 | 40.16809 | doi: 10.1016/j.jnoncrysol.2021.121008
(Zr63.36Cu14.52Ni10.12Al12)99.4Y0.6 | 683 | 0.001 | 0.23 | 39.29817 | doi: 10.1016/j.jnoncrysol.2021.121008
(Zr63.36Cu14.52Ni10.12Al12)99.4Y0.6 | 683 | 0.001 | 0.235 | 38.24642 | doi: 10.1016/j.jnoncrysol.2021.121008
(Zr63.36Cu14.52Ni10.12Al12)99.4Y0.6 | 683 | 0.001 | 0.24 | 37.93908 | doi: 10.1016/j.jnoncrysol.2021.121008
(Zr63.36Cu14.52Ni10.12Al12)99.4Y0.6 | 683 | 0.001 | 0.245 | 37.3569 | doi: 10.1016/j.jnoncrysol.2021.121008
(Zr63.36Cu14.52Ni10.12Al12)99.4Y0.6 | 683 | 0.005 | 0 | 0 | doi: 10.1016/j.jnoncrysol.2021.121008
(Zr63.36Cu14.52Ni10.12Al12)99.4Y0.6 | 683 | 0.005 | 0.02 | 180.4858 | doi: 10.1016/j.jnoncrysol.2021.121008
(Zr63.36Cu14.52Ni10.12Al12)99.4Y0.6 | 683 | 0.005 | 0.025 | 205.5203 | doi: 10.1016/j.jnoncrysol.2021.121008
(Zr63.36Cu14.52Ni10.12Al12)99.4Y0.6 | 683 | 0.005 | 0.03 | 221.6576 | doi: 10.1016/j.jnoncrysol.2021.121008
(Zr63.36Cu14.52Ni10.12Al12)99.4Y0.6 | 683 | 0.005 | 0.035 | 232.3999 | doi: 10.1016/j.jnoncrysol.2021.121008
(Zr63.36Cu14.52Ni10.12Al12)99.4Y0.6 | 683 | 0.005 | 0.04 | 239.9954 | doi: 10.1016/j.jnoncrysol.2021.121008
(Zr63.36Cu14.52Ni10.12Al12)99.4Y0.6 | 683 | 0.005 | 0.045 | 250.492 | doi: 10.1016/j.jnoncrysol.2021.121008
(Zr63.36Cu14.52Ni10.12Al12)99.4Y0.6 | 683 | 0.005 | 0.05 | 257.1181 | doi: 10.1016/j.jnoncrysol.2021.121008
(Zr63.36Cu14.52Ni10.12Al12)99.4Y0.6 | 683 | 0.005 | 0.055 | 262.4648 | doi: 10.1016/j.jnoncrysol.2021.121008
(Zr63.36Cu14.52Ni10.12Al12)99.4Y0.6 | 683 | 0.005 | 0.06 | 266.4978 | doi: 10.1016/j.jnoncrysol.2021.121008
(Zr63.36Cu14.52Ni10.12Al12)99.4Y0.6 | 683 | 0.005 | 0.065 | 270.3511 | doi: 10.1016/j.jnoncrysol.2021.121008
(Zr63.36Cu14.52Ni10.12Al12)99.4Y0.6 | 683 | 0.005 | 0.07 | 273.1322 | doi: 10.1016/j.jnoncrysol.2021.121008
(Zr63.36Cu14.52Ni10.12Al12)99.4Y0.6 | 683 | 0.005 | 0.075 | 275.0902 | doi: 10.1016/j.jnoncrysol.2021.121008
(Zr63.36Cu14.52Ni10.12Al12)99.4Y0.6 | 683 | 0.005 | 0.08 | 276.6078 | doi: 10.1016/j.jnoncrysol.2021.121008
(Zr63.36Cu14.52Ni10.12Al12)99.4Y0.6 | 683 | 0.005 | 0.085 | 276.8161 | doi: 10.1016/j.jnoncrysol.2021.121008
(Zr63.36Cu14.52Ni10.12Al12)99.4Y0.6 | 683 | 0.005 | 0.09 | 276.816 | doi: 10.1016/j.jnoncrysol.2021.121008
(Zr63.36Cu14.52Ni10.12Al12)99.4Y0.6 | 683 | 0.005 | 0.095 | 276.9853 | doi: 10.1016/j.jnoncrysol.2021.121008
(Zr63.36Cu14.52Ni10.12Al12)99.4Y0.6 | 683 | 0.005 | 0.1 | 277.2627 | doi: 10.1016/j.jnoncrysol.2021.121008
(Zr63.36Cu14.52Ni10.12Al12)99.4Y0.6 | 683 | 0.005 | 0.105 | 276.8265 | doi: 10.1016/j.jnoncrysol.2021.121008
(Zr63.36Cu14.52Ni10.12Al12)99.4Y0.6 | 683 | 0.005 | 0.11 | 275.0059 | doi: 10.1016/j.jnoncrysol.2021.121008
(Zr63.36Cu14.52Ni10.12Al12)99.4Y0.6 | 683 | 0.005 | 0.115 | 273.1147 | doi: 10.1016/j.jnoncrysol.2021.121008
(Zr63.36Cu14.52Ni10.12Al12)99.4Y0.6 | 683 | 0.005 | 0.12 | 270.4492 | doi: 10.1016/j.jnoncrysol.2021.121008
(Zr63.36Cu14.52Ni10.12Al12)99.4Y0.6 | 683 | 0.005 | 0.125 | 269.687 | doi: 10.1016/j.jnoncrysol.2021.121008
(Zr63.36Cu14.52Ni10.12Al12)99.4Y0.6 | 683 | 0.005 | 0.13 | 268.3462 | doi: 10.1016/j.jnoncrysol.2021.121008
(Zr63.36Cu14.52Ni10.12Al12)99.4Y0.6 | 683 | 0.005 | 0.135 | 266.6868 | doi: 10.1016/j.jnoncrysol.2021.121008
(Zr63.36Cu14.52Ni10.12Al12)99.4Y0.6 | 683 | 0.005 | 0.14 | 264.2893 | doi: 10.1016/j.jnoncrysol.2021.121008
(Zr63.36Cu14.52Ni10.12Al12)99.4Y0.6 | 683 | 0.005 | 0.145 | 261.6041 | doi: 10.1016/j.jnoncrysol.2021.121008
(Zr63.36Cu14.52Ni10.12Al12)99.4Y0.6 | 683 | 0.005 | 0.15 | 259.0341 | doi: 10.1016/j.jnoncrysol.2021.121008
(Zr63.36Cu14.52Ni10.12Al12)99.4Y0.6 | 683 | 0.005 | 0.155 | 256.9293 | doi: 10.1016/j.jnoncrysol.2021.121008
(Zr63.36Cu14.52Ni10.12Al12)99.4Y0.6 | 683 | 0.005 | 0.16 | 255.0464 | doi: 10.1016/j.jnoncrysol.2021.121008
(Zr63.36Cu14.52Ni10.12Al12)99.4Y0.6 | 683 | 0.005 | 0.165 | 252.1753 | doi: 10.1016/j.jnoncrysol.2021.121008
(Zr63.36Cu14.52Ni10.12Al12)99.4Y0.6 | 683 | 0.005 | 0.17 | 248.7331 | doi: 10.1016/j.jnoncrysol.2021.121008
(Zr63.36Cu14.52Ni10.12Al12)99.4Y0.6 | 683 | 0.005 | 0.175 | 244.9673 | doi: 10.1016/j.jnoncrysol.2021.121008
(Zr63.36Cu14.52Ni10.12Al12)99.4Y0.6 | 683 | 0.005 | 0.18 | 242.1676 | doi: 10.1016/j.jnoncrysol.2021.121008
(Zr63.36Cu14.52Ni10.12Al12)99.4Y0.6 | 683 | 0.005 | 0.185 | 239.6381 | doi: 10.1016/j.jnoncrysol.2021.121008
(Zr63.36Cu14.52Ni10.12Al12)99.4Y0.6 | 683 | 0.005 | 0.19 | 236.8825 | doi: 10.1016/j.jnoncrysol.2021.121008
(Zr63.36Cu14.52Ni10.12Al12)99.4Y0.6 | 683 | 0.005 | 0.195 | 233.6619 | doi: 10.1016/j.jnoncrysol.2021.121008
(Zr63.36Cu14.52Ni10.12Al12)99.4Y0.6 | 683 | 0.005 | 0.2 | 230.3636 | doi: 10.1016/j.jnoncrysol.2021.121008
(Zr63.36Cu14.52Ni10.12Al12)99.4Y0.6 | 683 | 0.005 | 0.205 | 227.6905 | doi: 10.1016/j.jnoncrysol.2021.121008
(Zr63.36Cu14.52Ni10.12Al12)99.4Y0.6 | 683 | 0.005 | 0.21 | 224.8301 | doi: 10.1016/j.jnoncrysol.2021.121008
(Zr63.36Cu14.52Ni10.12Al12)99.4Y0.6 | 683 | 0.005 | 0.215 | 220.2383 | doi: 10.1016/j.jnoncrysol.2021.121008
(Zr63.36Cu14.52Ni10.12Al12)99.4Y0.6 | 683 | 0.005 | 0.22 | 217.5513 | doi: 10.1016/j.jnoncrysol.2021.121008
(Zr63.36Cu14.52Ni10.12Al12)99.4Y0.6 | 683 | 0.005 | 0.225 | 214.9039 | doi: 10.1016/j.jnoncrysol.2021.121008
(Zr63.36Cu14.52Ni10.12Al12)99.4Y0.6 | 683 | 0.005 | 0.23 | 212.5453 | doi: 10.1016/j.jnoncrysol.2021.121008
(Zr63.36Cu14.52Ni10.12Al12)99.4Y0.6 | 683 | 0.005 | 0.235 | 210.6197 | doi: 10.1016/j.jnoncrysol.2021.121008
(Zr63.36Cu14.52Ni10.12Al12)99.4Y0.6 | 683 | 0.005 | 0.24 | 208.2452 | doi: 10.1016/j.jnoncrysol.2021.121008
(Zr63.36Cu14.52Ni10.12Al12)99.4Y0.6 | 683 | 0.005 | 0.245 | 205.2489 | doi: 10.1016/j.jnoncrysol.2021.121008
(Zr63.36Cu14.52Ni10.12Al12)99.4Y0.6 | 683 | 0.01 | 0 | 0 | doi: 10.1016/j.jnoncrysol.2021.121008
(Zr63.36Cu14.52Ni10.12Al12)99.4Y0.6 | 683 | 0.01 | 0.02 | 131.7867 | doi: 10.1016/j.jnoncrysol.2021.121008
(Zr63.36Cu14.52Ni10.12Al12)99.4Y0.6 | 683 | 0.01 | 0.025 | 145.3629 | doi: 10.1016/j.jnoncrysol.2021.121008
(Zr63.36Cu14.52Ni10.12Al12)99.4Y0.6 | 683 | 0.01 | 0.03 | 158.0181 | doi: 10.1016/j.jnoncrysol.2021.121008
(Zr63.36Cu14.52Ni10.12Al12)99.4Y0.6 | 683 | 0.01 | 0.035 | 170.061 | doi: 10.1016/j.jnoncrysol.2021.121008
(Zr63.36Cu14.52Ni10.12Al12)99.4Y0.6 | 683 | 0.01 | 0.04 | 183.352 | doi: 10.1016/j.jnoncrysol.2021.121008
(Zr63.36Cu14.52Ni10.12Al12)99.4Y0.6 | 683 | 0.01 | 0.045 | 196.3774 | doi: 10.1016/j.jnoncrysol.2021.121008
(Zr63.36Cu14.52Ni10.12Al12)99.4Y0.6 | 683 | 0.01 | 0.05 | 211.7489 | doi: 10.1016/j.jnoncrysol.2021.121008
(Zr63.36Cu14.52Ni10.12Al12)99.4Y0.6 | 683 | 0.01 | 0.055 | 222.7035 | doi: 10.1016/j.jnoncrysol.2021.121008
(Zr63.36Cu14.52Ni10.12Al12)99.4Y0.6 | 683 | 0.01 | 0.06 | 232.0259 | doi: 10.1016/j.jnoncrysol.2021.121008
(Zr63.36Cu14.52Ni10.12Al12)99.4Y0.6 | 683 | 0.01 | 0.065 | 242.0686 | doi: 10.1016/j.jnoncrysol.2021.121008
(Zr63.36Cu14.52Ni10.12Al12)99.4Y0.6 | 683 | 0.01 | 0.07 | 249.7631 | doi: 10.1016/j.jnoncrysol.2021.121008
(Zr63.36Cu14.52Ni10.12Al12)99.4Y0.6 | 683 | 0.01 | 0.075 | 261.0363 | doi: 10.1016/j.jnoncrysol.2021.121008
(Zr63.36Cu14.52Ni10.12Al12)99.4Y0.6 | 683 | 0.01 | 0.08 | 269.2978 | doi: 10.1016/j.jnoncrysol.2021.121008
(Zr63.36Cu14.52Ni10.12Al12)99.4Y0.6 | 683 | 0.01 | 0.085 | 278.8272 | doi: 10.1016/j.jnoncrysol.2021.121008
(Zr63.36Cu14.52Ni10.12Al12)99.4Y0.6 | 683 | 0.01 | 0.09 | 284.5716 | doi: 10.1016/j.jnoncrysol.2021.121008
(Zr63.36Cu14.52Ni10.12Al12)99.4Y0.6 | 683 | 0.01 | 0.095 | 290.0892 | doi: 10.1016/j.jnoncrysol.2021.121008
(Zr63.36Cu14.52Ni10.12Al12)99.4Y0.6 | 683 | 0.01 | 0.1 | 296.7353 | doi: 10.1016/j.jnoncrysol.2021.121008
(Zr63.36Cu14.52Ni10.12Al12)99.4Y0.6 | 683 | 0.01 | 0.105 | 303.0736 | doi: 10.1016/j.jnoncrysol.2021.121008
(Zr63.36Cu14.52Ni10.12Al12)99.4Y0.6 | 683 | 0.01 | 0.11 | 307.938 | doi: 10.1016/j.jnoncrysol.2021.121008
(Zr63.36Cu14.52Ni10.12Al12)99.4Y0.6 | 683 | 0.01 | 0.115 | 312.5533 | doi: 10.1016/j.jnoncrysol.2021.121008
(Zr63.36Cu14.52Ni10.12Al12)99.4Y0.6 | 683 | 0.01 | 0.12 | 318.7618 | doi: 10.1016/j.jnoncrysol.2021.121008
(Zr63.36Cu14.52Ni10.12Al12)99.4Y0.6 | 683 | 0.01 | 0.125 | 325.1774 | doi: 10.1016/j.jnoncrysol.2021.121008
(Zr63.36Cu14.52Ni10.12Al12)99.4Y0.6 | 683 | 0.01 | 0.13 | 327.7753 | doi: 10.1016/j.jnoncrysol.2021.121008
(Zr63.36Cu14.52Ni10.12Al12)99.4Y0.6 | 683 | 0.01 | 0.135 | 330.2697 | doi: 10.1016/j.jnoncrysol.2021.121008
(Zr63.36Cu14.52Ni10.12Al12)99.4Y0.6 | 683 | 0.01 | 0.14 | 333.3026 | doi: 10.1016/j.jnoncrysol.2021.121008
(Zr63.36Cu14.52Ni10.12Al12)99.4Y0.6 | 683 | 0.01 | 0.145 | 335.8425 | doi: 10.1016/j.jnoncrysol.2021.121008
(Zr63.36Cu14.52Ni10.12Al12)99.4Y0.6 | 683 | 0.01 | 0.15 | 338.8425 | doi: 10.1016/j.jnoncrysol.2021.121008
(Zr63.36Cu14.52Ni10.12Al12)99.4Y0.6 | 683 | 0.01 | 0.155 | 341.4465 | doi: 10.1016/j.jnoncrysol.2021.121008
(Zr63.36Cu14.52Ni10.12Al12)99.4Y0.6 | 683 | 0.01 | 0.16 | 345.0673 | doi: 10.1016/j.jnoncrysol.2021.121008
(Zr63.36Cu14.52Ni10.12Al12)99.4Y0.6 | 683 | 0.01 | 0.165 | 348.1703 | doi: 10.1016/j.jnoncrysol.2021.121008
(Zr63.36Cu14.52Ni10.12Al12)99.4Y0.6 | 683 | 0.01 | 0.17 | 348.156 | doi: 10.1016/j.jnoncrysol.2021.121008
(Zr63.36Cu14.52Ni10.12Al12)99.4Y0.6 | 683 | 0.01 | 0.175 | 347.2976 | doi: 10.1016/j.jnoncrysol.2021.121008
(Zr63.36Cu14.52Ni10.12Al12)99.4Y0.6 | 683 | 0.01 | 0.18 | 349.5292 | doi: 10.1016/j.jnoncrysol.2021.121008
(Zr63.36Cu14.52Ni10.12Al12)99.4Y0.6 | 683 | 0.01 | 0.185 | 350.9341 | doi: 10.1016/j.jnoncrysol.2021.121008
(Zr63.36Cu14.52Ni10.12Al12)99.4Y0.6 | 683 | 0.01 | 0.19 | 351.455 | doi: 10.1016/j.jnoncrysol.2021.121008
(Zr63.36Cu14.52Ni10.12Al12)99.4Y0.6 | 683 | 0.01 | 0.195 | 352.0099 | doi: 10.1016/j.jnoncrysol.2021.121008
(Zr63.36Cu14.52Ni10.12Al12)99.4Y0.6 | 683 | 0.01 | 0.2 | 352.4061 | doi: 10.1016/j.jnoncrysol.2021.121008
(Zr63.36Cu14.52Ni10.12Al12)99.4Y0.6 | 683 | 0.01 | 0.205 | 353.4965 | doi: 10.1016/j.jnoncrysol.2021.121008
(Zr63.36Cu14.52Ni10.12Al12)99.4Y0.6 | 683 | 0.01 | 0.21 | 353.5012 | doi: 10.1016/j.jnoncrysol.2021.121008
(Zr63.36Cu14.52Ni10.12Al12)99.4Y0.6 | 683 | 0.01 | 0.215 | 353.2829 | doi: 10.1016/j.jnoncrysol.2021.121008
(Zr63.36Cu14.52Ni10.12Al12)99.4Y0.6 | 683 | 0.01 | 0.22 | 352.4292 | doi: 10.1016/j.jnoncrysol.2021.121008
(Zr63.36Cu14.52Ni10.12Al12)99.4Y0.6 | 683 | 0.01 | 0.225 | 351.5768 | doi: 10.1016/j.jnoncrysol.2021.121008
(Zr63.36Cu14.52Ni10.12Al12)99.4Y0.6 | 683 | 0.01 | 0.23 | 350.7198 | doi: 10.1016/j.jnoncrysol.2021.121008
(Zr63.36Cu14.52Ni10.12Al12)99.4Y0.6 | 683 | 0.01 | 0.235 | 349.8784 | doi: 10.1016/j.jnoncrysol.2021.121008
(Zr63.36Cu14.52Ni10.12Al12)99.4Y0.6 | 683 | 0.01 | 0.24 | 349.3633 | doi: 10.1016/j.jnoncrysol.2021.121008
(Zr63.36Cu14.52Ni10.12Al12)99.4Y0.6 | 683 | 0.01 | 0.245 | 348.1567 | doi: 10.1016/j.jnoncrysol.2021.121008
(Zr63.36Cu14.52Ni10.12Al12)99.4Y0.6 | 703 | 0.01 | 0 | 0 | doi: 10.1016/j.jnoncrysol.2021.121008
(Zr63.36Cu14.52Ni10.12Al12)99.4Y0.6 | 703 | 0.01 | 0.02 | 55.5472 | doi: 10.1016/j.jnoncrysol.2021.121008
(Zr63.36Cu14.52Ni10.12Al12)99.4Y0.6 | 703 | 0.01 | 0.025 | 56.42287 | doi: 10.1016/j.jnoncrysol.2021.121008
(Zr63.36Cu14.52Ni10.12Al12)99.4Y0.6 | 703 | 0.01 | 0.03 | 56.66243 | doi: 10.1016/j.jnoncrysol.2021.121008
(Zr63.36Cu14.52Ni10.12Al12)99.4Y0.6 | 703 | 0.01 | 0.035 | 56.6594 | doi: 10.1016/j.jnoncrysol.2021.121008
(Zr63.36Cu14.52Ni10.12Al12)99.4Y0.6 | 703 | 0.01 | 0.04 | 56.63496 | doi: 10.1016/j.jnoncrysol.2021.121008
(Zr63.36Cu14.52Ni10.12Al12)99.4Y0.6 | 703 | 0.01 | 0.045 | 56.56225 | doi: 10.1016/j.jnoncrysol.2021.121008
(Zr63.36Cu14.52Ni10.12Al12)99.4Y0.6 | 703 | 0.01 | 0.05 | 56.52701 | doi: 10.1016/j.jnoncrysol.2021.121008
(Zr63.36Cu14.52Ni10.12Al12)99.4Y0.6 | 703 | 0.01 | 0.055 | 56.49224 | doi: 10.1016/j.jnoncrysol.2021.121008
(Zr63.36Cu14.52Ni10.12Al12)99.4Y0.6 | 703 | 0.01 | 0.06 | 56.52726 | doi: 10.1016/j.jnoncrysol.2021.121008
(Zr63.36Cu14.52Ni10.12Al12)99.4Y0.6 | 703 | 0.01 | 0.065 | 56.52724 | doi: 10.1016/j.jnoncrysol.2021.121008
(Zr63.36Cu14.52Ni10.12Al12)99.4Y0.6 | 703 | 0.01 | 0.07 | 56.40813 | doi: 10.1016/j.jnoncrysol.2021.121008
(Zr63.36Cu14.52Ni10.12Al12)99.4Y0.6 | 703 | 0.01 | 0.075 | 56.28102 | doi: 10.1016/j.jnoncrysol.2021.121008
(Zr63.36Cu14.52Ni10.12Al12)99.4Y0.6 | 703 | 0.01 | 0.08 | 56.14149 | doi: 10.1016/j.jnoncrysol.2021.121008
(Zr63.36Cu14.52Ni10.12Al12)99.4Y0.6 | 703 | 0.01 | 0.085 | 56.03706 | doi: 10.1016/j.jnoncrysol.2021.121008
(Zr63.36Cu14.52Ni10.12Al12)99.4Y0.6 | 703 | 0.01 | 0.09 | 55.96947 | doi: 10.1016/j.jnoncrysol.2021.121008
(Zr63.36Cu14.52Ni10.12Al12)99.4Y0.6 | 703 | 0.01 | 0.095 | 55.93222 | doi: 10.1016/j.jnoncrysol.2021.121008
(Zr63.36Cu14.52Ni10.12Al12)99.4Y0.6 | 703 | 0.01 | 0.1 | 55.90624 | doi: 10.1016/j.jnoncrysol.2021.121008
(Zr63.36Cu14.52Ni10.12Al12)99.4Y0.6 | 703 | 0.01 | 0.105 | 55.86212 | doi: 10.1016/j.jnoncrysol.2021.121008
(Zr63.36Cu14.52Ni10.12Al12)99.4Y0.6 | 703 | 0.01 | 0.11 | 55.81135 | doi: 10.1016/j.jnoncrysol.2021.121008
(Zr63.36Cu14.52Ni10.12Al12)99.4Y0.6 | 703 | 0.01 | 0.115 | 55.72282 | doi: 10.1016/j.jnoncrysol.2021.121008
(Zr63.36Cu14.52Ni10.12Al12)99.4Y0.6 | 703 | 0.01 | 0.12 | 55.58641 | doi: 10.1016/j.jnoncrysol.2021.121008
(Zr63.36Cu14.52Ni10.12Al12)99.4Y0.6 | 703 | 0.01 | 0.125 | 55.47557 | doi: 10.1016/j.jnoncrysol.2021.121008
(Zr63.36Cu14.52Ni10.12Al12)99.4Y0.6 | 703 | 0.01 | 0.13 | 55.5122 | doi: 10.1016/j.jnoncrysol.2021.121008
(Zr63.36Cu14.52Ni10.12Al12)99.4Y0.6 | 703 | 0.01 | 0.135 | 55.47352 | doi: 10.1016/j.jnoncrysol.2021.121008
(Zr63.36Cu14.52Ni10.12Al12)99.4Y0.6 | 703 | 0.01 | 0.14 | 55.36796 | doi: 10.1016/j.jnoncrysol.2021.121008
(Zr63.36Cu14.52Ni10.12Al12)99.4Y0.6 | 703 | 0.01 | 0.145 | 55.05551 | doi: 10.1016/j.jnoncrysol.2021.121008
(Zr63.36Cu14.52Ni10.12Al12)99.4Y0.6 | 703 | 0.01 | 0.15 | 54.98913 | doi: 10.1016/j.jnoncrysol.2021.121008
(Zr63.36Cu14.52Ni10.12Al12)99.4Y0.6 | 703 | 0.01 | 0.155 | 54.84818 | doi: 10.1016/j.jnoncrysol.2021.121008
(Zr63.36Cu14.52Ni10.12Al12)99.4Y0.6 | 703 | 0.01 | 0.16 | 54.81565 | doi: 10.1016/j.jnoncrysol.2021.121008
(Zr63.36Cu14.52Ni10.12Al12)99.4Y0.6 | 703 | 0.01 | 0.165 | 54.70549 | doi: 10.1016/j.jnoncrysol.2021.121008
(Zr63.36Cu14.52Ni10.12Al12)99.4Y0.6 | 703 | 0.01 | 0.17 | 54.60556 | doi: 10.1016/j.jnoncrysol.2021.121008
(Zr63.36Cu14.52Ni10.12Al12)99.4Y0.6 | 703 | 0.01 | 0.175 | 54.42714 | doi: 10.1016/j.jnoncrysol.2021.121008
(Zr63.36Cu14.52Ni10.12Al12)99.4Y0.6 | 703 | 0.01 | 0.18 | 54.30767 | doi: 10.1016/j.jnoncrysol.2021.121008
(Zr63.36Cu14.52Ni10.12Al12)99.4Y0.6 | 703 | 0.01 | 0.185 | 54.18604 | doi: 10.1016/j.jnoncrysol.2021.121008
(Zr63.36Cu14.52Ni10.12Al12)99.4Y0.6 | 703 | 0.01 | 0.19 | 54.03387 | doi: 10.1016/j.jnoncrysol.2021.121008
(Zr63.36Cu14.52Ni10.12Al12)99.4Y0.6 | 703 | 0.01 | 0.195 | 53.94629 | doi: 10.1016/j.jnoncrysol.2021.121008
(Zr63.36Cu14.52Ni10.12Al12)99.4Y0.6 | 703 | 0.01 | 0.2 | 53.90209 | doi: 10.1016/j.jnoncrysol.2021.121008
(Zr63.36Cu14.52Ni10.12Al12)99.4Y0.6 | 703 | 0.01 | 0.205 | 53.86205 | doi: 10.1016/j.jnoncrysol.2021.121008
(Zr63.36Cu14.52Ni10.12Al12)99.4Y0.6 | 703 | 0.01 | 0.21 | 53.558 | doi: 10.1016/j.jnoncrysol.2021.121008
(Zr63.36Cu14.52Ni10.12Al12)99.4Y0.6 | 703 | 0.01 | 0.215 | 53.22245 | doi: 10.1016/j.jnoncrysol.2021.121008
(Zr63.36Cu14.52Ni10.12Al12)99.4Y0.6 | 703 | 0.01 | 0.22 | 53.13325 | doi: 10.1016/j.jnoncrysol.2021.121008
(Zr63.36Cu14.52Ni10.12Al12)99.4Y0.6 | 703 | 0.01 | 0.225 | 53.01861 | doi: 10.1016/j.jnoncrysol.2021.121008
(Zr63.36Cu14.52Ni10.12Al12)99.4Y0.6 | 703 | 0.01 | 0.23 | 52.88768 | doi: 10.1016/j.jnoncrysol.2021.121008
(Zr63.36Cu14.52Ni10.12Al12)99.4Y0.6 | 703 | 0.01 | 0.235 | 52.70979 | doi: 10.1016/j.jnoncrysol.2021.121008
(Zr63.36Cu14.52Ni10.12Al12)99.4Y0.6 | 703 | 0.01 | 0.24 | 52.57695 | doi: 10.1016/j.jnoncrysol.2021.121008
(Zr63.36Cu14.52Ni10.12Al12)99.4Y0.6 | 703 | 0.01 | 0.245 | 52.3965 | doi: 10.1016/j.jnoncrysol.2021.121008
(Zr63.36Cu14.52Ni10.12Al12)99.4Y0.6 | 703 | 0.001 | 0 | 0 | doi: 10.1016/j.jnoncrysol.2021.121008
(Zr63.36Cu14.52Ni10.12Al12)99.4Y0.6 | 703 | 0.001 | 0.02 | 8.155324 | doi: 10.1016/j.jnoncrysol.2021.121008
(Zr63.36Cu14.52Ni10.12Al12)99.4Y0.6 | 703 | 0.001 | 0.025 | 8.34471 | doi: 10.1016/j.jnoncrysol.2021.121008
(Zr63.36Cu14.52Ni10.12Al12)99.4Y0.6 | 703 | 0.001 | 0.03 | 8.533415 | doi: 10.1016/j.jnoncrysol.2021.121008
(Zr63.36Cu14.52Ni10.12Al12)99.4Y0.6 | 703 | 0.001 | 0.035 | 8.682405 | doi: 10.1016/j.jnoncrysol.2021.121008
(Zr63.36Cu14.52Ni10.12Al12)99.4Y0.6 | 703 | 0.001 | 0.04 | 8.849397 | doi: 10.1016/j.jnoncrysol.2021.121008
(Zr63.36Cu14.52Ni10.12Al12)99.4Y0.6 | 703 | 0.001 | 0.045 | 9.031656 | doi: 10.1016/j.jnoncrysol.2021.121008
(Zr63.36Cu14.52Ni10.12Al12)99.4Y0.6 | 703 | 0.001 | 0.05 | 9.272884 | doi: 10.1016/j.jnoncrysol.2021.121008
(Zr63.36Cu14.52Ni10.12Al12)99.4Y0.6 | 703 | 0.001 | 0.055 | 9.41445 | doi: 10.1016/j.jnoncrysol.2021.121008
(Zr63.36Cu14.52Ni10.12Al12)99.4Y0.6 | 703 | 0.001 | 0.06 | 9.589574 | doi: 10.1016/j.jnoncrysol.2021.121008
(Zr63.36Cu14.52Ni10.12Al12)99.4Y0.6 | 703 | 0.001 | 0.065 | 9.793167 | doi: 10.1016/j.jnoncrysol.2021.121008
(Zr63.36Cu14.52Ni10.12Al12)99.4Y0.6 | 703 | 0.001 | 0.07 | 9.832943 | doi: 10.1016/j.jnoncrysol.2021.121008
(Zr63.36Cu14.52Ni10.12Al12)99.4Y0.6 | 703 | 0.001 | 0.075 | 9.971038 | doi: 10.1016/j.jnoncrysol.2021.121008
(Zr63.36Cu14.52Ni10.12Al12)99.4Y0.6 | 703 | 0.001 | 0.08 | 10.18579 | doi: 10.1016/j.jnoncrysol.2021.121008
(Zr63.36Cu14.52Ni10.12Al12)99.4Y0.6 | 703 | 0.001 | 0.085 | 10.29112 | doi: 10.1016/j.jnoncrysol.2021.121008
(Zr63.36Cu14.52Ni10.12Al12)99.4Y0.6 | 703 | 0.001 | 0.09 | 10.43077 | doi: 10.1016/j.jnoncrysol.2021.121008
(Zr63.36Cu14.52Ni10.12Al12)99.4Y0.6 | 703 | 0.001 | 0.095 | 10.60354 | doi: 10.1016/j.jnoncrysol.2021.121008
(Zr63.36Cu14.52Ni10.12Al12)99.4Y0.6 | 703 | 0.001 | 0.1 | 10.67758 | doi: 10.1016/j.jnoncrysol.2021.121008
(Zr63.36Cu14.52Ni10.12Al12)99.4Y0.6 | 703 | 0.001 | 0.105 | 10.75126 | doi: 10.1016/j.jnoncrysol.2021.121008
(Zr63.36Cu14.52Ni10.12Al12)99.4Y0.6 | 703 | 0.001 | 0.11 | 10.83498 | doi: 10.1016/j.jnoncrysol.2021.121008
(Zr63.36Cu14.52Ni10.12Al12)99.4Y0.6 | 703 | 0.001 | 0.115 | 10.88563 | doi: 10.1016/j.jnoncrysol.2021.121008
(Zr63.36Cu14.52Ni10.12Al12)99.4Y0.6 | 703 | 0.001 | 0.12 | 10.9207 | doi: 10.1016/j.jnoncrysol.2021.121008
(Zr63.36Cu14.52Ni10.12Al12)99.4Y0.6 | 703 | 0.001 | 0.125 | 10.92043 | doi: 10.1016/j.jnoncrysol.2021.121008
(Zr63.36Cu14.52Ni10.12Al12)99.4Y0.6 | 703 | 0.001 | 0.13 | 10.92043 | doi: 10.1016/j.jnoncrysol.2021.121008
(Zr63.36Cu14.52Ni10.12Al12)99.4Y0.6 | 703 | 0.001 | 0.135 | 10.92043 | doi: 10.1016/j.jnoncrysol.2021.121008
(Zr63.36Cu14.52Ni10.12Al12)99.4Y0.6 | 703 | 0.001 | 0.14 | 10.95843 | doi: 10.1016/j.jnoncrysol.2021.121008
(Zr63.36Cu14.52Ni10.12Al12)99.4Y0.6 | 703 | 0.001 | 0.145 | 11.13401 | doi: 10.1016/j.jnoncrysol.2021.121008
(Zr63.36Cu14.52Ni10.12Al12)99.4Y0.6 | 703 | 0.001 | 0.15 | 11.20048 | doi: 10.1016/j.jnoncrysol.2021.121008
(Zr63.36Cu14.52Ni10.12Al12)99.4Y0.6 | 703 | 0.001 | 0.155 | 11.20044 | doi: 10.1016/j.jnoncrysol.2021.121008
(Zr63.36Cu14.52Ni10.12Al12)99.4Y0.6 | 703 | 0.001 | 0.16 | 11.20137 | doi: 10.1016/j.jnoncrysol.2021.121008
(Zr63.36Cu14.52Ni10.12Al12)99.4Y0.6 | 703 | 0.001 | 0.165 | 11.23545 | doi: 10.1016/j.jnoncrysol.2021.121008
(Zr63.36Cu14.52Ni10.12Al12)99.4Y0.6 | 703 | 0.001 | 0.17 | 11.20127 | doi: 10.1016/j.jnoncrysol.2021.121008
(Zr63.36Cu14.52Ni10.12Al12)99.4Y0.6 | 703 | 0.001 | 0.175 | 11.20044 | doi: 10.1016/j.jnoncrysol.2021.121008
(Zr63.36Cu14.52Ni10.12Al12)99.4Y0.6 | 703 | 0.001 | 0.18 | 11.20044 | doi: 10.1016/j.jnoncrysol.2021.121008
(Zr63.36Cu14.52Ni10.12Al12)99.4Y0.6 | 703 | 0.001 | 0.185 | 11.20044 | doi: 10.1016/j.jnoncrysol.2021.121008
(Zr63.36Cu14.52Ni10.12Al12)99.4Y0.6 | 703 | 0.001 | 0.19 | 11.20834 | doi: 10.1016/j.jnoncrysol.2021.121008
(Zr63.36Cu14.52Ni10.12Al12)99.4Y0.6 | 703 | 0.001 | 0.195 | 11.23499 | doi: 10.1016/j.jnoncrysol.2021.121008
(Zr63.36Cu14.52Ni10.12Al12)99.4Y0.6 | 703 | 0.001 | 0.2 | 11.30661 | doi: 10.1016/j.jnoncrysol.2021.121008
(Zr63.36Cu14.52Ni10.12Al12)99.4Y0.6 | 703 | 0.001 | 0.205 | 11.18327 | doi: 10.1016/j.jnoncrysol.2021.121008
(Zr63.36Cu14.52Ni10.12Al12)99.4Y0.6 | 703 | 0.001 | 0.21 | 11.09662 | doi: 10.1016/j.jnoncrysol.2021.121008
(Zr63.36Cu14.52Ni10.12Al12)99.4Y0.6 | 703 | 0.001 | 0.215 | 10.95407 | doi: 10.1016/j.jnoncrysol.2021.121008
(Zr63.36Cu14.52Ni10.12Al12)99.4Y0.6 | 703 | 0.001 | 0.22 | 10.92043 | doi: 10.1016/j.jnoncrysol.2021.121008
(Zr63.36Cu14.52Ni10.12Al12)99.4Y0.6 | 703 | 0.001 | 0.225 | 10.92043 | doi: 10.1016/j.jnoncrysol.2021.121008
(Zr63.36Cu14.52Ni10.12Al12)99.4Y0.6 | 703 | 0.001 | 0.23 | 10.92072 | doi: 10.1016/j.jnoncrysol.2021.121008
(Zr63.36Cu14.52Ni10.12Al12)99.4Y0.6 | 703 | 0.001 | 0.235 | 10.85039 | doi: 10.1016/j.jnoncrysol.2021.121008
(Zr63.36Cu14.52Ni10.12Al12)99.4Y0.6 | 703 | 0.001 | 0.24 | 10.74608 | doi: 10.1016/j.jnoncrysol.2021.121008
(Zr63.36Cu14.52Ni10.12Al12)99.4Y0.6 | 703 | 0.001 | 0.245 | 10.67568 | doi: 10.1016/j.jnoncrysol.2021.121008
(Zr63.36Cu14.52Ni10.12Al12)99.4Y0.6 | 703 | 0.005 | 0 | 0 | doi: 10.1016/j.jnoncrysol.2021.121008
(Zr63.36Cu14.52Ni10.12Al12)99.4Y0.6 | 703 | 0.005 | 0.02 | 17.85071 | doi: 10.1016/j.jnoncrysol.2021.121008
(Zr63.36Cu14.52Ni10.12Al12)99.4Y0.6 | 703 | 0.005 | 0.025 | 17.92071 | doi: 10.1016/j.jnoncrysol.2021.121008
(Zr63.36Cu14.52Ni10.12Al12)99.4Y0.6 | 703 | 0.005 | 0.03 | 17.92071 | doi: 10.1016/j.jnoncrysol.2021.121008
(Zr63.36Cu14.52Ni10.12Al12)99.4Y0.6 | 703 | 0.005 | 0.035 | 17.92071 | doi: 10.1016/j.jnoncrysol.2021.121008
(Zr63.36Cu14.52Ni10.12Al12)99.4Y0.6 | 703 | 0.005 | 0.04 | 17.92071 | doi: 10.1016/j.jnoncrysol.2021.121008
(Zr63.36Cu14.52Ni10.12Al12)99.4Y0.6 | 703 | 0.005 | 0.045 | 17.84939 | doi: 10.1016/j.jnoncrysol.2021.121008
(Zr63.36Cu14.52Ni10.12Al12)99.4Y0.6 | 703 | 0.005 | 0.05 | 17.85431 | doi: 10.1016/j.jnoncrysol.2021.121008
(Zr63.36Cu14.52Ni10.12Al12)99.4Y0.6 | 703 | 0.005 | 0.055 | 17.78068 | doi: 10.1016/j.jnoncrysol.2021.121008
(Zr63.36Cu14.52Ni10.12Al12)99.4Y0.6 | 703 | 0.005 | 0.06 | 17.78072 | doi: 10.1016/j.jnoncrysol.2021.121008
(Zr63.36Cu14.52Ni10.12Al12)99.4Y0.6 | 703 | 0.005 | 0.065 | 17.74558 | doi: 10.1016/j.jnoncrysol.2021.121008
(Zr63.36Cu14.52Ni10.12Al12)99.4Y0.6 | 703 | 0.005 | 0.07 | 17.74601 | doi: 10.1016/j.jnoncrysol.2021.121008
(Zr63.36Cu14.52Ni10.12Al12)99.4Y0.6 | 703 | 0.005 | 0.075 | 17.64066 | doi: 10.1016/j.jnoncrysol.2021.121008
(Zr63.36Cu14.52Ni10.12Al12)99.4Y0.6 | 703 | 0.005 | 0.08 | 17.57027 | doi: 10.1016/j.jnoncrysol.2021.121008
(Zr63.36Cu14.52Ni10.12Al12)99.4Y0.6 | 703 | 0.005 | 0.085 | 17.6758 | doi: 10.1016/j.jnoncrysol.2021.121008
(Zr63.36Cu14.52Ni10.12Al12)99.4Y0.6 | 703 | 0.005 | 0.09 | 17.6757 | doi: 10.1016/j.jnoncrysol.2021.121008
(Zr63.36Cu14.52Ni10.12Al12)99.4Y0.6 | 703 | 0.005 | 0.095 | 17.6757 | doi: 10.1016/j.jnoncrysol.2021.121008
(Zr63.36Cu14.52Ni10.12Al12)99.4Y0.6 | 703 | 0.005 | 0.1 | 17.6757 | doi: 10.1016/j.jnoncrysol.2021.121008
(Zr63.36Cu14.52Ni10.12Al12)99.4Y0.6 | 703 | 0.005 | 0.105 | 17.6757 | doi: 10.1016/j.jnoncrysol.2021.121008
(Zr63.36Cu14.52Ni10.12Al12)99.4Y0.6 | 703 | 0.005 | 0.11 | 17.70587 | doi: 10.1016/j.jnoncrysol.2021.121008
(Zr63.36Cu14.52Ni10.12Al12)99.4Y0.6 | 703 | 0.005 | 0.115 | 17.71056 | doi: 10.1016/j.jnoncrysol.2021.121008
(Zr63.36Cu14.52Ni10.12Al12)99.4Y0.6 | 703 | 0.005 | 0.12 | 17.7107 | doi: 10.1016/j.jnoncrysol.2021.121008
(Zr63.36Cu14.52Ni10.12Al12)99.4Y0.6 | 703 | 0.005 | 0.125 | 17.78353 | doi: 10.1016/j.jnoncrysol.2021.121008
(Zr63.36Cu14.52Ni10.12Al12)99.4Y0.6 | 703 | 0.005 | 0.13 | 17.78071 | doi: 10.1016/j.jnoncrysol.2021.121008
(Zr63.36Cu14.52Ni10.12Al12)99.4Y0.6 | 703 | 0.005 | 0.135 | 17.78071 | doi: 10.1016/j.jnoncrysol.2021.121008
(Zr63.36Cu14.52Ni10.12Al12)99.4Y0.6 | 703 | 0.005 | 0.14 | 17.78071 | doi: 10.1016/j.jnoncrysol.2021.121008
(Zr63.36Cu14.52Ni10.12Al12)99.4Y0.6 | 703 | 0.005 | 0.145 | 17.78071 | doi: 10.1016/j.jnoncrysol.2021.121008
(Zr63.36Cu14.52Ni10.12Al12)99.4Y0.6 | 703 | 0.005 | 0.15 | 17.78023 | doi: 10.1016/j.jnoncrysol.2021.121008
(Zr63.36Cu14.52Ni10.12Al12)99.4Y0.6 | 703 | 0.005 | 0.155 | 17.74684 | doi: 10.1016/j.jnoncrysol.2021.121008
(Zr63.36Cu14.52Ni10.12Al12)99.4Y0.6 | 703 | 0.005 | 0.16 | 17.57803 | doi: 10.1016/j.jnoncrysol.2021.121008
(Zr63.36Cu14.52Ni10.12Al12)99.4Y0.6 | 703 | 0.005 | 0.165 | 17.50222 | doi: 10.1016/j.jnoncrysol.2021.121008
(Zr63.36Cu14.52Ni10.12Al12)99.4Y0.6 | 703 | 0.005 | 0.17 | 17.67898 | doi: 10.1016/j.jnoncrysol.2021.121008
(Zr63.36Cu14.52Ni10.12Al12)99.4Y0.6 | 703 | 0.005 | 0.175 | 17.74571 | doi: 10.1016/j.jnoncrysol.2021.121008
(Zr63.36Cu14.52Ni10.12Al12)99.4Y0.6 | 703 | 0.005 | 0.18 | 17.78054 | doi: 10.1016/j.jnoncrysol.2021.121008
(Zr63.36Cu14.52Ni10.12Al12)99.4Y0.6 | 703 | 0.005 | 0.185 | 17.85069 | doi: 10.1016/j.jnoncrysol.2021.121008
(Zr63.36Cu14.52Ni10.12Al12)99.4Y0.6 | 703 | 0.005 | 0.19 | 17.85071 | doi: 10.1016/j.jnoncrysol.2021.121008
(Zr63.36Cu14.52Ni10.12Al12)99.4Y0.6 | 703 | 0.005 | 0.195 | 17.85071 | doi: 10.1016/j.jnoncrysol.2021.121008
(Zr63.36Cu14.52Ni10.12Al12)99.4Y0.6 | 703 | 0.005 | 0.2 | 17.85066 | doi: 10.1016/j.jnoncrysol.2021.121008
(Zr63.36Cu14.52Ni10.12Al12)99.4Y0.6 | 703 | 0.005 | 0.205 | 17.88669 | doi: 10.1016/j.jnoncrysol.2021.121008
(Zr63.36Cu14.52Ni10.12Al12)99.4Y0.6 | 703 | 0.005 | 0.21 | 17.92071 | doi: 10.1016/j.jnoncrysol.2021.121008
(Zr63.36Cu14.52Ni10.12Al12)99.4Y0.6 | 703 | 0.005 | 0.215 | 17.92071 | doi: 10.1016/j.jnoncrysol.2021.121008
(Zr63.36Cu14.52Ni10.12Al12)99.4Y0.6 | 703 | 0.005 | 0.22 | 17.92088 | doi: 10.1016/j.jnoncrysol.2021.121008
(Zr63.36Cu14.52Ni10.12Al12)99.4Y0.6 | 703 | 0.005 | 0.225 | 17.8507 | doi: 10.1016/j.jnoncrysol.2021.121008
(Zr63.36Cu14.52Ni10.12Al12)99.4Y0.6 | 703 | 0.005 | 0.23 | 17.85044 | doi: 10.1016/j.jnoncrysol.2021.121008
(Zr63.36Cu14.52Ni10.12Al12)99.4Y0.6 | 703 | 0.005 | 0.235 | 17.88549 | doi: 10.1016/j.jnoncrysol.2021.121008
(Zr63.36Cu14.52Ni10.12Al12)99.4Y0.6 | 703 | 0.005 | 0.24 | 17.9207 | doi: 10.1016/j.jnoncrysol.2021.121008
(Zr63.36Cu14.52Ni10.12Al12)99.4Y0.6 | 703 | 0.005 | 0.245 | 18.01992 | doi: 10.1016/j.jnoncrysol.2021.121008
(Zr63.36Cu14.52Ni10.12Al12)99.4Y0.6 | 723 | 0.005 | 0 | 0 | doi: 10.1016/j.jnoncrysol.2021.121008
(Zr63.36Cu14.52Ni10.12Al12)99.4Y0.6 | 723 | 0.005 | 0.02 | 10.73772 | doi: 10.1016/j.jnoncrysol.2021.121008
(Zr63.36Cu14.52Ni10.12Al12)99.4Y0.6 | 723 | 0.005 | 0.025 | 11.13722 | doi: 10.1016/j.jnoncrysol.2021.121008
(Zr63.36Cu14.52Ni10.12Al12)99.4Y0.6 | 723 | 0.005 | 0.03 | 11.32278 | doi: 10.1016/j.jnoncrysol.2021.121008
(Zr63.36Cu14.52Ni10.12Al12)99.4Y0.6 | 723 | 0.005 | 0.035 | 10.77061 | doi: 10.1016/j.jnoncrysol.2021.121008
(Zr63.36Cu14.52Ni10.12Al12)99.4Y0.6 | 723 | 0.005 | 0.04 | 10.99683 | doi: 10.1016/j.jnoncrysol.2021.121008
(Zr63.36Cu14.52Ni10.12Al12)99.4Y0.6 | 723 | 0.005 | 0.045 | 11.39784 | doi: 10.1016/j.jnoncrysol.2021.121008
(Zr63.36Cu14.52Ni10.12Al12)99.4Y0.6 | 723 | 0.005 | 0.05 | 11.34838 | doi: 10.1016/j.jnoncrysol.2021.121008
(Zr63.36Cu14.52Ni10.12Al12)99.4Y0.6 | 723 | 0.005 | 0.055 | 11.29588 | doi: 10.1016/j.jnoncrysol.2021.121008
(Zr63.36Cu14.52Ni10.12Al12)99.4Y0.6 | 723 | 0.005 | 0.06 | 11.24561 | doi: 10.1016/j.jnoncrysol.2021.121008
(Zr63.36Cu14.52Ni10.12Al12)99.4Y0.6 | 723 | 0.005 | 0.065 | 11.07767 | doi: 10.1016/j.jnoncrysol.2021.121008
(Zr63.36Cu14.52Ni10.12Al12)99.4Y0.6 | 723 | 0.005 | 0.07 | 10.78622 | doi: 10.1016/j.jnoncrysol.2021.121008
(Zr63.36Cu14.52Ni10.12Al12)99.4Y0.6 | 723 | 0.005 | 0.075 | 10.27488 | doi: 10.1016/j.jnoncrysol.2021.121008
(Zr63.36Cu14.52Ni10.12Al12)99.4Y0.6 | 723 | 0.005 | 0.08 | 10.1783 | doi: 10.1016/j.jnoncrysol.2021.121008
(Zr63.36Cu14.52Ni10.12Al12)99.4Y0.6 | 723 | 0.005 | 0.085 | 10.38328 | doi: 10.1016/j.jnoncrysol.2021.121008
(Zr63.36Cu14.52Ni10.12Al12)99.4Y0.6 | 723 | 0.005 | 0.09 | 10.33287 | doi: 10.1016/j.jnoncrysol.2021.121008
(Zr63.36Cu14.52Ni10.12Al12)99.4Y0.6 | 723 | 0.005 | 0.095 | 10.17657 | doi: 10.1016/j.jnoncrysol.2021.121008
(Zr63.36Cu14.52Ni10.12Al12)99.4Y0.6 | 723 | 0.005 | 0.1 | 9.990445 | doi: 10.1016/j.jnoncrysol.2021.121008
(Zr63.36Cu14.52Ni10.12Al12)99.4Y0.6 | 723 | 0.005 | 0.105 | 9.767399 | doi: 10.1016/j.jnoncrysol.2021.121008
(Zr63.36Cu14.52Ni10.12Al12)99.4Y0.6 | 723 | 0.005 | 0.11 | 9.771192 | doi: 10.1016/j.jnoncrysol.2021.121008
(Zr63.36Cu14.52Ni10.12Al12)99.4Y0.6 | 723 | 0.005 | 0.115 | 9.65108 | doi: 10.1016/j.jnoncrysol.2021.121008
(Zr63.36Cu14.52Ni10.12Al12)99.4Y0.6 | 723 | 0.005 | 0.12 | 9.253708 | doi: 10.1016/j.jnoncrysol.2021.121008
(Zr63.36Cu14.52Ni10.12Al12)99.4Y0.6 | 723 | 0.005 | 0.125 | 9.635463 | doi: 10.1016/j.jnoncrysol.2021.121008
(Zr63.36Cu14.52Ni10.12Al12)99.4Y0.6 | 723 | 0.005 | 0.13 | 9.613725 | doi: 10.1016/j.jnoncrysol.2021.121008
(Zr63.36Cu14.52Ni10.12Al12)99.4Y0.6 | 723 | 0.005 | 0.135 | 9.618145 | doi: 10.1016/j.jnoncrysol.2021.121008
(Zr63.36Cu14.52Ni10.12Al12)99.4Y0.6 | 723 | 0.005 | 0.14 | 9.567559 | doi: 10.1016/j.jnoncrysol.2021.121008
(Zr63.36Cu14.52Ni10.12Al12)99.4Y0.6 | 723 | 0.005 | 0.145 | 9.567255 | doi: 10.1016/j.jnoncrysol.2021.121008
(Zr63.36Cu14.52Ni10.12Al12)99.4Y0.6 | 723 | 0.005 | 0.15 | 9.567255 | doi: 10.1016/j.jnoncrysol.2021.121008
(Zr63.36Cu14.52Ni10.12Al12)99.4Y0.6 | 723 | 0.005 | 0.155 | 9.56751 | doi: 10.1016/j.jnoncrysol.2021.121008
(Zr63.36Cu14.52Ni10.12Al12)99.4Y0.6 | 723 | 0.005 | 0.16 | 9.260536 | doi: 10.1016/j.jnoncrysol.2021.121008
(Zr63.36Cu14.52Ni10.12Al12)99.4Y0.6 | 723 | 0.005 | 0.165 | 9.34438 | doi: 10.1016/j.jnoncrysol.2021.121008
(Zr63.36Cu14.52Ni10.12Al12)99.4Y0.6 | 723 | 0.005 | 0.17 | 9.567297 | doi: 10.1016/j.jnoncrysol.2021.121008
(Zr63.36Cu14.52Ni10.12Al12)99.4Y0.6 | 723 | 0.005 | 0.175 | 9.567255 | doi: 10.1016/j.jnoncrysol.2021.121008
(Zr63.36Cu14.52Ni10.12Al12)99.4Y0.6 | 723 | 0.005 | 0.18 | 9.567255 | doi: 10.1016/j.jnoncrysol.2021.121008
(Zr63.36Cu14.52Ni10.12Al12)99.4Y0.6 | 723 | 0.005 | 0.185 | 9.567255 | doi: 10.1016/j.jnoncrysol.2021.121008
(Zr63.36Cu14.52Ni10.12Al12)99.4Y0.6 | 723 | 0.005 | 0.19 | 9.567255 | doi: 10.1016/j.jnoncrysol.2021.121008
(Zr63.36Cu14.52Ni10.12Al12)99.4Y0.6 | 723 | 0.005 | 0.195 | 9.567254 | doi: 10.1016/j.jnoncrysol.2021.121008
(Zr63.36Cu14.52Ni10.12Al12)99.4Y0.6 | 723 | 0.005 | 0.2 | 9.361239 | doi: 10.1016/j.jnoncrysol.2021.121008
(Zr63.36Cu14.52Ni10.12Al12)99.4Y0.6 | 723 | 0.005 | 0.205 | 8.955935 | doi: 10.1016/j.jnoncrysol.2021.121008
(Zr63.36Cu14.52Ni10.12Al12)99.4Y0.6 | 723 | 0.005 | 0.21 | 9.309016 | doi: 10.1016/j.jnoncrysol.2021.121008
(Zr63.36Cu14.52Ni10.12Al12)99.4Y0.6 | 723 | 0.005 | 0.215 | 9.26192 | doi: 10.1016/j.jnoncrysol.2021.121008
(Zr63.36Cu14.52Ni10.12Al12)99.4Y0.6 | 723 | 0.005 | 0.22 | 9.261917 | doi: 10.1016/j.jnoncrysol.2021.121008
(Zr63.36Cu14.52Ni10.12Al12)99.4Y0.6 | 723 | 0.005 | 0.225 | 9.261939 | doi: 10.1016/j.jnoncrysol.2021.121008
(Zr63.36Cu14.52Ni10.12Al12)99.4Y0.6 | 723 | 0.005 | 0.23 | 9.05461 | doi: 10.1016/j.jnoncrysol.2021.121008
(Zr63.36Cu14.52Ni10.12Al12)99.4Y0.6 | 723 | 0.005 | 0.235 | 8.950366 | doi: 10.1016/j.jnoncrysol.2021.121008
(Zr63.36Cu14.52Ni10.12Al12)99.4Y0.6 | 723 | 0.005 | 0.24 | 8.835523 | doi: 10.1016/j.jnoncrysol.2021.121008
(Zr63.36Cu14.52Ni10.12Al12)99.4Y0.6 | 723 | 0.005 | 0.245 | 8.584518 | doi: 10.1016/j.jnoncrysol.2021.121008
(Zr63.36Cu14.52Ni10.12Al12)99.4Y0.6 | 723 | 0.01 | 0 | 0 | doi: 10.1016/j.jnoncrysol.2021.121008
(Zr63.36Cu14.52Ni10.12Al12)99.4Y0.6 | 723 | 0.01 | 0.02 | 11.09394 | doi: 10.1016/j.jnoncrysol.2021.121008
(Zr63.36Cu14.52Ni10.12Al12)99.4Y0.6 | 723 | 0.01 | 0.025 | 11.7523 | doi: 10.1016/j.jnoncrysol.2021.121008
(Zr63.36Cu14.52Ni10.12Al12)99.4Y0.6 | 723 | 0.01 | 0.03 | 12.60854 | doi: 10.1016/j.jnoncrysol.2021.121008
(Zr63.36Cu14.52Ni10.12Al12)99.4Y0.6 | 723 | 0.01 | 0.035 | 12.82419 | doi: 10.1016/j.jnoncrysol.2021.121008
(Zr63.36Cu14.52Ni10.12Al12)99.4Y0.6 | 723 | 0.01 | 0.04 | 12.73828 | doi: 10.1016/j.jnoncrysol.2021.121008
(Zr63.36Cu14.52Ni10.12Al12)99.4Y0.6 | 723 | 0.01 | 0.045 | 12.51887 | doi: 10.1016/j.jnoncrysol.2021.121008
(Zr63.36Cu14.52Ni10.12Al12)99.4Y0.6 | 723 | 0.01 | 0.05 | 12.36729 | doi: 10.1016/j.jnoncrysol.2021.121008
(Zr63.36Cu14.52Ni10.12Al12)99.4Y0.6 | 723 | 0.01 | 0.055 | 12.26415 | doi: 10.1016/j.jnoncrysol.2021.121008
(Zr63.36Cu14.52Ni10.12Al12)99.4Y0.6 | 723 | 0.01 | 0.06 | 12.21364 | doi: 10.1016/j.jnoncrysol.2021.121008
(Zr63.36Cu14.52Ni10.12Al12)99.4Y0.6 | 723 | 0.01 | 0.065 | 12.11149 | doi: 10.1016/j.jnoncrysol.2021.121008
(Zr63.36Cu14.52Ni10.12Al12)99.4Y0.6 | 723 | 0.01 | 0.07 | 12.06337 | doi: 10.1016/j.jnoncrysol.2021.121008
(Zr63.36Cu14.52Ni10.12Al12)99.4Y0.6 | 723 | 0.01 | 0.075 | 12.11169 | doi: 10.1016/j.jnoncrysol.2021.121008
(Zr63.36Cu14.52Ni10.12Al12)99.4Y0.6 | 723 | 0.01 | 0.08 | 12.11102 | doi: 10.1016/j.jnoncrysol.2021.121008
(Zr63.36Cu14.52Ni10.12Al12)99.4Y0.6 | 723 | 0.01 | 0.085 | 11.75843 | doi: 10.1016/j.jnoncrysol.2021.121008
(Zr63.36Cu14.52Ni10.12Al12)99.4Y0.6 | 723 | 0.01 | 0.09 | 11.40421 | doi: 10.1016/j.jnoncrysol.2021.121008
(Zr63.36Cu14.52Ni10.12Al12)99.4Y0.6 | 723 | 0.01 | 0.095 | 11.25636 | doi: 10.1016/j.jnoncrysol.2021.121008
(Zr63.36Cu14.52Ni10.12Al12)99.4Y0.6 | 723 | 0.01 | 0.1 | 11.19653 | doi: 10.1016/j.jnoncrysol.2021.121008
(Zr63.36Cu14.52Ni10.12Al12)99.4Y0.6 | 723 | 0.01 | 0.105 | 11.07931 | doi: 10.1016/j.jnoncrysol.2021.121008
(Zr63.36Cu14.52Ni10.12Al12)99.4Y0.6 | 723 | 0.01 | 0.11 | 10.85805 | doi: 10.1016/j.jnoncrysol.2021.121008
(Zr63.36Cu14.52Ni10.12Al12)99.4Y0.6 | 723 | 0.01 | 0.115 | 10.78969 | doi: 10.1016/j.jnoncrysol.2021.121008
(Zr63.36Cu14.52Ni10.12Al12)99.4Y0.6 | 723 | 0.01 | 0.12 | 10.78861 | doi: 10.1016/j.jnoncrysol.2021.121008
(Zr63.36Cu14.52Ni10.12Al12)99.4Y0.6 | 723 | 0.01 | 0.125 | 10.78862 | doi: 10.1016/j.jnoncrysol.2021.121008
(Zr63.36Cu14.52Ni10.12Al12)99.4Y0.6 | 723 | 0.01 | 0.13 | 10.68659 | doi: 10.1016/j.jnoncrysol.2021.121008
(Zr63.36Cu14.52Ni10.12Al12)99.4Y0.6 | 723 | 0.01 | 0.135 | 10.63284 | doi: 10.1016/j.jnoncrysol.2021.121008
(Zr63.36Cu14.52Ni10.12Al12)99.4Y0.6 | 723 | 0.01 | 0.14 | 10.63594 | doi: 10.1016/j.jnoncrysol.2021.121008
(Zr63.36Cu14.52Ni10.12Al12)99.4Y0.6 | 723 | 0.01 | 0.145 | 10.63594 | doi: 10.1016/j.jnoncrysol.2021.121008
(Zr63.36Cu14.52Ni10.12Al12)99.4Y0.6 | 723 | 0.01 | 0.15 | 10.63594 | doi: 10.1016/j.jnoncrysol.2021.121008
(Zr63.36Cu14.52Ni10.12Al12)99.4Y0.6 | 723 | 0.01 | 0.155 | 10.72384 | doi: 10.1016/j.jnoncrysol.2021.121008
(Zr63.36Cu14.52Ni10.12Al12)99.4Y0.6 | 723 | 0.01 | 0.16 | 10.78861 | doi: 10.1016/j.jnoncrysol.2021.121008
(Zr63.36Cu14.52Ni10.12Al12)99.4Y0.6 | 723 | 0.01 | 0.165 | 10.78325 | doi: 10.1016/j.jnoncrysol.2021.121008
(Zr63.36Cu14.52Ni10.12Al12)99.4Y0.6 | 723 | 0.01 | 0.17 | 10.71204 | doi: 10.1016/j.jnoncrysol.2021.121008
(Zr63.36Cu14.52Ni10.12Al12)99.4Y0.6 | 723 | 0.01 | 0.175 | 10.78864 | doi: 10.1016/j.jnoncrysol.2021.121008
(Zr63.36Cu14.52Ni10.12Al12)99.4Y0.6 | 723 | 0.01 | 0.18 | 10.78861 | doi: 10.1016/j.jnoncrysol.2021.121008
(Zr63.36Cu14.52Ni10.12Al12)99.4Y0.6 | 723 | 0.01 | 0.185 | 10.78861 | doi: 10.1016/j.jnoncrysol.2021.121008
(Zr63.36Cu14.52Ni10.12Al12)99.4Y0.6 | 723 | 0.01 | 0.19 | 10.77857 | doi: 10.1016/j.jnoncrysol.2021.121008
(Zr63.36Cu14.52Ni10.12Al12)99.4Y0.6 | 723 | 0.01 | 0.195 | 10.68675 | doi: 10.1016/j.jnoncrysol.2021.121008
(Zr63.36Cu14.52Ni10.12Al12)99.4Y0.6 | 723 | 0.01 | 0.2 | 10.89048 | doi: 10.1016/j.jnoncrysol.2021.121008
(Zr63.36Cu14.52Ni10.12Al12)99.4Y0.6 | 723 | 0.01 | 0.205 | 10.84114 | doi: 10.1016/j.jnoncrysol.2021.121008
(Zr63.36Cu14.52Ni10.12Al12)99.4Y0.6 | 723 | 0.01 | 0.21 | 10.79099 | doi: 10.1016/j.jnoncrysol.2021.121008
(Zr63.36Cu14.52Ni10.12Al12)99.4Y0.6 | 723 | 0.01 | 0.215 | 10.48751 | doi: 10.1016/j.jnoncrysol.2021.121008
(Zr63.36Cu14.52Ni10.12Al12)99.4Y0.6 | 723 | 0.01 | 0.22 | 10.43238 | doi: 10.1016/j.jnoncrysol.2021.121008
(Zr63.36Cu14.52Ni10.12Al12)99.4Y0.6 | 723 | 0.01 | 0.225 | 10.43238 | doi: 10.1016/j.jnoncrysol.2021.121008
(Zr63.36Cu14.52Ni10.12Al12)99.4Y0.6 | 723 | 0.01 | 0.23 | 10.37685 | doi: 10.1016/j.jnoncrysol.2021.121008
(Zr63.36Cu14.52Ni10.12Al12)99.4Y0.6 | 723 | 0.01 | 0.235 | 10.38149 | doi: 10.1016/j.jnoncrysol.2021.121008
(Zr63.36Cu14.52Ni10.12Al12)99.4Y0.6 | 723 | 0.01 | 0.24 | 10.45291 | doi: 10.1016/j.jnoncrysol.2021.121008
(Zr63.36Cu14.52Ni10.12Al12)99.4Y0.6 | 723 | 0.01 | 0.245 | 10.3801 | doi: 10.1016/j.jnoncrysol.2021.121008
(Zr63.36Cu14.52Ni10.12Al12)99.4Y0.6 | 723 | 0.001 | 0 | 0 | doi: 10.1016/j.jnoncrysol.2021.121008
(Zr63.36Cu14.52Ni10.12Al12)99.4Y0.6 | 723 | 0.001 | 0.02 | 2.340924 | doi: 10.1016/j.jnoncrysol.2021.121008
(Zr63.36Cu14.52Ni10.12Al12)99.4Y0.6 | 723 | 0.001 | 0.025 | 2.493595 | doi: 10.1016/j.jnoncrysol.2021.121008
(Zr63.36Cu14.52Ni10.12Al12)99.4Y0.6 | 723 | 0.001 | 0.03 | 2.493593 | doi: 10.1016/j.jnoncrysol.2021.121008
(Zr63.36Cu14.52Ni10.12Al12)99.4Y0.6 | 723 | 0.001 | 0.035 | 2.415542 | doi: 10.1016/j.jnoncrysol.2021.121008
(Zr63.36Cu14.52Ni10.12Al12)99.4Y0.6 | 723 | 0.001 | 0.04 | 2.239142 | doi: 10.1016/j.jnoncrysol.2021.121008
(Zr63.36Cu14.52Ni10.12Al12)99.4Y0.6 | 723 | 0.001 | 0.045 | 2.239165 | doi: 10.1016/j.jnoncrysol.2021.121008
(Zr63.36Cu14.52Ni10.12Al12)99.4Y0.6 | 723 | 0.001 | 0.05 | 2.040121 | doi: 10.1016/j.jnoncrysol.2021.121008
(Zr63.36Cu14.52Ni10.12Al12)99.4Y0.6 | 723 | 0.001 | 0.055 | 2.035716 | doi: 10.1016/j.jnoncrysol.2021.121008
(Zr63.36Cu14.52Ni10.12Al12)99.4Y0.6 | 723 | 0.001 | 0.06 | 2.035572 | doi: 10.1016/j.jnoncrysol.2021.121008
(Zr63.36Cu14.52Ni10.12Al12)99.4Y0.6 | 723 | 0.001 | 0.065 | 2.205102 | doi: 10.1016/j.jnoncrysol.2021.121008
(Zr63.36Cu14.52Ni10.12Al12)99.4Y0.6 | 723 | 0.001 | 0.07 | 2.284237 | doi: 10.1016/j.jnoncrysol.2021.121008
(Zr63.36Cu14.52Ni10.12Al12)99.4Y0.6 | 723 | 0.001 | 0.075 | 2.549888 | doi: 10.1016/j.jnoncrysol.2021.121008
(Zr63.36Cu14.52Ni10.12Al12)99.4Y0.6 | 723 | 0.001 | 0.08 | 2.544483 | doi: 10.1016/j.jnoncrysol.2021.121008
(Zr63.36Cu14.52Ni10.12Al12)99.4Y0.6 | 723 | 0.001 | 0.085 | 2.539059 | doi: 10.1016/j.jnoncrysol.2021.121008
(Zr63.36Cu14.52Ni10.12Al12)99.4Y0.6 | 723 | 0.001 | 0.09 | 2.951228 | doi: 10.1016/j.jnoncrysol.2021.121008
(Zr63.36Cu14.52Ni10.12Al12)99.4Y0.6 | 723 | 0.001 | 0.095 | 3.204646 | doi: 10.1016/j.jnoncrysol.2021.121008
(Zr63.36Cu14.52Ni10.12Al12)99.4Y0.6 | 723 | 0.001 | 0.1 | 3.406752 | doi: 10.1016/j.jnoncrysol.2021.121008
(Zr63.36Cu14.52Ni10.12Al12)99.4Y0.6 | 723 | 0.001 | 0.105 | 3.623057 | doi: 10.1016/j.jnoncrysol.2021.121008
(Zr63.36Cu14.52Ni10.12Al12)99.4Y0.6 | 723 | 0.001 | 0.11 | 3.714923 | doi: 10.1016/j.jnoncrysol.2021.121008
(Zr63.36Cu14.52Ni10.12Al12)99.4Y0.6 | 723 | 0.001 | 0.115 | 3.765498 | doi: 10.1016/j.jnoncrysol.2021.121008
(Zr63.36Cu14.52Ni10.12Al12)99.4Y0.6 | 723 | 0.001 | 0.12 | 4.030484 | doi: 10.1016/j.jnoncrysol.2021.121008
(Zr63.36Cu14.52Ni10.12Al12)99.4Y0.6 | 723 | 0.001 | 0.125 | 4.489904 | doi: 10.1016/j.jnoncrysol.2021.121008
(Zr63.36Cu14.52Ni10.12Al12)99.4Y0.6 | 723 | 0.001 | 0.13 | 4.580111 | doi: 10.1016/j.jnoncrysol.2021.121008
(Zr63.36Cu14.52Ni10.12Al12)99.4Y0.6 | 723 | 0.001 | 0.135 | 4.52928 | doi: 10.1016/j.jnoncrysol.2021.121008
(Zr63.36Cu14.52Ni10.12Al12)99.4Y0.6 | 723 | 0.001 | 0.14 | 4.632091 | doi: 10.1016/j.jnoncrysol.2021.121008
(Zr63.36Cu14.52Ni10.12Al12)99.4Y0.6 | 723 | 0.001 | 0.145 | 4.731165 | doi: 10.1016/j.jnoncrysol.2021.121008
(Zr63.36Cu14.52Ni10.12Al12)99.4Y0.6 | 723 | 0.001 | 0.15 | 4.8805 | doi: 10.1016/j.jnoncrysol.2021.121008
(Zr63.36Cu14.52Ni10.12Al12)99.4Y0.6 | 723 | 0.001 | 0.155 | 5.038599 | doi: 10.1016/j.jnoncrysol.2021.121008
(Zr63.36Cu14.52Ni10.12Al12)99.4Y0.6 | 723 | 0.001 | 0.16 | 5.085138 | doi: 10.1016/j.jnoncrysol.2021.121008
(Zr63.36Cu14.52Ni10.12Al12)99.4Y0.6 | 723 | 0.001 | 0.165 | 5.190746 | doi: 10.1016/j.jnoncrysol.2021.121008
(Zr63.36Cu14.52Ni10.12Al12)99.4Y0.6 | 723 | 0.001 | 0.17 | 5.18921 | doi: 10.1016/j.jnoncrysol.2021.121008
(Zr63.36Cu14.52Ni10.12Al12)99.4Y0.6 | 723 | 0.001 | 0.175 | 5.088936 | doi: 10.1016/j.jnoncrysol.2021.121008
(Zr63.36Cu14.52Ni10.12Al12)99.4Y0.6 | 723 | 0.001 | 0.18 | 5.088965 | doi: 10.1016/j.jnoncrysol.2021.121008
(Zr63.36Cu14.52Ni10.12Al12)99.4Y0.6 | 723 | 0.001 | 0.185 | 5.088727 | doi: 10.1016/j.jnoncrysol.2021.121008
(Zr63.36Cu14.52Ni10.12Al12)99.4Y0.6 | 723 | 0.001 | 0.19 | 5.139736 | doi: 10.1016/j.jnoncrysol.2021.121008
(Zr63.36Cu14.52Ni10.12Al12)99.4Y0.6 | 723 | 0.001 | 0.195 | 5.190933 | doi: 10.1016/j.jnoncrysol.2021.121008
(Zr63.36Cu14.52Ni10.12Al12)99.4Y0.6 | 723 | 0.001 | 0.2 | 5.08953 | doi: 10.1016/j.jnoncrysol.2021.121008
(Zr63.36Cu14.52Ni10.12Al12)99.4Y0.6 | 723 | 0.001 | 0.205 | 4.937709 | doi: 10.1016/j.jnoncrysol.2021.121008
(Zr63.36Cu14.52Ni10.12Al12)99.4Y0.6 | 723 | 0.001 | 0.21 | 4.885816 | doi: 10.1016/j.jnoncrysol.2021.121008
(Zr63.36Cu14.52Ni10.12Al12)99.4Y0.6 | 723 | 0.001 | 0.215 | 4.792155 | doi: 10.1016/j.jnoncrysol.2021.121008
(Zr63.36Cu14.52Ni10.12Al12)99.4Y0.6 | 723 | 0.001 | 0.22 | 4.68084 | doi: 10.1016/j.jnoncrysol.2021.121008
(Zr63.36Cu14.52Ni10.12Al12)99.4Y0.6 | 723 | 0.001 | 0.225 | 4.529087 | doi: 10.1016/j.jnoncrysol.2021.121008
(Zr63.36Cu14.52Ni10.12Al12)99.4Y0.6 | 723 | 0.001 | 0.23 | 4.376469 | doi: 10.1016/j.jnoncrysol.2021.121008
(Zr63.36Cu14.52Ni10.12Al12)99.4Y0.6 | 723 | 0.001 | 0.235 | 4.37651 | doi: 10.1016/j.jnoncrysol.2021.121008
(Zr63.36Cu14.52Ni10.12Al12)99.4Y0.6 | 723 | 0.001 | 0.24 | 4.391731 | doi: 10.1016/j.jnoncrysol.2021.121008
(Zr63.36Cu14.52Ni10.12Al12)99.4Y0.6 | 723 | 0.001 | 0.245 | 4.487771 | doi: 10.1016/j.jnoncrysol.2021.121008
Ti44.4Zr6.6(Cu0.8Ni0.15Sn0.05)49 | 666 | 0.001 | 0 | 0 | doi: 10.1016/j.jallcom.2015.12.114
Ti44.4Zr6.6(Cu0.8Ni0.15Sn0.05)49 | 666 | 0.001 | 0.02 | 479.007492 | doi: 10.1016/j.jallcom.2015.12.114
Ti44.4Zr6.6(Cu0.8Ni0.15Sn0.05)49 | 666 | 0.001 | 0.025 | 558.3502969 | doi: 10.1016/j.jallcom.2015.12.114
Ti44.4Zr6.6(Cu0.8Ni0.15Sn0.05)49 | 666 | 0.001 | 0.03 | 622.2206045 | doi: 10.1016/j.jallcom.2015.12.114
Ti44.4Zr6.6(Cu0.8Ni0.15Sn0.05)49 | 666 | 0.001 | 0.035 | 738.8569668 | doi: 10.1016/j.jallcom.2015.12.114
Ti44.4Zr6.6(Cu0.8Ni0.15Sn0.05)49 | 666 | 0.001 | 0.04 | 846.033416 | doi: 10.1016/j.jallcom.2015.12.114
Ti44.4Zr6.6(Cu0.8Ni0.15Sn0.05)49 | 666 | 0.001 | 0.045 | 941.5949175 | doi: 10.1016/j.jallcom.2015.12.114
Ti44.4Zr6.6(Cu0.8Ni0.15Sn0.05)49 | 666 | 0.001 | 0.05 | 1017.875365 | doi: 10.1016/j.jallcom.2015.12.114
Ti44.4Zr6.6(Cu0.8Ni0.15Sn0.05)49 | 666 | 0.001 | 0.055 | 1075.20828 | doi: 10.1016/j.jallcom.2015.12.114
Ti44.4Zr6.6(Cu0.8Ni0.15Sn0.05)49 | 666 | 0.001 | 0.06 | 1120.498131 | doi: 10.1016/j.jallcom.2015.12.114
Ti44.4Zr6.6(Cu0.8Ni0.15Sn0.05)49 | 666 | 0.001 | 0.065 | 1119.109755 | doi: 10.1016/j.jallcom.2015.12.114
Ti44.4Zr6.6(Cu0.8Ni0.15Sn0.05)49 | 666 | 0.001 | 0.07 | 1106.501202 | doi: 10.1016/j.jallcom.2015.12.114
Ti44.4Zr6.6(Cu0.8Ni0.15Sn0.05)49 | 666 | 0.001 | 0.075 | 1073.98858 | doi: 10.1016/j.jallcom.2015.12.114
Ti44.4Zr6.6(Cu0.8Ni0.15Sn0.05)49 | 666 | 0.001 | 0.08 | 1028.196851 | doi: 10.1016/j.jallcom.2015.12.114
Ti44.4Zr6.6(Cu0.8Ni0.15Sn0.05)49 | 666 | 0.001 | 0.085 | 982.724513 | doi: 10.1016/j.jallcom.2015.12.114
Ti44.4Zr6.6(Cu0.8Ni0.15Sn0.05)49 | 666 | 0.001 | 0.09 | 939.5880223 | doi: 10.1016/j.jallcom.2015.12.114
Ti44.4Zr6.6(Cu0.8Ni0.15Sn0.05)49 | 666 | 0.001 | 0.095 | 903.8874546 | doi: 10.1016/j.jallcom.2015.12.114
Ti44.4Zr6.6(Cu0.8Ni0.15Sn0.05)49 | 666 | 0.001 | 0.1 | 877.2575576 | doi: 10.1016/j.jallcom.2015.12.114
Ti44.4Zr6.6(Cu0.8Ni0.15Sn0.05)49 | 666 | 0.001 | 0.105 | 859.5747022 | doi: 10.1016/j.jallcom.2015.12.114
Ti44.4Zr6.6(Cu0.8Ni0.15Sn0.05)49 | 666 | 0.001 | 0.11 | 845.8755634 | doi: 10.1016/j.jallcom.2015.12.114
Ti44.4Zr6.6(Cu0.8Ni0.15Sn0.05)49 | 666 | 0.001 | 0.115 | 834.9636023 | doi: 10.1016/j.jallcom.2015.12.114
Ti44.4Zr6.6(Cu0.8Ni0.15Sn0.05)49 | 666 | 0.001 | 0.12 | 828.1278736 | doi: 10.1016/j.jallcom.2015.12.114
Ti44.4Zr6.6(Cu0.8Ni0.15Sn0.05)49 | 666 | 0.001 | 0.125 | 823.1288991 | doi: 10.1016/j.jallcom.2015.12.114
Ti44.4Zr6.6(Cu0.8Ni0.15Sn0.05)49 | 666 | 0.001 | 0.13 | 819.0909958 | doi: 10.1016/j.jallcom.2015.12.114
Ti44.4Zr6.6(Cu0.8Ni0.15Sn0.05)49 | 666 | 0.001 | 0.135 | 815.9697544 | doi: 10.1016/j.jallcom.2015.12.114
Ti44.4Zr6.6(Cu0.8Ni0.15Sn0.05)49 | 666 | 0.001 | 0.14 | 812.9500358 | doi: 10.1016/j.jallcom.2015.12.114
Ti44.4Zr6.6(Cu0.8Ni0.15Sn0.05)49 | 666 | 0.001 | 0.145 | 811.9370091 | doi: 10.1016/j.jallcom.2015.12.114
Ti44.4Zr6.6(Cu0.8Ni0.15Sn0.05)49 | 666 | 0.001 | 0.15 | 808.0717518 | doi: 10.1016/j.jallcom.2015.12.114
Ti44.4Zr6.6(Cu0.8Ni0.15Sn0.05)49 | 666 | 0.001 | 0.155 | 804.4026078 | doi: 10.1016/j.jallcom.2015.12.114
Ti44.4Zr6.6(Cu0.8Ni0.15Sn0.05)49 | 666 | 0.001 | 0.16 | 801.8298196 | doi: 10.1016/j.jallcom.2015.12.114
Ti44.4Zr6.6(Cu0.8Ni0.15Sn0.05)49 | 666 | 0.001 | 0.165 | 800.39102 | doi: 10.1016/j.jallcom.2015.12.114
Ti44.4Zr6.6(Cu0.8Ni0.15Sn0.05)49 | 666 | 0.001 | 0.17 | 796.7030032 | doi: 10.1016/j.jallcom.2015.12.114
Ti44.4Zr6.6(Cu0.8Ni0.15Sn0.05)49 | 666 | 0.001 | 0.175 | 792.4284781 | doi: 10.1016/j.jallcom.2015.12.114
Ti44.4Zr6.6(Cu0.8Ni0.15Sn0.05)49 | 666 | 0.001 | 0.18 | 788.6464944 | doi: 10.1016/j.jallcom.2015.12.114
Ti44.4Zr6.6(Cu0.8Ni0.15Sn0.05)49 | 666 | 0.001 | 0.185 | 784.71526 | doi: 10.1016/j.jallcom.2015.12.114
Ti44.4Zr6.6(Cu0.8Ni0.15Sn0.05)49 | 666 | 0.001 | 0.19 | 779.7849683 | doi: 10.1016/j.jallcom.2015.12.114
Ti44.4Zr6.6(Cu0.8Ni0.15Sn0.05)49 | 666 | 0.001 | 0.195 | 775.8483879 | doi: 10.1016/j.jallcom.2015.12.114
Ti44.4Zr6.6(Cu0.8Ni0.15Sn0.05)49 | 666 | 0.001 | 0.2 | 772.068866 | doi: 10.1016/j.jallcom.2015.12.114
Ti44.4Zr6.6(Cu0.8Ni0.15Sn0.05)49 | 666 | 0.001 | 0.205 | 768.2004065 | doi: 10.1016/j.jallcom.2015.12.114
Ti44.4Zr6.6(Cu0.8Ni0.15Sn0.05)49 | 666 | 0.001 | 0.21 | 764.1875963 | doi: 10.1016/j.jallcom.2015.12.114
Ti44.4Zr6.6(Cu0.8Ni0.15Sn0.05)49 | 666 | 0.001 | 0.215 | 760.6158626 | doi: 10.1016/j.jallcom.2015.12.114
Ti44.4Zr6.6(Cu0.8Ni0.15Sn0.05)49 | 666 | 0.001 | 0.22 | 756.4880537 | doi: 10.1016/j.jallcom.2015.12.114
Ti44.4Zr6.6(Cu0.8Ni0.15Sn0.05)49 | 666 | 0.001 | 0.225 | 754.5458781 | doi: 10.1016/j.jallcom.2015.12.114
Ti44.4Zr6.6(Cu0.8Ni0.15Sn0.05)49 | 666 | 0.001 | 0.23 | 751.1035149 | doi: 10.1016/j.jallcom.2015.12.114
Ti44.4Zr6.6(Cu0.8Ni0.15Sn0.05)49 | 666 | 0.001 | 0.235 | 748.7202623 | doi: 10.1016/j.jallcom.2015.12.114
Ti44.4Zr6.6(Cu0.8Ni0.15Sn0.05)49 | 666 | 0.001 | 0.24 | 746.7499249 | doi: 10.1016/j.jallcom.2015.12.114
Ti44.4Zr6.6(Cu0.8Ni0.15Sn0.05)49 | 666 | 0.001 | 0.245 | 744.7729288 | doi: 10.1016/j.jallcom.2015.12.114
Ti44.4Zr6.6(Cu0.8Ni0.15Sn0.05)49 | 666 | 0.0003 | 0 | 0 | doi: 10.1016/j.jallcom.2015.12.114
Ti44.4Zr6.6(Cu0.8Ni0.15Sn0.05)49 | 666 | 0.0003 | 0.02 | 544.7370305 | doi: 10.1016/j.jallcom.2015.12.114
Ti44.4Zr6.6(Cu0.8Ni0.15Sn0.05)49 | 666 | 0.0003 | 0.025 | 662.8691133 | doi: 10.1016/j.jallcom.2015.12.114
Ti44.4Zr6.6(Cu0.8Ni0.15Sn0.05)49 | 666 | 0.0003 | 0.03 | 784.5589068 | doi: 10.1016/j.jallcom.2015.12.114
Ti44.4Zr6.6(Cu0.8Ni0.15Sn0.05)49 | 666 | 0.0003 | 0.035 | 873.8937701 | doi: 10.1016/j.jallcom.2015.12.114
Ti44.4Zr6.6(Cu0.8Ni0.15Sn0.05)49 | 666 | 0.0003 | 0.04 | 898.4073034 | doi: 10.1016/j.jallcom.2015.12.114
Ti44.4Zr6.6(Cu0.8Ni0.15Sn0.05)49 | 666 | 0.0003 | 0.045 | 899.6287436 | doi: 10.1016/j.jallcom.2015.12.114
Ti44.4Zr6.6(Cu0.8Ni0.15Sn0.05)49 | 666 | 0.0003 | 0.05 | 866.3583091 | doi: 10.1016/j.jallcom.2015.12.114
Ti44.4Zr6.6(Cu0.8Ni0.15Sn0.05)49 | 666 | 0.0003 | 0.055 | 810.3598609 | doi: 10.1016/j.jallcom.2015.12.114
Ti44.4Zr6.6(Cu0.8Ni0.15Sn0.05)49 | 666 | 0.0003 | 0.06 | 762.1311096 | doi: 10.1016/j.jallcom.2015.12.114
Ti44.4Zr6.6(Cu0.8Ni0.15Sn0.05)49 | 666 | 0.0003 | 0.065 | 730.6829875 | doi: 10.1016/j.jallcom.2015.12.114
Ti44.4Zr6.6(Cu0.8Ni0.15Sn0.05)49 | 666 | 0.0003 | 0.07 | 708.422127 | doi: 10.1016/j.jallcom.2015.12.114
Ti44.4Zr6.6(Cu0.8Ni0.15Sn0.05)49 | 666 | 0.0003 | 0.075 | 696.1543592 | doi: 10.1016/j.jallcom.2015.12.114
Ti44.4Zr6.6(Cu0.8Ni0.15Sn0.05)49 | 666 | 0.0003 | 0.08 | 687.4507908 | doi: 10.1016/j.jallcom.2015.12.114
Ti44.4Zr6.6(Cu0.8Ni0.15Sn0.05)49 | 666 | 0.0003 | 0.085 | 683.1105938 | doi: 10.1016/j.jallcom.2015.12.114
Ti44.4Zr6.6(Cu0.8Ni0.15Sn0.05)49 | 666 | 0.0003 | 0.09 | 679.2167458 | doi: 10.1016/j.jallcom.2015.12.114
Ti44.4Zr6.6(Cu0.8Ni0.15Sn0.05)49 | 666 | 0.0003 | 0.095 | 676.3819622 | doi: 10.1016/j.jallcom.2015.12.114
Ti44.4Zr6.6(Cu0.8Ni0.15Sn0.05)49 | 666 | 0.0003 | 0.1 | 673.3691377 | doi: 10.1016/j.jallcom.2015.12.114
Ti44.4Zr6.6(Cu0.8Ni0.15Sn0.05)49 | 666 | 0.0003 | 0.105 | 673.3184528 | doi: 10.1016/j.jallcom.2015.12.114
Ti44.4Zr6.6(Cu0.8Ni0.15Sn0.05)49 | 666 | 0.0003 | 0.11 | 671.420171 | doi: 10.1016/j.jallcom.2015.12.114
Ti44.4Zr6.6(Cu0.8Ni0.15Sn0.05)49 | 666 | 0.0003 | 0.115 | 671.4200609 | doi: 10.1016/j.jallcom.2015.12.114
Ti44.4Zr6.6(Cu0.8Ni0.15Sn0.05)49 | 666 | 0.0003 | 0.12 | 671.4839992 | doi: 10.1016/j.jallcom.2015.12.114
Ti44.4Zr6.6(Cu0.8Ni0.15Sn0.05)49 | 666 | 0.0003 | 0.125 | 668.6234747 | doi: 10.1016/j.jallcom.2015.12.114
Ti44.4Zr6.6(Cu0.8Ni0.15Sn0.05)49 | 666 | 0.0003 | 0.13 | 666.5386381 | doi: 10.1016/j.jallcom.2015.12.114
Ti44.4Zr6.6(Cu0.8Ni0.15Sn0.05)49 | 666 | 0.0003 | 0.135 | 663.6191879 | doi: 10.1016/j.jallcom.2015.12.114
Ti44.4Zr6.6(Cu0.8Ni0.15Sn0.05)49 | 666 | 0.0003 | 0.14 | 661.6604288 | doi: 10.1016/j.jallcom.2015.12.114
Ti44.4Zr6.6(Cu0.8Ni0.15Sn0.05)49 | 666 | 0.0003 | 0.145 | 659.726554 | doi: 10.1016/j.jallcom.2015.12.114
Ti44.4Zr6.6(Cu0.8Ni0.15Sn0.05)49 | 666 | 0.0003 | 0.15 | 657.6607144 | doi: 10.1016/j.jallcom.2015.12.114
Ti44.4Zr6.6(Cu0.8Ni0.15Sn0.05)49 | 666 | 0.0003 | 0.155 | 655.8327369 | doi: 10.1016/j.jallcom.2015.12.114
Ti44.4Zr6.6(Cu0.8Ni0.15Sn0.05)49 | 666 | 0.0003 | 0.16 | 651.9366697 | doi: 10.1016/j.jallcom.2015.12.114
Ti44.4Zr6.6(Cu0.8Ni0.15Sn0.05)49 | 666 | 0.0003 | 0.165 | 649.5715437 | doi: 10.1016/j.jallcom.2015.12.114
Ti44.4Zr6.6(Cu0.8Ni0.15Sn0.05)49 | 666 | 0.0003 | 0.17 | 646.1892703 | doi: 10.1016/j.jallcom.2015.12.114
Ti44.4Zr6.6(Cu0.8Ni0.15Sn0.05)49 | 666 | 0.0003 | 0.175 | 644.1739461 | doi: 10.1016/j.jallcom.2015.12.114
Ti44.4Zr6.6(Cu0.8Ni0.15Sn0.05)49 | 666 | 0.0003 | 0.18 | 642.2293075 | doi: 10.1016/j.jallcom.2015.12.114
Ti44.4Zr6.6(Cu0.8Ni0.15Sn0.05)49 | 666 | 0.0003 | 0.185 | 640.236528 | doi: 10.1016/j.jallcom.2015.12.114
Ti44.4Zr6.6(Cu0.8Ni0.15Sn0.05)49 | 666 | 0.0003 | 0.19 | 637.3308994 | doi: 10.1016/j.jallcom.2015.12.114
Ti44.4Zr6.6(Cu0.8Ni0.15Sn0.05)49 | 666 | 0.0003 | 0.195 | 636.3286744 | doi: 10.1016/j.jallcom.2015.12.114
Ti44.4Zr6.6(Cu0.8Ni0.15Sn0.05)49 | 666 | 0.0003 | 0.2 | 633.4061493 | doi: 10.1016/j.jallcom.2015.12.114
Ti44.4Zr6.6(Cu0.8Ni0.15Sn0.05)49 | 666 | 0.0003 | 0.205 | 631.4910047 | doi: 10.1016/j.jallcom.2015.12.114
Ti44.4Zr6.6(Cu0.8Ni0.15Sn0.05)49 | 666 | 0.0003 | 0.21 | 628.1839446 | doi: 10.1016/j.jallcom.2015.12.114
Ti44.4Zr6.6(Cu0.8Ni0.15Sn0.05)49 | 666 | 0.0003 | 0.215 | 627.8907129 | doi: 10.1016/j.jallcom.2015.12.114
Ti44.4Zr6.6(Cu0.8Ni0.15Sn0.05)49 | 666 | 0.0003 | 0.22 | 624.6448673 | doi: 10.1016/j.jallcom.2015.12.114
Ti44.4Zr6.6(Cu0.8Ni0.15Sn0.05)49 | 666 | 0.0003 | 0.225 | 620.8076577 | doi: 10.1016/j.jallcom.2015.12.114
Ti44.4Zr6.6(Cu0.8Ni0.15Sn0.05)49 | 666 | 0.0003 | 0.23 | 608.3602996 | doi: 10.1016/j.jallcom.2015.12.114
Ti44.4Zr6.6(Cu0.8Ni0.15Sn0.05)49 | 666 | 0.0003 | 0.235 | 616.6181169 | doi: 10.1016/j.jallcom.2015.12.114
Ti44.4Zr6.6(Cu0.8Ni0.15Sn0.05)49 | 666 | 0.0003 | 0.24 | 613.6192137 | doi: 10.1016/j.jallcom.2015.12.114
Ti44.4Zr6.6(Cu0.8Ni0.15Sn0.05)49 | 666 | 0.0003 | 0.245 | 610.4605254 | doi: 10.1016/j.jallcom.2015.12.114
Ti44.4Zr6.6(Cu0.8Ni0.15Sn0.05)49 | 666 | 0.0001 | 0 | 0 | doi: 10.1016/j.jallcom.2015.12.114
Ti44.4Zr6.6(Cu0.8Ni0.15Sn0.05)49 | 666 | 0.0001 | 0.02 | 464.8292729 | doi: 10.1016/j.jallcom.2015.12.114
Ti44.4Zr6.6(Cu0.8Ni0.15Sn0.05)49 | 666 | 0.0001 | 0.025 | 526.7613552 | doi: 10.1016/j.jallcom.2015.12.114
Ti44.4Zr6.6(Cu0.8Ni0.15Sn0.05)49 | 666 | 0.0001 | 0.03 | 573.7214409 | doi: 10.1016/j.jallcom.2015.12.114
Ti44.4Zr6.6(Cu0.8Ni0.15Sn0.05)49 | 666 | 0.0001 | 0.035 | 612.1123914 | doi: 10.1016/j.jallcom.2015.12.114
Ti44.4Zr6.6(Cu0.8Ni0.15Sn0.05)49 | 666 | 0.0001 | 0.04 | 585.3559054 | doi: 10.1016/j.jallcom.2015.12.114
Ti44.4Zr6.6(Cu0.8Ni0.15Sn0.05)49 | 666 | 0.0001 | 0.045 | 567.4478979 | doi: 10.1016/j.jallcom.2015.12.114
Ti44.4Zr6.6(Cu0.8Ni0.15Sn0.05)49 | 666 | 0.0001 | 0.05 | 552.619888 | doi: 10.1016/j.jallcom.2015.12.114
Ti44.4Zr6.6(Cu0.8Ni0.15Sn0.05)49 | 666 | 0.0001 | 0.055 | 538.9413276 | doi: 10.1016/j.jallcom.2015.12.114
Ti44.4Zr6.6(Cu0.8Ni0.15Sn0.05)49 | 666 | 0.0001 | 0.06 | 529.1828722 | doi: 10.1016/j.jallcom.2015.12.114
Ti44.4Zr6.6(Cu0.8Ni0.15Sn0.05)49 | 666 | 0.0001 | 0.065 | 520.3320902 | doi: 10.1016/j.jallcom.2015.12.114
Ti44.4Zr6.6(Cu0.8Ni0.15Sn0.05)49 | 666 | 0.0001 | 0.07 | 515.4369065 | doi: 10.1016/j.jallcom.2015.12.114
Ti44.4Zr6.6(Cu0.8Ni0.15Sn0.05)49 | 666 | 0.0001 | 0.075 | 511.5938475 | doi: 10.1016/j.jallcom.2015.12.114
Ti44.4Zr6.6(Cu0.8Ni0.15Sn0.05)49 | 666 | 0.0001 | 0.08 | 509.3125248 | doi: 10.1016/j.jallcom.2015.12.114
Ti44.4Zr6.6(Cu0.8Ni0.15Sn0.05)49 | 666 | 0.0001 | 0.085 | 506.7553758 | doi: 10.1016/j.jallcom.2015.12.114
Ti44.4Zr6.6(Cu0.8Ni0.15Sn0.05)49 | 666 | 0.0001 | 0.09 | 505.7572554 | doi: 10.1016/j.jallcom.2015.12.114
Ti44.4Zr6.6(Cu0.8Ni0.15Sn0.05)49 | 666 | 0.0001 | 0.095 | 503.8087437 | doi: 10.1016/j.jallcom.2015.12.114
Ti44.4Zr6.6(Cu0.8Ni0.15Sn0.05)49 | 666 | 0.0001 | 0.1 | 503.8444775 | doi: 10.1016/j.jallcom.2015.12.114
Ti44.4Zr6.6(Cu0.8Ni0.15Sn0.05)49 | 666 | 0.0001 | 0.105 | 499.8738239 | doi: 10.1016/j.jallcom.2015.12.114
Ti44.4Zr6.6(Cu0.8Ni0.15Sn0.05)49 | 666 | 0.0001 | 0.11 | 497.9812497 | doi: 10.1016/j.jallcom.2015.12.114
Ti44.4Zr6.6(Cu0.8Ni0.15Sn0.05)49 | 666 | 0.0001 | 0.115 | 498.025893 | doi: 10.1016/j.jallcom.2015.12.114
Ti44.4Zr6.6(Cu0.8Ni0.15Sn0.05)49 | 666 | 0.0001 | 0.12 | 496.5725876 | doi: 10.1016/j.jallcom.2015.12.114
Ti44.4Zr6.6(Cu0.8Ni0.15Sn0.05)49 | 666 | 0.0001 | 0.125 | 494.8514829 | doi: 10.1016/j.jallcom.2015.12.114
Ti44.4Zr6.6(Cu0.8Ni0.15Sn0.05)49 | 666 | 0.0001 | 0.13 | 494.1752724 | doi: 10.1016/j.jallcom.2015.12.114
Ti44.4Zr6.6(Cu0.8Ni0.15Sn0.05)49 | 666 | 0.0001 | 0.135 | 491.2388798 | doi: 10.1016/j.jallcom.2015.12.114
Ti44.4Zr6.6(Cu0.8Ni0.15Sn0.05)49 | 666 | 0.0001 | 0.14 | 488.1862302 | doi: 10.1016/j.jallcom.2015.12.114
Ti44.4Zr6.6(Cu0.8Ni0.15Sn0.05)49 | 666 | 0.0001 | 0.145 | 483.3269604 | doi: 10.1016/j.jallcom.2015.12.114
Ti44.4Zr6.6(Cu0.8Ni0.15Sn0.05)49 | 666 | 0.0001 | 0.15 | 482.371732 | doi: 10.1016/j.jallcom.2015.12.114
Ti44.4Zr6.6(Cu0.8Ni0.15Sn0.05)49 | 666 | 0.0001 | 0.155 | 481.1698058 | doi: 10.1016/j.jallcom.2015.12.114
Ti44.4Zr6.6(Cu0.8Ni0.15Sn0.05)49 | 666 | 0.0001 | 0.16 | 480.0269069 | doi: 10.1016/j.jallcom.2015.12.114
Ti44.4Zr6.6(Cu0.8Ni0.15Sn0.05)49 | 666 | 0.0001 | 0.165 | 478.4725323 | doi: 10.1016/j.jallcom.2015.12.114
Ti44.4Zr6.6(Cu0.8Ni0.15Sn0.05)49 | 666 | 0.0001 | 0.17 | 477.1284379 | doi: 10.1016/j.jallcom.2015.12.114
Ti44.4Zr6.6(Cu0.8Ni0.15Sn0.05)49 | 666 | 0.0001 | 0.175 | 478.5908124 | doi: 10.1016/j.jallcom.2015.12.114
Ti44.4Zr6.6(Cu0.8Ni0.15Sn0.05)49 | 666 | 0.0001 | 0.18 | 475.4699294 | doi: 10.1016/j.jallcom.2015.12.114
Ti44.4Zr6.6(Cu0.8Ni0.15Sn0.05)49 | 666 | 0.0001 | 0.185 | 472.6249677 | doi: 10.1016/j.jallcom.2015.12.114
Ti44.4Zr6.6(Cu0.8Ni0.15Sn0.05)49 | 666 | 0.0001 | 0.19 | 470.6167407 | doi: 10.1016/j.jallcom.2015.12.114
Ti44.4Zr6.6(Cu0.8Ni0.15Sn0.05)49 | 666 | 0.0001 | 0.195 | 470.6761887 | doi: 10.1016/j.jallcom.2015.12.114
Ti44.4Zr6.6(Cu0.8Ni0.15Sn0.05)49 | 666 | 0.0001 | 0.2 | 468.6221513 | doi: 10.1016/j.jallcom.2015.12.114
Ti44.4Zr6.6(Cu0.8Ni0.15Sn0.05)49 | 666 | 0.0001 | 0.205 | 466.6449491 | doi: 10.1016/j.jallcom.2015.12.114
Ti44.4Zr6.6(Cu0.8Ni0.15Sn0.05)49 | 666 | 0.0001 | 0.21 | 466.4479135 | doi: 10.1016/j.jallcom.2015.12.114
Ti44.4Zr6.6(Cu0.8Ni0.15Sn0.05)49 | 666 | 0.0001 | 0.215 | 465.8131855 | doi: 10.1016/j.jallcom.2015.12.114
Ti44.4Zr6.6(Cu0.8Ni0.15Sn0.05)49 | 666 | 0.0001 | 0.22 | 464.8291858 | doi: 10.1016/j.jallcom.2015.12.114
Ti44.4Zr6.6(Cu0.8Ni0.15Sn0.05)49 | 666 | 0.0001 | 0.225 | 454.0995128 | doi: 10.1016/j.jallcom.2015.12.114
Ti44.4Zr6.6(Cu0.8Ni0.15Sn0.05)49 | 666 | 0.0001 | 0.23 | 446.2450362 | doi: 10.1016/j.jallcom.2015.12.114
Ti44.4Zr6.6(Cu0.8Ni0.15Sn0.05)49 | 666 | 0.0001 | 0.235 | 452.6230457 | doi: 10.1016/j.jallcom.2015.12.114
Ti44.4Zr6.6(Cu0.8Ni0.15Sn0.05)49 | 666 | 0.0001 | 0.24 | 457.0259415 | doi: 10.1016/j.jallcom.2015.12.114
Ti44.4Zr6.6(Cu0.8Ni0.15Sn0.05)49 | 666 | 0.0001 | 0.245 | 457.2404828 | doi: 10.1016/j.jallcom.2015.12.114
Ti44.4Zr6.6(Cu0.8Ni0.15Sn0.05)49 | 666 | 3e-05 | 0 | 0 | doi: 10.1016/j.jallcom.2015.12.114
Ti44.4Zr6.6(Cu0.8Ni0.15Sn0.05)49 | 666 | 3e-05 | 0.02 | 304.0392728 | doi: 10.1016/j.jallcom.2015.12.114
Ti44.4Zr6.6(Cu0.8Ni0.15Sn0.05)49 | 666 | 3e-05 | 0.025 | 283.3309071 | doi: 10.1016/j.jallcom.2015.12.114
Ti44.4Zr6.6(Cu0.8Ni0.15Sn0.05)49 | 666 | 3e-05 | 0.03 | 271.7054817 | doi: 10.1016/j.jallcom.2015.12.114
Ti44.4Zr6.6(Cu0.8Ni0.15Sn0.05)49 | 666 | 3e-05 | 0.035 | 260.6791376 | doi: 10.1016/j.jallcom.2015.12.114
Ti44.4Zr6.6(Cu0.8Ni0.15Sn0.05)49 | 666 | 3e-05 | 0.04 | 251.4763576 | doi: 10.1016/j.jallcom.2015.12.114
Ti44.4Zr6.6(Cu0.8Ni0.15Sn0.05)49 | 666 | 3e-05 | 0.045 | 243.0060661 | doi: 10.1016/j.jallcom.2015.12.114
Ti44.4Zr6.6(Cu0.8Ni0.15Sn0.05)49 | 666 | 3e-05 | 0.05 | 235.3335237 | doi: 10.1016/j.jallcom.2015.12.114
Ti44.4Zr6.6(Cu0.8Ni0.15Sn0.05)49 | 666 | 3e-05 | 0.055 | 225.1652014 | doi: 10.1016/j.jallcom.2015.12.114
Ti44.4Zr6.6(Cu0.8Ni0.15Sn0.05)49 | 666 | 3e-05 | 0.06 | 224.1590579 | doi: 10.1016/j.jallcom.2015.12.114
Ti44.4Zr6.6(Cu0.8Ni0.15Sn0.05)49 | 666 | 3e-05 | 0.065 | 222.1907228 | doi: 10.1016/j.jallcom.2015.12.114
Ti44.4Zr6.6(Cu0.8Ni0.15Sn0.05)49 | 666 | 3e-05 | 0.07 | 219.1741443 | doi: 10.1016/j.jallcom.2015.12.114
Ti44.4Zr6.6(Cu0.8Ni0.15Sn0.05)49 | 666 | 3e-05 | 0.075 | 213.9844061 | doi: 10.1016/j.jallcom.2015.12.114
Ti44.4Zr6.6(Cu0.8Ni0.15Sn0.05)49 | 666 | 3e-05 | 0.08 | 210.5928547 | doi: 10.1016/j.jallcom.2015.12.114
Ti44.4Zr6.6(Cu0.8Ni0.15Sn0.05)49 | 666 | 3e-05 | 0.085 | 207.5388961 | doi: 10.1016/j.jallcom.2015.12.114
Ti44.4Zr6.6(Cu0.8Ni0.15Sn0.05)49 | 666 | 3e-05 | 0.09 | 203.9282008 | doi: 10.1016/j.jallcom.2015.12.114
Ti44.4Zr6.6(Cu0.8Ni0.15Sn0.05)49 | 666 | 3e-05 | 0.095 | 201.7035071 | doi: 10.1016/j.jallcom.2015.12.114
Ti44.4Zr6.6(Cu0.8Ni0.15Sn0.05)49 | 666 | 3e-05 | 0.1 | 197.8092162 | doi: 10.1016/j.jallcom.2015.12.114
Ti44.4Zr6.6(Cu0.8Ni0.15Sn0.05)49 | 666 | 3e-05 | 0.105 | 193.9319591 | doi: 10.1016/j.jallcom.2015.12.114
Ti44.4Zr6.6(Cu0.8Ni0.15Sn0.05)49 | 666 | 3e-05 | 0.11 | 191.0197926 | doi: 10.1016/j.jallcom.2015.12.114
Ti44.4Zr6.6(Cu0.8Ni0.15Sn0.05)49 | 666 | 3e-05 | 0.115 | 190.0291284 | doi: 10.1016/j.jallcom.2015.12.114
Ti44.4Zr6.6(Cu0.8Ni0.15Sn0.05)49 | 666 | 3e-05 | 0.12 | 188.0747991 | doi: 10.1016/j.jallcom.2015.12.114
Ti44.4Zr6.6(Cu0.8Ni0.15Sn0.05)49 | 666 | 3e-05 | 0.125 | 186.1016416 | doi: 10.1016/j.jallcom.2015.12.114
Ti44.4Zr6.6(Cu0.8Ni0.15Sn0.05)49 | 666 | 3e-05 | 0.13 | 185.1761688 | doi: 10.1016/j.jallcom.2015.12.114
Ti44.4Zr6.6(Cu0.8Ni0.15Sn0.05)49 | 666 | 3e-05 | 0.135 | 185.3086433 | doi: 10.1016/j.jallcom.2015.12.114
Ti44.4Zr6.6(Cu0.8Ni0.15Sn0.05)49 | 666 | 3e-05 | 0.14 | 185.1521389 | doi: 10.1016/j.jallcom.2015.12.114
Ti44.4Zr6.6(Cu0.8Ni0.15Sn0.05)49 | 666 | 3e-05 | 0.145 | 184.1762029 | doi: 10.1016/j.jallcom.2015.12.114
Ti44.4Zr6.6(Cu0.8Ni0.15Sn0.05)49 | 666 | 3e-05 | 0.15 | 182.2283021 | doi: 10.1016/j.jallcom.2015.12.114
Ti44.4Zr6.6(Cu0.8Ni0.15Sn0.05)49 | 666 | 3e-05 | 0.155 | 182.2286663 | doi: 10.1016/j.jallcom.2015.12.114
Ti44.4Zr6.6(Cu0.8Ni0.15Sn0.05)49 | 666 | 3e-05 | 0.16 | 181.2729669 | doi: 10.1016/j.jallcom.2015.12.114
Ti44.4Zr6.6(Cu0.8Ni0.15Sn0.05)49 | 666 | 3e-05 | 0.165 | 180.2796954 | doi: 10.1016/j.jallcom.2015.12.114
Ti44.4Zr6.6(Cu0.8Ni0.15Sn0.05)49 | 666 | 3e-05 | 0.17 | 180.2802377 | doi: 10.1016/j.jallcom.2015.12.114
Ti44.4Zr6.6(Cu0.8Ni0.15Sn0.05)49 | 666 | 3e-05 | 0.175 | 178.2802809 | doi: 10.1016/j.jallcom.2015.12.114
Ti44.4Zr6.6(Cu0.8Ni0.15Sn0.05)49 | 666 | 3e-05 | 0.18 | 177.2574214 | doi: 10.1016/j.jallcom.2015.12.114
Ti44.4Zr6.6(Cu0.8Ni0.15Sn0.05)49 | 666 | 3e-05 | 0.185 | 176.3817562 | doi: 10.1016/j.jallcom.2015.12.114
Ti44.4Zr6.6(Cu0.8Ni0.15Sn0.05)49 | 666 | 3e-05 | 0.19 | 174.372659 | doi: 10.1016/j.jallcom.2015.12.114
Ti44.4Zr6.6(Cu0.8Ni0.15Sn0.05)49 | 666 | 3e-05 | 0.195 | 174.4325296 | doi: 10.1016/j.jallcom.2015.12.114
Ti44.4Zr6.6(Cu0.8Ni0.15Sn0.05)49 | 666 | 3e-05 | 0.2 | 175.4852933 | doi: 10.1016/j.jallcom.2015.12.114
Ti44.4Zr6.6(Cu0.8Ni0.15Sn0.05)49 | 666 | 3e-05 | 0.205 | 175.6231455 | doi: 10.1016/j.jallcom.2015.12.114
Ti44.4Zr6.6(Cu0.8Ni0.15Sn0.05)49 | 666 | 3e-05 | 0.21 | 173.2947775 | doi: 10.1016/j.jallcom.2015.12.114
Ti44.4Zr6.6(Cu0.8Ni0.15Sn0.05)49 | 666 | 3e-05 | 0.215 | 173.4320418 | doi: 10.1016/j.jallcom.2015.12.114
Ti44.4Zr6.6(Cu0.8Ni0.15Sn0.05)49 | 666 | 3e-05 | 0.22 | 172.4888767 | doi: 10.1016/j.jallcom.2015.12.114
Ti44.4Zr6.6(Cu0.8Ni0.15Sn0.05)49 | 666 | 3e-05 | 0.225 | 178.8900765 | doi: 10.1016/j.jallcom.2015.12.114
Ti44.4Zr6.6(Cu0.8Ni0.15Sn0.05)49 | 666 | 3e-05 | 0.23 | 160.0102019 | doi: 10.1016/j.jallcom.2015.12.114
Ti44.4Zr6.6(Cu0.8Ni0.15Sn0.05)49 | 666 | 3e-05 | 0.235 | 170.5796917 | doi: 10.1016/j.jallcom.2015.12.114
Ti44.4Zr6.6(Cu0.8Ni0.15Sn0.05)49 | 666 | 3e-05 | 0.24 | 170.5348485 | doi: 10.1016/j.jallcom.2015.12.114
Ti44.4Zr6.6(Cu0.8Ni0.15Sn0.05)49 | 666 | 3e-05 | 0.245 | 170.5348068 | doi: 10.1016/j.jallcom.2015.12.114
Ti44.4Zr6.6(Cu0.8Ni0.15Sn0.05)49 | 686 | 0.01 | 0 | 0 | doi: 10.1016/j.jallcom.2015.12.114
Ti44.4Zr6.6(Cu0.8Ni0.15Sn0.05)49 | 686 | 0.01 | 0.02 | 270.4545455 | doi: 10.1016/j.jallcom.2015.12.114
Ti44.4Zr6.6(Cu0.8Ni0.15Sn0.05)49 | 686 | 0.01 | 0.025 | 357.7283948 | doi: 10.1016/j.jallcom.2015.12.114
Ti44.4Zr6.6(Cu0.8Ni0.15Sn0.05)49 | 686 | 0.01 | 0.03 | 426.1023684 | doi: 10.1016/j.jallcom.2015.12.114
Ti44.4Zr6.6(Cu0.8Ni0.15Sn0.05)49 | 686 | 0.01 | 0.035 | 478.7870632 | doi: 10.1016/j.jallcom.2015.12.114
Ti44.4Zr6.6(Cu0.8Ni0.15Sn0.05)49 | 686 | 0.01 | 0.04 | 551.0145239 | doi: 10.1016/j.jallcom.2015.12.114
Ti44.4Zr6.6(Cu0.8Ni0.15Sn0.05)49 | 686 | 0.01 | 0.045 | 625.8596894 | doi: 10.1016/j.jallcom.2015.12.114
Ti44.4Zr6.6(Cu0.8Ni0.15Sn0.05)49 | 686 | 0.01 | 0.05 | 696.3976379 | doi: 10.1016/j.jallcom.2015.12.114
Ti44.4Zr6.6(Cu0.8Ni0.15Sn0.05)49 | 686 | 0.01 | 0.055 | 768.6923367 | doi: 10.1016/j.jallcom.2015.12.114
Ti44.4Zr6.6(Cu0.8Ni0.15Sn0.05)49 | 686 | 0.01 | 0.06 | 830.6818182 | doi: 10.1016/j.jallcom.2015.12.114
Ti44.4Zr6.6(Cu0.8Ni0.15Sn0.05)49 | 686 | 0.01 | 0.065 | 882.2360938 | doi: 10.1016/j.jallcom.2015.12.114
Ti44.4Zr6.6(Cu0.8Ni0.15Sn0.05)49 | 686 | 0.01 | 0.07 | 917.5429563 | doi: 10.1016/j.jallcom.2015.12.114
Ti44.4Zr6.6(Cu0.8Ni0.15Sn0.05)49 | 686 | 0.01 | 0.075 | 951.0862215 | doi: 10.1016/j.jallcom.2015.12.114
Ti44.4Zr6.6(Cu0.8Ni0.15Sn0.05)49 | 686 | 0.01 | 0.08 | 928.1210126 | doi: 10.1016/j.jallcom.2015.12.114
Ti44.4Zr6.6(Cu0.8Ni0.15Sn0.05)49 | 686 | 0.01 | 0.085 | 933.0203692 | doi: 10.1016/j.jallcom.2015.12.114
Ti44.4Zr6.6(Cu0.8Ni0.15Sn0.05)49 | 686 | 0.01 | 0.09 | 903.6736215 | doi: 10.1016/j.jallcom.2015.12.114
Ti44.4Zr6.6(Cu0.8Ni0.15Sn0.05)49 | 686 | 0.01 | 0.095 | 862.8162946 | doi: 10.1016/j.jallcom.2015.12.114
Ti44.4Zr6.6(Cu0.8Ni0.15Sn0.05)49 | 686 | 0.01 | 0.1 | 815.9090909 | doi: 10.1016/j.jallcom.2015.12.114
Ti44.4Zr6.6(Cu0.8Ni0.15Sn0.05)49 | 686 | 0.01 | 0.105 | 772.2895005 | doi: 10.1016/j.jallcom.2015.12.114
Ti44.4Zr6.6(Cu0.8Ni0.15Sn0.05)49 | 686 | 0.01 | 0.11 | 729.7566632 | doi: 10.1016/j.jallcom.2015.12.114
Ti44.4Zr6.6(Cu0.8Ni0.15Sn0.05)49 | 686 | 0.01 | 0.115 | 695.7327267 | doi: 10.1016/j.jallcom.2015.12.114
Ti44.4Zr6.6(Cu0.8Ni0.15Sn0.05)49 | 686 | 0.01 | 0.12 | 670.6949423 | doi: 10.1016/j.jallcom.2015.12.114
Ti44.4Zr6.6(Cu0.8Ni0.15Sn0.05)49 | 686 | 0.01 | 0.125 | 649.6286419 | doi: 10.1016/j.jallcom.2015.12.114
Ti44.4Zr6.6(Cu0.8Ni0.15Sn0.05)49 | 686 | 0.01 | 0.13 | 637.6031046 | doi: 10.1016/j.jallcom.2015.12.114
Ti44.4Zr6.6(Cu0.8Ni0.15Sn0.05)49 | 686 | 0.01 | 0.135 | 628.4323444 | doi: 10.1016/j.jallcom.2015.12.114
Ti44.4Zr6.6(Cu0.8Ni0.15Sn0.05)49 | 686 | 0.01 | 0.14 | 621.5909091 | doi: 10.1016/j.jallcom.2015.12.114
Ti44.4Zr6.6(Cu0.8Ni0.15Sn0.05)49 | 686 | 0.01 | 0.145 | 618.229413 | doi: 10.1016/j.jallcom.2015.12.114
Ti44.4Zr6.6(Cu0.8Ni0.15Sn0.05)49 | 686 | 0.01 | 0.15 | 615.6552746 | doi: 10.1016/j.jallcom.2015.12.114
Ti44.4Zr6.6(Cu0.8Ni0.15Sn0.05)49 | 686 | 0.01 | 0.155 | 614.7727727 | doi: 10.1016/j.jallcom.2015.12.114
Ti44.4Zr6.6(Cu0.8Ni0.15Sn0.05)49 | 686 | 0.01 | 0.16 | 614.7937164 | doi: 10.1016/j.jallcom.2015.12.114
Ti44.4Zr6.6(Cu0.8Ni0.15Sn0.05)49 | 686 | 0.01 | 0.165 | 615.3414949 | doi: 10.1016/j.jallcom.2015.12.114
Ti44.4Zr6.6(Cu0.8Ni0.15Sn0.05)49 | 686 | 0.01 | 0.17 | 613.6454657 | doi: 10.1016/j.jallcom.2015.12.114
Ti44.4Zr6.6(Cu0.8Ni0.15Sn0.05)49 | 686 | 0.01 | 0.175 | 611.364551 | doi: 10.1016/j.jallcom.2015.12.114
Ti44.4Zr6.6(Cu0.8Ni0.15Sn0.05)49 | 686 | 0.01 | 0.18 | 611.3636364 | doi: 10.1016/j.jallcom.2015.12.114
Ti44.4Zr6.6(Cu0.8Ni0.15Sn0.05)49 | 686 | 0.01 | 0.185 | 611.392474 | doi: 10.1016/j.jallcom.2015.12.114
Ti44.4Zr6.6(Cu0.8Ni0.15Sn0.05)49 | 686 | 0.01 | 0.19 | 610.3349816 | doi: 10.1016/j.jallcom.2015.12.114
Ti44.4Zr6.6(Cu0.8Ni0.15Sn0.05)49 | 686 | 0.01 | 0.195 | 613.5439552 | doi: 10.1016/j.jallcom.2015.12.114
Ti44.4Zr6.6(Cu0.8Ni0.15Sn0.05)49 | 686 | 0.01 | 0.2 | 605.7512828 | doi: 10.1016/j.jallcom.2015.12.114
Ti44.4Zr6.6(Cu0.8Ni0.15Sn0.05)49 | 686 | 0.01 | 0.205 | 603.3102924 | doi: 10.1016/j.jallcom.2015.12.114
Ti44.4Zr6.6(Cu0.8Ni0.15Sn0.05)49 | 686 | 0.01 | 0.21 | 602.1585403 | doi: 10.1016/j.jallcom.2015.12.114
Ti44.4Zr6.6(Cu0.8Ni0.15Sn0.05)49 | 686 | 0.01 | 0.215 | 601.1343253 | doi: 10.1016/j.jallcom.2015.12.114
Ti44.4Zr6.6(Cu0.8Ni0.15Sn0.05)49 | 686 | 0.01 | 0.22 | 598.8636364 | doi: 10.1016/j.jallcom.2015.12.114
Ti44.4Zr6.6(Cu0.8Ni0.15Sn0.05)49 | 686 | 0.01 | 0.225 | 595.4465067 | doi: 10.1016/j.jallcom.2015.12.114
Ti44.4Zr6.6(Cu0.8Ni0.15Sn0.05)49 | 686 | 0.01 | 0.23 | 592.9368673 | doi: 10.1016/j.jallcom.2015.12.114
Ti44.4Zr6.6(Cu0.8Ni0.15Sn0.05)49 | 686 | 0.01 | 0.235 | 589.6582212 | doi: 10.1016/j.jallcom.2015.12.114
Ti44.4Zr6.6(Cu0.8Ni0.15Sn0.05)49 | 686 | 0.01 | 0.24 | 587.526748 | doi: 10.1016/j.jallcom.2015.12.114
Ti44.4Zr6.6(Cu0.8Ni0.15Sn0.05)49 | 686 | 0.01 | 0.245 | 587.4528617 | doi: 10.1016/j.jallcom.2015.12.114
Ti44.4Zr6.6(Cu0.8Ni0.15Sn0.05)49 | 686 | 0.003 | 0 | 0 | doi: 10.1016/j.jallcom.2015.12.114
Ti44.4Zr6.6(Cu0.8Ni0.15Sn0.05)49 | 686 | 0.003 | 0.02 | 275 | doi: 10.1016/j.jallcom.2015.12.114
Ti44.4Zr6.6(Cu0.8Ni0.15Sn0.05)49 | 686 | 0.003 | 0.025 | 347.3720882 | doi: 10.1016/j.jallcom.2015.12.114
Ti44.4Zr6.6(Cu0.8Ni0.15Sn0.05)49 | 686 | 0.003 | 0.03 | 404.1875963 | doi: 10.1016/j.jallcom.2015.12.114
Ti44.4Zr6.6(Cu0.8Ni0.15Sn0.05)49 | 686 | 0.003 | 0.035 | 443.0438574 | doi: 10.1016/j.jallcom.2015.12.114
Ti44.4Zr6.6(Cu0.8Ni0.15Sn0.05)49 | 686 | 0.003 | 0.04 | 485.0941127 | doi: 10.1016/j.jallcom.2015.12.114
Ti44.4Zr6.6(Cu0.8Ni0.15Sn0.05)49 | 686 | 0.003 | 0.045 | 523.7520795 | doi: 10.1016/j.jallcom.2015.12.114
Ti44.4Zr6.6(Cu0.8Ni0.15Sn0.05)49 | 686 | 0.003 | 0.05 | 551.9575145 | doi: 10.1016/j.jallcom.2015.12.114
Ti44.4Zr6.6(Cu0.8Ni0.15Sn0.05)49 | 686 | 0.003 | 0.055 | 579.4415997 | doi: 10.1016/j.jallcom.2015.12.114
Ti44.4Zr6.6(Cu0.8Ni0.15Sn0.05)49 | 686 | 0.003 | 0.06 | 598.8636364 | doi: 10.1016/j.jallcom.2015.12.114
Ti44.4Zr6.6(Cu0.8Ni0.15Sn0.05)49 | 686 | 0.003 | 0.065 | 629.5219466 | doi: 10.1016/j.jallcom.2015.12.114
Ti44.4Zr6.6(Cu0.8Ni0.15Sn0.05)49 | 686 | 0.003 | 0.07 | 629.3243596 | doi: 10.1016/j.jallcom.2015.12.114
Ti44.4Zr6.6(Cu0.8Ni0.15Sn0.05)49 | 686 | 0.003 | 0.075 | 601.6789631 | doi: 10.1016/j.jallcom.2015.12.114
Ti44.4Zr6.6(Cu0.8Ni0.15Sn0.05)49 | 686 | 0.003 | 0.08 | 586.8155585 | doi: 10.1016/j.jallcom.2015.12.114
Ti44.4Zr6.6(Cu0.8Ni0.15Sn0.05)49 | 686 | 0.003 | 0.085 | 561.5961719 | doi: 10.1016/j.jallcom.2015.12.114
Ti44.4Zr6.6(Cu0.8Ni0.15Sn0.05)49 | 686 | 0.003 | 0.09 | 547.1102484 | doi: 10.1016/j.jallcom.2015.12.114
Ti44.4Zr6.6(Cu0.8Ni0.15Sn0.05)49 | 686 | 0.003 | 0.095 | 534.0601052 | doi: 10.1016/j.jallcom.2015.12.114
Ti44.4Zr6.6(Cu0.8Ni0.15Sn0.05)49 | 686 | 0.003 | 0.1 | 514.7727273 | doi: 10.1016/j.jallcom.2015.12.114
Ti44.4Zr6.6(Cu0.8Ni0.15Sn0.05)49 | 686 | 0.003 | 0.105 | 503.2104795 | doi: 10.1016/j.jallcom.2015.12.114
Ti44.4Zr6.6(Cu0.8Ni0.15Sn0.05)49 | 686 | 0.003 | 0.11 | 492.8337472 | doi: 10.1016/j.jallcom.2015.12.114
Ti44.4Zr6.6(Cu0.8Ni0.15Sn0.05)49 | 686 | 0.003 | 0.115 | 485.14193 | doi: 10.1016/j.jallcom.2015.12.114
Ti44.4Zr6.6(Cu0.8Ni0.15Sn0.05)49 | 686 | 0.003 | 0.12 | 478.335416 | doi: 10.1016/j.jallcom.2015.12.114
Ti44.4Zr6.6(Cu0.8Ni0.15Sn0.05)49 | 686 | 0.003 | 0.125 | 474.6832058 | doi: 10.1016/j.jallcom.2015.12.114
Ti44.4Zr6.6(Cu0.8Ni0.15Sn0.05)49 | 686 | 0.003 | 0.13 | 468.3374389 | doi: 10.1016/j.jallcom.2015.12.114
Ti44.4Zr6.6(Cu0.8Ni0.15Sn0.05)49 | 686 | 0.003 | 0.135 | 463.6866554 | doi: 10.1016/j.jallcom.2015.12.114
Ti44.4Zr6.6(Cu0.8Ni0.15Sn0.05)49 | 686 | 0.003 | 0.14 | 461.3636364 | doi: 10.1016/j.jallcom.2015.12.114
Ti44.4Zr6.6(Cu0.8Ni0.15Sn0.05)49 | 686 | 0.003 | 0.145 | 459.0476467 | doi: 10.1016/j.jallcom.2015.12.114
Ti44.4Zr6.6(Cu0.8Ni0.15Sn0.05)49 | 686 | 0.003 | 0.15 | 456.8521259 | doi: 10.1016/j.jallcom.2015.12.114
Ti44.4Zr6.6(Cu0.8Ni0.15Sn0.05)49 | 686 | 0.003 | 0.155 | 455.7738868 | doi: 10.1016/j.jallcom.2015.12.114
Ti44.4Zr6.6(Cu0.8Ni0.15Sn0.05)49 | 686 | 0.003 | 0.16 | 453.3783494 | doi: 10.1016/j.jallcom.2015.12.114
Ti44.4Zr6.6(Cu0.8Ni0.15Sn0.05)49 | 686 | 0.003 | 0.165 | 451.1339721 | doi: 10.1016/j.jallcom.2015.12.114
Ti44.4Zr6.6(Cu0.8Ni0.15Sn0.05)49 | 686 | 0.003 | 0.17 | 448.8592641 | doi: 10.1016/j.jallcom.2015.12.114
Ti44.4Zr6.6(Cu0.8Ni0.15Sn0.05)49 | 686 | 0.003 | 0.175 | 446.5630331 | doi: 10.1016/j.jallcom.2015.12.114
Ti44.4Zr6.6(Cu0.8Ni0.15Sn0.05)49 | 686 | 0.003 | 0.18 | 444.3181818 | doi: 10.1016/j.jallcom.2015.12.114
Ti44.4Zr6.6(Cu0.8Ni0.15Sn0.05)49 | 686 | 0.003 | 0.185 | 444.3181818 | doi: 10.1016/j.jallcom.2015.12.114
Ti44.4Zr6.6(Cu0.8Ni0.15Sn0.05)49 | 686 | 0.003 | 0.19 | 443.9546106 | doi: 10.1016/j.jallcom.2015.12.114
Ti44.4Zr6.6(Cu0.8Ni0.15Sn0.05)49 | 686 | 0.003 | 0.195 | 443.6449164 | doi: 10.1016/j.jallcom.2015.12.114
Ti44.4Zr6.6(Cu0.8Ni0.15Sn0.05)49 | 686 | 0.003 | 0.2 | 441.2699322 | doi: 10.1016/j.jallcom.2015.12.114
Ti44.4Zr6.6(Cu0.8Ni0.15Sn0.05)49 | 686 | 0.003 | 0.205 | 439.7722552 | doi: 10.1016/j.jallcom.2015.12.114
Ti44.4Zr6.6(Cu0.8Ni0.15Sn0.05)49 | 686 | 0.003 | 0.21 | 439.7431568 | doi: 10.1016/j.jallcom.2015.12.114
Ti44.4Zr6.6(Cu0.8Ni0.15Sn0.05)49 | 686 | 0.003 | 0.215 | 438.6363636 | doi: 10.1016/j.jallcom.2015.12.114
Ti44.4Zr6.6(Cu0.8Ni0.15Sn0.05)49 | 686 | 0.003 | 0.22 | 438.6363636 | doi: 10.1016/j.jallcom.2015.12.114
Ti44.4Zr6.6(Cu0.8Ni0.15Sn0.05)49 | 686 | 0.003 | 0.225 | 437.4990833 | doi: 10.1016/j.jallcom.2015.12.114
Ti44.4Zr6.6(Cu0.8Ni0.15Sn0.05)49 | 686 | 0.003 | 0.23 | 435.2267009 | doi: 10.1016/j.jallcom.2015.12.114
Ti44.4Zr6.6(Cu0.8Ni0.15Sn0.05)49 | 686 | 0.003 | 0.235 | 433.9684027 | doi: 10.1016/j.jallcom.2015.12.114
Ti44.4Zr6.6(Cu0.8Ni0.15Sn0.05)49 | 686 | 0.003 | 0.24 | 432.9539569 | doi: 10.1016/j.jallcom.2015.12.114
Ti44.4Zr6.6(Cu0.8Ni0.15Sn0.05)49 | 686 | 0.003 | 0.245 | 432.1871238 | doi: 10.1016/j.jallcom.2015.12.114
Ti44.4Zr6.6(Cu0.8Ni0.15Sn0.05)49 | 686 | 0.001 | 0 | 0 | doi: 10.1016/j.jallcom.2015.12.114
Ti44.4Zr6.6(Cu0.8Ni0.15Sn0.05)49 | 686 | 0.001 | 0.02 | 315.9090909 | doi: 10.1016/j.jallcom.2015.12.114
Ti44.4Zr6.6(Cu0.8Ni0.15Sn0.05)49 | 686 | 0.001 | 0.025 | 384.2992372 | doi: 10.1016/j.jallcom.2015.12.114
Ti44.4Zr6.6(Cu0.8Ni0.15Sn0.05)49 | 686 | 0.001 | 0.03 | 436.2934681 | doi: 10.1016/j.jallcom.2015.12.114
Ti44.4Zr6.6(Cu0.8Ni0.15Sn0.05)49 | 686 | 0.001 | 0.035 | 476.219971 | doi: 10.1016/j.jallcom.2015.12.114
Ti44.4Zr6.6(Cu0.8Ni0.15Sn0.05)49 | 686 | 0.001 | 0.04 | 506.7854242 | doi: 10.1016/j.jallcom.2015.12.114
Ti44.4Zr6.6(Cu0.8Ni0.15Sn0.05)49 | 686 | 0.001 | 0.045 | 530.3569691 | doi: 10.1016/j.jallcom.2015.12.114
Ti44.4Zr6.6(Cu0.8Ni0.15Sn0.05)49 | 686 | 0.001 | 0.05 | 541.7150158 | doi: 10.1016/j.jallcom.2015.12.114
Ti44.4Zr6.6(Cu0.8Ni0.15Sn0.05)49 | 686 | 0.001 | 0.055 | 570.1045308 | doi: 10.1016/j.jallcom.2015.12.114
Ti44.4Zr6.6(Cu0.8Ni0.15Sn0.05)49 | 686 | 0.001 | 0.06 | 559.0909091 | doi: 10.1016/j.jallcom.2015.12.114
Ti44.4Zr6.6(Cu0.8Ni0.15Sn0.05)49 | 686 | 0.001 | 0.065 | 547.6843534 | doi: 10.1016/j.jallcom.2015.12.114
Ti44.4Zr6.6(Cu0.8Ni0.15Sn0.05)49 | 686 | 0.001 | 0.07 | 535.3104777 | doi: 10.1016/j.jallcom.2015.12.114
Ti44.4Zr6.6(Cu0.8Ni0.15Sn0.05)49 | 686 | 0.001 | 0.075 | 526.9903748 | doi: 10.1016/j.jallcom.2015.12.114
Ti44.4Zr6.6(Cu0.8Ni0.15Sn0.05)49 | 686 | 0.001 | 0.08 | 516.3346377 | doi: 10.1016/j.jallcom.2015.12.114
Ti44.4Zr6.6(Cu0.8Ni0.15Sn0.05)49 | 686 | 0.001 | 0.085 | 507.0999378 | doi: 10.1016/j.jallcom.2015.12.114
Ti44.4Zr6.6(Cu0.8Ni0.15Sn0.05)49 | 686 | 0.001 | 0.09 | 497.8903417 | doi: 10.1016/j.jallcom.2015.12.114
Ti44.4Zr6.6(Cu0.8Ni0.15Sn0.05)49 | 686 | 0.001 | 0.095 | 488.698107 | doi: 10.1016/j.jallcom.2015.12.114
Ti44.4Zr6.6(Cu0.8Ni0.15Sn0.05)49 | 686 | 0.001 | 0.1 | 479.5454545 | doi: 10.1016/j.jallcom.2015.12.114
Ti44.4Zr6.6(Cu0.8Ni0.15Sn0.05)49 | 686 | 0.001 | 0.105 | 469.1274923 | doi: 10.1016/j.jallcom.2015.12.114
Ti44.4Zr6.6(Cu0.8Ni0.15Sn0.05)49 | 686 | 0.001 | 0.11 | 463.6730528 | doi: 10.1016/j.jallcom.2015.12.114
Ti44.4Zr6.6(Cu0.8Ni0.15Sn0.05)49 | 686 | 0.001 | 0.115 | 459.3107007 | doi: 10.1016/j.jallcom.2015.12.114
Ti44.4Zr6.6(Cu0.8Ni0.15Sn0.05)49 | 686 | 0.001 | 0.12 | 445.3445955 | doi: 10.1016/j.jallcom.2015.12.114
Ti44.4Zr6.6(Cu0.8Ni0.15Sn0.05)49 | 686 | 0.001 | 0.125 | 438.0517787 | doi: 10.1016/j.jallcom.2015.12.114
Ti44.4Zr6.6(Cu0.8Ni0.15Sn0.05)49 | 686 | 0.001 | 0.13 | 429.6364577 | doi: 10.1016/j.jallcom.2015.12.114
Ti44.4Zr6.6(Cu0.8Ni0.15Sn0.05)49 | 686 | 0.001 | 0.135 | 420.4870642 | doi: 10.1016/j.jallcom.2015.12.114
Ti44.4Zr6.6(Cu0.8Ni0.15Sn0.05)49 | 686 | 0.001 | 0.14 | 411.3636364 | doi: 10.1016/j.jallcom.2015.12.114
Ti44.4Zr6.6(Cu0.8Ni0.15Sn0.05)49 | 686 | 0.001 | 0.145 | 404.450712 | doi: 10.1016/j.jallcom.2015.12.114
Ti44.4Zr6.6(Cu0.8Ni0.15Sn0.05)49 | 686 | 0.001 | 0.15 | 396.2287611 | doi: 10.1016/j.jallcom.2015.12.114
Ti44.4Zr6.6(Cu0.8Ni0.15Sn0.05)49 | 686 | 0.001 | 0.155 | 389.7416736 | doi: 10.1016/j.jallcom.2015.12.114
Ti44.4Zr6.6(Cu0.8Ni0.15Sn0.05)49 | 686 | 0.001 | 0.16 | 384.2458678 | doi: 10.1016/j.jallcom.2015.12.114
Ti44.4Zr6.6(Cu0.8Ni0.15Sn0.05)49 | 686 | 0.001 | 0.165 | 377.7079432 | doi: 10.1016/j.jallcom.2015.12.114
Ti44.4Zr6.6(Cu0.8Ni0.15Sn0.05)49 | 686 | 0.001 | 0.17 | 372.8032683 | doi: 10.1016/j.jallcom.2015.12.114
Ti44.4Zr6.6(Cu0.8Ni0.15Sn0.05)49 | 686 | 0.001 | 0.175 | 366.0299997 | doi: 10.1016/j.jallcom.2015.12.114
Ti44.4Zr6.6(Cu0.8Ni0.15Sn0.05)49 | 686 | 0.001 | 0.18 | 361.8891485 | doi: 10.1016/j.jallcom.2015.12.114
Ti44.4Zr6.6(Cu0.8Ni0.15Sn0.05)49 | 686 | 0.001 | 0.185 | 355.5002553 | doi: 10.1016/j.jallcom.2015.12.114
Ti44.4Zr6.6(Cu0.8Ni0.15Sn0.05)49 | 686 | 0.001 | 0.19 | 363.7340124 | doi: 10.1016/j.jallcom.2015.12.114
Ti44.4Zr6.6(Cu0.8Ni0.15Sn0.05)49 | 686 | 0.001 | 0.195 | 342.9665793 | doi: 10.1016/j.jallcom.2015.12.114
Ti44.4Zr6.6(Cu0.8Ni0.15Sn0.05)49 | 686 | 0.001 | 0.2 | 340.8778927 | doi: 10.1016/j.jallcom.2015.12.114
Ti44.4Zr6.6(Cu0.8Ni0.15Sn0.05)49 | 686 | 0.001 | 0.205 | 336.3213958 | doi: 10.1016/j.jallcom.2015.12.114
Ti44.4Zr6.6(Cu0.8Ni0.15Sn0.05)49 | 686 | 0.001 | 0.21 | 331.7818021 | doi: 10.1016/j.jallcom.2015.12.114
Ti44.4Zr6.6(Cu0.8Ni0.15Sn0.05)49 | 686 | 0.001 | 0.215 | 327.2863691 | doi: 10.1016/j.jallcom.2015.12.114
Ti44.4Zr6.6(Cu0.8Ni0.15Sn0.05)49 | 686 | 0.001 | 0.22 | 320.4545455 | doi: 10.1016/j.jallcom.2015.12.114
Ti44.4Zr6.6(Cu0.8Ni0.15Sn0.05)49 | 686 | 0.001 | 0.225 | 322.9701412 | doi: 10.1016/j.jallcom.2015.12.114
Ti44.4Zr6.6(Cu0.8Ni0.15Sn0.05)49 | 686 | 0.001 | 0.23 | 315.8938717 | doi: 10.1016/j.jallcom.2015.12.114
Ti44.4Zr6.6(Cu0.8Ni0.15Sn0.05)49 | 686 | 0.001 | 0.235 | 311.232205 | doi: 10.1016/j.jallcom.2015.12.114
Ti44.4Zr6.6(Cu0.8Ni0.15Sn0.05)49 | 686 | 0.001 | 0.24 | 307.8403203 | doi: 10.1016/j.jallcom.2015.12.114
Ti44.4Zr6.6(Cu0.8Ni0.15Sn0.05)49 | 686 | 0.001 | 0.245 | 306.0923863 | doi: 10.1016/j.jallcom.2015.12.114
Ti44.4Zr6.6(Cu0.8Ni0.15Sn0.05)49 | 706 | 0.1 | 0 | 0 | doi: 10.1016/j.jallcom.2015.12.114
Ti44.4Zr6.6(Cu0.8Ni0.15Sn0.05)49 | 706 | 0.1 | 0.02 | 360.2578465 | doi: 10.1016/j.jallcom.2015.12.114
Ti44.4Zr6.6(Cu0.8Ni0.15Sn0.05)49 | 706 | 0.1 | 0.025 | 467.348084 | doi: 10.1016/j.jallcom.2015.12.114
Ti44.4Zr6.6(Cu0.8Ni0.15Sn0.05)49 | 706 | 0.1 | 0.03 | 553.9575197 | doi: 10.1016/j.jallcom.2015.12.114
Ti44.4Zr6.6(Cu0.8Ni0.15Sn0.05)49 | 706 | 0.1 | 0.035 | 665.2095499 | doi: 10.1016/j.jallcom.2015.12.114
Ti44.4Zr6.6(Cu0.8Ni0.15Sn0.05)49 | 706 | 0.1 | 0.04 | 758.6604041 | doi: 10.1016/j.jallcom.2015.12.114
Ti44.4Zr6.6(Cu0.8Ni0.15Sn0.05)49 | 706 | 0.1 | 0.045 | 876.2929384 | doi: 10.1016/j.jallcom.2015.12.114
Ti44.4Zr6.6(Cu0.8Ni0.15Sn0.05)49 | 706 | 0.1 | 0.05 | 982.2435535 | doi: 10.1016/j.jallcom.2015.12.114
Ti44.4Zr6.6(Cu0.8Ni0.15Sn0.05)49 | 706 | 0.1 | 0.055 | 1080.019042 | doi: 10.1016/j.jallcom.2015.12.114
Ti44.4Zr6.6(Cu0.8Ni0.15Sn0.05)49 | 706 | 0.1 | 0.06 | 1164.326486 | doi: 10.1016/j.jallcom.2015.12.114
Ti44.4Zr6.6(Cu0.8Ni0.15Sn0.05)49 | 706 | 0.1 | 0.065 | 1229.612132 | doi: 10.1016/j.jallcom.2015.12.114
Ti44.4Zr6.6(Cu0.8Ni0.15Sn0.05)49 | 706 | 0.1 | 0.07 | 1278.605316 | doi: 10.1016/j.jallcom.2015.12.114
Ti44.4Zr6.6(Cu0.8Ni0.15Sn0.05)49 | 706 | 0.1 | 0.075 | 1270.639172 | doi: 10.1016/j.jallcom.2015.12.114
Ti44.4Zr6.6(Cu0.8Ni0.15Sn0.05)49 | 706 | 0.1 | 0.08 | 1271.709718 | doi: 10.1016/j.jallcom.2015.12.114
Ti44.4Zr6.6(Cu0.8Ni0.15Sn0.05)49 | 706 | 0.1 | 0.085 | 1201.457309 | doi: 10.1016/j.jallcom.2015.12.114
Ti44.4Zr6.6(Cu0.8Ni0.15Sn0.05)49 | 706 | 0.1 | 0.09 | 1107.513866 | doi: 10.1016/j.jallcom.2015.12.114
Ti44.4Zr6.6(Cu0.8Ni0.15Sn0.05)49 | 706 | 0.1 | 0.095 | 998.7555412 | doi: 10.1016/j.jallcom.2015.12.114
Ti44.4Zr6.6(Cu0.8Ni0.15Sn0.05)49 | 706 | 0.1 | 0.1 | 883.6521011 | doi: 10.1016/j.jallcom.2015.12.114
Ti44.4Zr6.6(Cu0.8Ni0.15Sn0.05)49 | 706 | 0.1 | 0.105 | 795.8640867 | doi: 10.1016/j.jallcom.2015.12.114
Ti44.4Zr6.6(Cu0.8Ni0.15Sn0.05)49 | 706 | 0.1 | 0.11 | 737.3703524 | doi: 10.1016/j.jallcom.2015.12.114
Ti44.4Zr6.6(Cu0.8Ni0.15Sn0.05)49 | 706 | 0.1 | 0.115 | 704.1957545 | doi: 10.1016/j.jallcom.2015.12.114
Ti44.4Zr6.6(Cu0.8Ni0.15Sn0.05)49 | 706 | 0.1 | 0.12 | 676.9806683 | doi: 10.1016/j.jallcom.2015.12.114
Ti44.4Zr6.6(Cu0.8Ni0.15Sn0.05)49 | 706 | 0.1 | 0.125 | 653.8020369 | doi: 10.1016/j.jallcom.2015.12.114
Ti44.4Zr6.6(Cu0.8Ni0.15Sn0.05)49 | 706 | 0.1 | 0.13 | 643.6165214 | doi: 10.1016/j.jallcom.2015.12.114
Ti44.4Zr6.6(Cu0.8Ni0.15Sn0.05)49 | 706 | 0.1 | 0.135 | 639.7006887 | doi: 10.1016/j.jallcom.2015.12.114
Ti44.4Zr6.6(Cu0.8Ni0.15Sn0.05)49 | 706 | 0.1 | 0.14 | 640.6747038 | doi: 10.1016/j.jallcom.2015.12.114
Ti44.4Zr6.6(Cu0.8Ni0.15Sn0.05)49 | 706 | 0.1 | 0.145 | 639.3687263 | doi: 10.1016/j.jallcom.2015.12.114
Ti44.4Zr6.6(Cu0.8Ni0.15Sn0.05)49 | 706 | 0.1 | 0.15 | 633.8947598 | doi: 10.1016/j.jallcom.2015.12.114
Ti44.4Zr6.6(Cu0.8Ni0.15Sn0.05)49 | 706 | 0.1 | 0.155 | 629.9918317 | doi: 10.1016/j.jallcom.2015.12.114
Ti44.4Zr6.6(Cu0.8Ni0.15Sn0.05)49 | 706 | 0.1 | 0.16 | 630.9677658 | doi: 10.1016/j.jallcom.2015.12.114
Ti44.4Zr6.6(Cu0.8Ni0.15Sn0.05)49 | 706 | 0.1 | 0.165 | 631.9116145 | doi: 10.1016/j.jallcom.2015.12.114
Ti44.4Zr6.6(Cu0.8Ni0.15Sn0.05)49 | 706 | 0.1 | 0.17 | 630.0053863 | doi: 10.1016/j.jallcom.2015.12.114
Ti44.4Zr6.6(Cu0.8Ni0.15Sn0.05)49 | 706 | 0.1 | 0.175 | 624.1483095 | doi: 10.1016/j.jallcom.2015.12.114
Ti44.4Zr6.6(Cu0.8Ni0.15Sn0.05)49 | 706 | 0.1 | 0.18 | 623.1496973 | doi: 10.1016/j.jallcom.2015.12.114
Ti44.4Zr6.6(Cu0.8Ni0.15Sn0.05)49 | 706 | 0.1 | 0.185 | 626.0616866 | doi: 10.1016/j.jallcom.2015.12.114
Ti44.4Zr6.6(Cu0.8Ni0.15Sn0.05)49 | 706 | 0.1 | 0.19 | 628.0721027 | doi: 10.1016/j.jallcom.2015.12.114
Ti44.4Zr6.6(Cu0.8Ni0.15Sn0.05)49 | 706 | 0.1 | 0.195 | 624.2018258 | doi: 10.1016/j.jallcom.2015.12.114
Ti44.4Zr6.6(Cu0.8Ni0.15Sn0.05)49 | 706 | 0.1 | 0.2 | 616.3993207 | doi: 10.1016/j.jallcom.2015.12.114
Ti44.4Zr6.6(Cu0.8Ni0.15Sn0.05)49 | 706 | 0.1 | 0.205 | 613.110587 | doi: 10.1016/j.jallcom.2015.12.114
Ti44.4Zr6.6(Cu0.8Ni0.15Sn0.05)49 | 706 | 0.1 | 0.21 | 613.3514711 | doi: 10.1016/j.jallcom.2015.12.114
Ti44.4Zr6.6(Cu0.8Ni0.15Sn0.05)49 | 706 | 0.1 | 0.215 | 612.6217838 | doi: 10.1016/j.jallcom.2015.12.114
Ti44.4Zr6.6(Cu0.8Ni0.15Sn0.05)49 | 706 | 0.1 | 0.22 | 609.6611205 | doi: 10.1016/j.jallcom.2015.12.114
Ti44.4Zr6.6(Cu0.8Ni0.15Sn0.05)49 | 706 | 0.1 | 0.225 | 602.6112607 | doi: 10.1016/j.jallcom.2015.12.114
Ti44.4Zr6.6(Cu0.8Ni0.15Sn0.05)49 | 706 | 0.1 | 0.23 | 598.8109184 | doi: 10.1016/j.jallcom.2015.12.114
Ti44.4Zr6.6(Cu0.8Ni0.15Sn0.05)49 | 706 | 0.1 | 0.235 | 597.8332526 | doi: 10.1016/j.jallcom.2015.12.114
Ti44.4Zr6.6(Cu0.8Ni0.15Sn0.05)49 | 706 | 0.1 | 0.24 | 597.8517438 | doi: 10.1016/j.jallcom.2015.12.114
Ti44.4Zr6.6(Cu0.8Ni0.15Sn0.05)49 | 706 | 0.1 | 0.245 | 596.6138158 | doi: 10.1016/j.jallcom.2015.12.114
Ti44.4Zr6.6(Cu0.8Ni0.15Sn0.05)49 | 706 | 0.03 | 0 | 0 | doi: 10.1016/j.jallcom.2015.12.114
Ti44.4Zr6.6(Cu0.8Ni0.15Sn0.05)49 | 706 | 0.03 | 0.02 | 234.6544352 | doi: 10.1016/j.jallcom.2015.12.114
Ti44.4Zr6.6(Cu0.8Ni0.15Sn0.05)49 | 706 | 0.03 | 0.025 | 310.1533844 | doi: 10.1016/j.jallcom.2015.12.114
Ti44.4Zr6.6(Cu0.8Ni0.15Sn0.05)49 | 706 | 0.03 | 0.03 | 394.5632793 | doi: 10.1016/j.jallcom.2015.12.114
Ti44.4Zr6.6(Cu0.8Ni0.15Sn0.05)49 | 706 | 0.03 | 0.035 | 438.9192493 | doi: 10.1016/j.jallcom.2015.12.114
Ti44.4Zr6.6(Cu0.8Ni0.15Sn0.05)49 | 706 | 0.03 | 0.04 | 480.9493866 | doi: 10.1016/j.jallcom.2015.12.114
Ti44.4Zr6.6(Cu0.8Ni0.15Sn0.05)49 | 706 | 0.03 | 0.045 | 516.4003289 | doi: 10.1016/j.jallcom.2015.12.114
Ti44.4Zr6.6(Cu0.8Ni0.15Sn0.05)49 | 706 | 0.03 | 0.05 | 553.9495182 | doi: 10.1016/j.jallcom.2015.12.114
Ti44.4Zr6.6(Cu0.8Ni0.15Sn0.05)49 | 706 | 0.03 | 0.055 | 585.2656698 | doi: 10.1016/j.jallcom.2015.12.114
Ti44.4Zr6.6(Cu0.8Ni0.15Sn0.05)49 | 706 | 0.03 | 0.06 | 613.3314476 | doi: 10.1016/j.jallcom.2015.12.114
Ti44.4Zr6.6(Cu0.8Ni0.15Sn0.05)49 | 706 | 0.03 | 0.065 | 637.5906203 | doi: 10.1016/j.jallcom.2015.12.114
Ti44.4Zr6.6(Cu0.8Ni0.15Sn0.05)49 | 706 | 0.03 | 0.07 | 637.7606884 | doi: 10.1016/j.jallcom.2015.12.114
Ti44.4Zr6.6(Cu0.8Ni0.15Sn0.05)49 | 706 | 0.03 | 0.075 | 636.7119126 | doi: 10.1016/j.jallcom.2015.12.114
Ti44.4Zr6.6(Cu0.8Ni0.15Sn0.05)49 | 706 | 0.03 | 0.08 | 646.5927252 | doi: 10.1016/j.jallcom.2015.12.114
Ti44.4Zr6.6(Cu0.8Ni0.15Sn0.05)49 | 706 | 0.03 | 0.085 | 629.139444 | doi: 10.1016/j.jallcom.2015.12.114
Ti44.4Zr6.6(Cu0.8Ni0.15Sn0.05)49 | 706 | 0.03 | 0.09 | 609.5996972 | doi: 10.1016/j.jallcom.2015.12.114
Ti44.4Zr6.6(Cu0.8Ni0.15Sn0.05)49 | 706 | 0.03 | 0.095 | 589.0498192 | doi: 10.1016/j.jallcom.2015.12.114
Ti44.4Zr6.6(Cu0.8Ni0.15Sn0.05)49 | 706 | 0.03 | 0.1 | 565.7877216 | doi: 10.1016/j.jallcom.2015.12.114
Ti44.4Zr6.6(Cu0.8Ni0.15Sn0.05)49 | 706 | 0.03 | 0.105 | 542.5177353 | doi: 10.1016/j.jallcom.2015.12.114
Ti44.4Zr6.6(Cu0.8Ni0.15Sn0.05)49 | 706 | 0.03 | 0.11 | 522.9006389 | doi: 10.1016/j.jallcom.2015.12.114
Ti44.4Zr6.6(Cu0.8Ni0.15Sn0.05)49 | 706 | 0.03 | 0.115 | 512.810371 | doi: 10.1016/j.jallcom.2015.12.114
Ti44.4Zr6.6(Cu0.8Ni0.15Sn0.05)49 | 706 | 0.03 | 0.12 | 504.4272388 | doi: 10.1016/j.jallcom.2015.12.114
Ti44.4Zr6.6(Cu0.8Ni0.15Sn0.05)49 | 706 | 0.03 | 0.125 | 494.2151951 | doi: 10.1016/j.jallcom.2015.12.114
Ti44.4Zr6.6(Cu0.8Ni0.15Sn0.05)49 | 706 | 0.03 | 0.13 | 484.9093656 | doi: 10.1016/j.jallcom.2015.12.114
Ti44.4Zr6.6(Cu0.8Ni0.15Sn0.05)49 | 706 | 0.03 | 0.135 | 480.1368327 | doi: 10.1016/j.jallcom.2015.12.114
Ti44.4Zr6.6(Cu0.8Ni0.15Sn0.05)49 | 706 | 0.03 | 0.14 | 476.1809505 | doi: 10.1016/j.jallcom.2015.12.114
Ti44.4Zr6.6(Cu0.8Ni0.15Sn0.05)49 | 706 | 0.03 | 0.145 | 471.0594616 | doi: 10.1016/j.jallcom.2015.12.114
Ti44.4Zr6.6(Cu0.8Ni0.15Sn0.05)49 | 706 | 0.03 | 0.15 | 465.4345745 | doi: 10.1016/j.jallcom.2015.12.114
Ti44.4Zr6.6(Cu0.8Ni0.15Sn0.05)49 | 706 | 0.03 | 0.155 | 462.2126729 | doi: 10.1016/j.jallcom.2015.12.114
Ti44.4Zr6.6(Cu0.8Ni0.15Sn0.05)49 | 706 | 0.03 | 0.16 | 458.5971946 | doi: 10.1016/j.jallcom.2015.12.114
Ti44.4Zr6.6(Cu0.8Ni0.15Sn0.05)49 | 706 | 0.03 | 0.165 | 458.6887217 | doi: 10.1016/j.jallcom.2015.12.114
Ti44.4Zr6.6(Cu0.8Ni0.15Sn0.05)49 | 706 | 0.03 | 0.17 | 456.6415669 | doi: 10.1016/j.jallcom.2015.12.114
Ti44.4Zr6.6(Cu0.8Ni0.15Sn0.05)49 | 706 | 0.03 | 0.175 | 453.7159829 | doi: 10.1016/j.jallcom.2015.12.114
Ti44.4Zr6.6(Cu0.8Ni0.15Sn0.05)49 | 706 | 0.03 | 0.18 | 449.8483914 | doi: 10.1016/j.jallcom.2015.12.114
Ti44.4Zr6.6(Cu0.8Ni0.15Sn0.05)49 | 706 | 0.03 | 0.185 | 446.9064733 | doi: 10.1016/j.jallcom.2015.12.114
Ti44.4Zr6.6(Cu0.8Ni0.15Sn0.05)49 | 706 | 0.03 | 0.19 | 447.8842549 | doi: 10.1016/j.jallcom.2015.12.114
Ti44.4Zr6.6(Cu0.8Ni0.15Sn0.05)49 | 706 | 0.03 | 0.195 | 448.8618149 | doi: 10.1016/j.jallcom.2015.12.114
Ti44.4Zr6.6(Cu0.8Ni0.15Sn0.05)49 | 706 | 0.03 | 0.2 | 446.9218346 | doi: 10.1016/j.jallcom.2015.12.114
Ti44.4Zr6.6(Cu0.8Ni0.15Sn0.05)49 | 706 | 0.03 | 0.205 | 443.1324385 | doi: 10.1016/j.jallcom.2015.12.114
Ti44.4Zr6.6(Cu0.8Ni0.15Sn0.05)49 | 706 | 0.03 | 0.21 | 439.101748 | doi: 10.1016/j.jallcom.2015.12.114
Ti44.4Zr6.6(Cu0.8Ni0.15Sn0.05)49 | 706 | 0.03 | 0.215 | 438.7764534 | doi: 10.1016/j.jallcom.2015.12.114
Ti44.4Zr6.6(Cu0.8Ni0.15Sn0.05)49 | 706 | 0.03 | 0.22 | 439.1835425 | doi: 10.1016/j.jallcom.2015.12.114
Ti44.4Zr6.6(Cu0.8Ni0.15Sn0.05)49 | 706 | 0.03 | 0.225 | 436.744532 | doi: 10.1016/j.jallcom.2015.12.114
Ti44.4Zr6.6(Cu0.8Ni0.15Sn0.05)49 | 706 | 0.03 | 0.23 | 432.3453983 | doi: 10.1016/j.jallcom.2015.12.114
Ti44.4Zr6.6(Cu0.8Ni0.15Sn0.05)49 | 706 | 0.03 | 0.235 | 427.5651499 | doi: 10.1016/j.jallcom.2015.12.114
Ti44.4Zr6.6(Cu0.8Ni0.15Sn0.05)49 | 706 | 0.03 | 0.24 | 425.4872048 | doi: 10.1016/j.jallcom.2015.12.114
Ti44.4Zr6.6(Cu0.8Ni0.15Sn0.05)49 | 706 | 0.03 | 0.245 | 426.5774674 | doi: 10.1016/j.jallcom.2015.12.114
Ti44.4Zr6.6(Cu0.8Ni0.15Sn0.05)49 | 706 | 0.01 | 0 | 0 | doi: 10.1016/j.jallcom.2015.12.114
Ti44.4Zr6.6(Cu0.8Ni0.15Sn0.05)49 | 706 | 0.01 | 0.02 | 206.4180094 | doi: 10.1016/j.jallcom.2015.12.114
Ti44.4Zr6.6(Cu0.8Ni0.15Sn0.05)49 | 706 | 0.01 | 0.025 | 261.6357058 | doi: 10.1016/j.jallcom.2015.12.114
Ti44.4Zr6.6(Cu0.8Ni0.15Sn0.05)49 | 706 | 0.01 | 0.03 | 284.1487121 | doi: 10.1016/j.jallcom.2015.12.114
Ti44.4Zr6.6(Cu0.8Ni0.15Sn0.05)49 | 706 | 0.01 | 0.035 | 334.4731541 | doi: 10.1016/j.jallcom.2015.12.114
Ti44.4Zr6.6(Cu0.8Ni0.15Sn0.05)49 | 706 | 0.01 | 0.04 | 367.9961005 | doi: 10.1016/j.jallcom.2015.12.114
Ti44.4Zr6.6(Cu0.8Ni0.15Sn0.05)49 | 706 | 0.01 | 0.045 | 407.5441946 | doi: 10.1016/j.jallcom.2015.12.114
Ti44.4Zr6.6(Cu0.8Ni0.15Sn0.05)49 | 706 | 0.01 | 0.05 | 441.0144982 | doi: 10.1016/j.jallcom.2015.12.114
Ti44.4Zr6.6(Cu0.8Ni0.15Sn0.05)49 | 706 | 0.01 | 0.055 | 465.8580779 | doi: 10.1016/j.jallcom.2015.12.114
Ti44.4Zr6.6(Cu0.8Ni0.15Sn0.05)49 | 706 | 0.01 | 0.06 | 486.756642 | doi: 10.1016/j.jallcom.2015.12.114
Ti44.4Zr6.6(Cu0.8Ni0.15Sn0.05)49 | 706 | 0.01 | 0.065 | 499.7313163 | doi: 10.1016/j.jallcom.2015.12.114
Ti44.4Zr6.6(Cu0.8Ni0.15Sn0.05)49 | 706 | 0.01 | 0.07 | 474.2073701 | doi: 10.1016/j.jallcom.2015.12.114
Ti44.4Zr6.6(Cu0.8Ni0.15Sn0.05)49 | 706 | 0.01 | 0.075 | 464.6075914 | doi: 10.1016/j.jallcom.2015.12.114
Ti44.4Zr6.6(Cu0.8Ni0.15Sn0.05)49 | 706 | 0.01 | 0.08 | 447.9684282 | doi: 10.1016/j.jallcom.2015.12.114
Ti44.4Zr6.6(Cu0.8Ni0.15Sn0.05)49 | 706 | 0.01 | 0.085 | 429.4692858 | doi: 10.1016/j.jallcom.2015.12.114
Ti44.4Zr6.6(Cu0.8Ni0.15Sn0.05)49 | 706 | 0.01 | 0.09 | 410.9964765 | doi: 10.1016/j.jallcom.2015.12.114
Ti44.4Zr6.6(Cu0.8Ni0.15Sn0.05)49 | 706 | 0.01 | 0.095 | 396.6557472 | doi: 10.1016/j.jallcom.2015.12.114
Ti44.4Zr6.6(Cu0.8Ni0.15Sn0.05)49 | 706 | 0.01 | 0.1 | 383.6712539 | doi: 10.1016/j.jallcom.2015.12.114
Ti44.4Zr6.6(Cu0.8Ni0.15Sn0.05)49 | 706 | 0.01 | 0.105 | 374.7542325 | doi: 10.1016/j.jallcom.2015.12.114
Ti44.4Zr6.6(Cu0.8Ni0.15Sn0.05)49 | 706 | 0.01 | 0.11 | 368.0327092 | doi: 10.1016/j.jallcom.2015.12.114
Ti44.4Zr6.6(Cu0.8Ni0.15Sn0.05)49 | 706 | 0.01 | 0.115 | 362.1509826 | doi: 10.1016/j.jallcom.2015.12.114
Ti44.4Zr6.6(Cu0.8Ni0.15Sn0.05)49 | 706 | 0.01 | 0.12 | 357.3321507 | doi: 10.1016/j.jallcom.2015.12.114
Ti44.4Zr6.6(Cu0.8Ni0.15Sn0.05)49 | 706 | 0.01 | 0.125 | 353.4504333 | doi: 10.1016/j.jallcom.2015.12.114
Ti44.4Zr6.6(Cu0.8Ni0.15Sn0.05)49 | 706 | 0.01 | 0.13 | 350.5597163 | doi: 10.1016/j.jallcom.2015.12.114
Ti44.4Zr6.6(Cu0.8Ni0.15Sn0.05)49 | 706 | 0.01 | 0.135 | 347.5988714 | doi: 10.1016/j.jallcom.2015.12.114
Ti44.4Zr6.6(Cu0.8Ni0.15Sn0.05)49 | 706 | 0.01 | 0.14 | 345.6943887 | doi: 10.1016/j.jallcom.2015.12.114
Ti44.4Zr6.6(Cu0.8Ni0.15Sn0.05)49 | 706 | 0.01 | 0.145 | 343.5153444 | doi: 10.1016/j.jallcom.2015.12.114
Ti44.4Zr6.6(Cu0.8Ni0.15Sn0.05)49 | 706 | 0.01 | 0.15 | 343.779987 | doi: 10.1016/j.jallcom.2015.12.114
Ti44.4Zr6.6(Cu0.8Ni0.15Sn0.05)49 | 706 | 0.01 | 0.155 | 341.6166401 | doi: 10.1016/j.jallcom.2015.12.114
Ti44.4Zr6.6(Cu0.8Ni0.15Sn0.05)49 | 706 | 0.01 | 0.16 | 338.9041734 | doi: 10.1016/j.jallcom.2015.12.114
Ti44.4Zr6.6(Cu0.8Ni0.15Sn0.05)49 | 706 | 0.01 | 0.165 | 336.7913925 | doi: 10.1016/j.jallcom.2015.12.114
Ti44.4Zr6.6(Cu0.8Ni0.15Sn0.05)49 | 706 | 0.01 | 0.17 | 335.9151277 | doi: 10.1016/j.jallcom.2015.12.114
Ti44.4Zr6.6(Cu0.8Ni0.15Sn0.05)49 | 706 | 0.01 | 0.175 | 335.2766092 | doi: 10.1016/j.jallcom.2015.12.114
Ti44.4Zr6.6(Cu0.8Ni0.15Sn0.05)49 | 706 | 0.01 | 0.18 | 333.0698776 | doi: 10.1016/j.jallcom.2015.12.114
Ti44.4Zr6.6(Cu0.8Ni0.15Sn0.05)49 | 706 | 0.01 | 0.185 | 331.9980486 | doi: 10.1016/j.jallcom.2015.12.114
Ti44.4Zr6.6(Cu0.8Ni0.15Sn0.05)49 | 706 | 0.01 | 0.19 | 330.1750046 | doi: 10.1016/j.jallcom.2015.12.114
Ti44.4Zr6.6(Cu0.8Ni0.15Sn0.05)49 | 706 | 0.01 | 0.195 | 328.7805583 | doi: 10.1016/j.jallcom.2015.12.114
Ti44.4Zr6.6(Cu0.8Ni0.15Sn0.05)49 | 706 | 0.01 | 0.2 | 327.1154136 | doi: 10.1016/j.jallcom.2015.12.114
Ti44.4Zr6.6(Cu0.8Ni0.15Sn0.05)49 | 706 | 0.01 | 0.205 | 324.2346061 | doi: 10.1016/j.jallcom.2015.12.114
Ti44.4Zr6.6(Cu0.8Ni0.15Sn0.05)49 | 706 | 0.01 | 0.21 | 323.2199525 | doi: 10.1016/j.jallcom.2015.12.114
Ti44.4Zr6.6(Cu0.8Ni0.15Sn0.05)49 | 706 | 0.01 | 0.215 | 322.3838883 | doi: 10.1016/j.jallcom.2015.12.114
Ti44.4Zr6.6(Cu0.8Ni0.15Sn0.05)49 | 706 | 0.01 | 0.22 | 321.3994082 | doi: 10.1016/j.jallcom.2015.12.114
Ti44.4Zr6.6(Cu0.8Ni0.15Sn0.05)49 | 706 | 0.01 | 0.225 | 319.3452725 | doi: 10.1016/j.jallcom.2015.12.114
Ti44.4Zr6.6(Cu0.8Ni0.15Sn0.05)49 | 706 | 0.01 | 0.23 | 318.3900252 | doi: 10.1016/j.jallcom.2015.12.114
Ti44.4Zr6.6(Cu0.8Ni0.15Sn0.05)49 | 706 | 0.01 | 0.235 | 315.1674841 | doi: 10.1016/j.jallcom.2015.12.114
Ti44.4Zr6.6(Cu0.8Ni0.15Sn0.05)49 | 706 | 0.01 | 0.24 | 323.7633808 | doi: 10.1016/j.jallcom.2015.12.114
Ti44.4Zr6.6(Cu0.8Ni0.15Sn0.05)49 | 706 | 0.01 | 0.245 | 313.3689507 | doi: 10.1016/j.jallcom.2015.12.114
Ti44.4Zr6.6(Cu0.8Ni0.15Sn0.05)49 | 706 | 0.003 | 0 | 0 | doi: 10.1016/j.jallcom.2015.12.114
Ti44.4Zr6.6(Cu0.8Ni0.15Sn0.05)49 | 706 | 0.003 | 0.02 | 199.6023204 | doi: 10.1016/j.jallcom.2015.12.114
Ti44.4Zr6.6(Cu0.8Ni0.15Sn0.05)49 | 706 | 0.003 | 0.025 | 232.9612078 | doi: 10.1016/j.jallcom.2015.12.114
Ti44.4Zr6.6(Cu0.8Ni0.15Sn0.05)49 | 706 | 0.003 | 0.03 | 257.0393868 | doi: 10.1016/j.jallcom.2015.12.114
Ti44.4Zr6.6(Cu0.8Ni0.15Sn0.05)49 | 706 | 0.003 | 0.035 | 270.6231448 | doi: 10.1016/j.jallcom.2015.12.114
Ti44.4Zr6.6(Cu0.8Ni0.15Sn0.05)49 | 706 | 0.003 | 0.04 | 266.8695736 | doi: 10.1016/j.jallcom.2015.12.114
Ti44.4Zr6.6(Cu0.8Ni0.15Sn0.05)49 | 706 | 0.003 | 0.045 | 270.9821429 | doi: 10.1016/j.jallcom.2015.12.114
Ti44.4Zr6.6(Cu0.8Ni0.15Sn0.05)49 | 706 | 0.003 | 0.05 | 279.443161 | doi: 10.1016/j.jallcom.2015.12.114
Ti44.4Zr6.6(Cu0.8Ni0.15Sn0.05)49 | 706 | 0.003 | 0.055 | 275.1873728 | doi: 10.1016/j.jallcom.2015.12.114
Ti44.4Zr6.6(Cu0.8Ni0.15Sn0.05)49 | 706 | 0.003 | 0.06 | 269.7033275 | doi: 10.1016/j.jallcom.2015.12.114
Ti44.4Zr6.6(Cu0.8Ni0.15Sn0.05)49 | 706 | 0.003 | 0.065 | 266.3577912 | doi: 10.1016/j.jallcom.2015.12.114
Ti44.4Zr6.6(Cu0.8Ni0.15Sn0.05)49 | 706 | 0.003 | 0.07 | 260.965679 | doi: 10.1016/j.jallcom.2015.12.114
Ti44.4Zr6.6(Cu0.8Ni0.15Sn0.05)49 | 706 | 0.003 | 0.075 | 256.0009576 | doi: 10.1016/j.jallcom.2015.12.114
Ti44.4Zr6.6(Cu0.8Ni0.15Sn0.05)49 | 706 | 0.003 | 0.08 | 252.2074704 | doi: 10.1016/j.jallcom.2015.12.114
Ti44.4Zr6.6(Cu0.8Ni0.15Sn0.05)49 | 706 | 0.003 | 0.085 | 250.2331024 | doi: 10.1016/j.jallcom.2015.12.114
Ti44.4Zr6.6(Cu0.8Ni0.15Sn0.05)49 | 706 | 0.003 | 0.09 | 246.3599851 | doi: 10.1016/j.jallcom.2015.12.114
Ti44.4Zr6.6(Cu0.8Ni0.15Sn0.05)49 | 706 | 0.003 | 0.095 | 242.3666021 | doi: 10.1016/j.jallcom.2015.12.114
Ti44.4Zr6.6(Cu0.8Ni0.15Sn0.05)49 | 706 | 0.003 | 0.1 | 240.5278659 | doi: 10.1016/j.jallcom.2015.12.114
Ti44.4Zr6.6(Cu0.8Ni0.15Sn0.05)49 | 706 | 0.003 | 0.105 | 237.1447704 | doi: 10.1016/j.jallcom.2015.12.114
Ti44.4Zr6.6(Cu0.8Ni0.15Sn0.05)49 | 706 | 0.003 | 0.11 | 234.6482275 | doi: 10.1016/j.jallcom.2015.12.114
Ti44.4Zr6.6(Cu0.8Ni0.15Sn0.05)49 | 706 | 0.003 | 0.115 | 230.8455766 | doi: 10.1016/j.jallcom.2015.12.114
Ti44.4Zr6.6(Cu0.8Ni0.15Sn0.05)49 | 706 | 0.003 | 0.12 | 226.8526454 | doi: 10.1016/j.jallcom.2015.12.114
Ti44.4Zr6.6(Cu0.8Ni0.15Sn0.05)49 | 706 | 0.003 | 0.125 | 225.8898247 | doi: 10.1016/j.jallcom.2015.12.114
Ti44.4Zr6.6(Cu0.8Ni0.15Sn0.05)49 | 706 | 0.003 | 0.13 | 224.9512106 | doi: 10.1016/j.jallcom.2015.12.114
Ti44.4Zr6.6(Cu0.8Ni0.15Sn0.05)49 | 706 | 0.003 | 0.135 | 222.9649367 | doi: 10.1016/j.jallcom.2015.12.114
Ti44.4Zr6.6(Cu0.8Ni0.15Sn0.05)49 | 706 | 0.003 | 0.14 | 222.970412 | doi: 10.1016/j.jallcom.2015.12.114
Ti44.4Zr6.6(Cu0.8Ni0.15Sn0.05)49 | 706 | 0.003 | 0.145 | 220.9208903 | doi: 10.1016/j.jallcom.2015.12.114
Ti44.4Zr6.6(Cu0.8Ni0.15Sn0.05)49 | 706 | 0.003 | 0.15 | 221.0230569 | doi: 10.1016/j.jallcom.2015.12.114
Ti44.4Zr6.6(Cu0.8Ni0.15Sn0.05)49 | 706 | 0.003 | 0.155 | 219.9433556 | doi: 10.1016/j.jallcom.2015.12.114
Ti44.4Zr6.6(Cu0.8Ni0.15Sn0.05)49 | 706 | 0.003 | 0.16 | 217.1317328 | doi: 10.1016/j.jallcom.2015.12.114
Ti44.4Zr6.6(Cu0.8Ni0.15Sn0.05)49 | 706 | 0.003 | 0.165 | 217.2109346 | doi: 10.1016/j.jallcom.2015.12.114
Ti44.4Zr6.6(Cu0.8Ni0.15Sn0.05)49 | 706 | 0.003 | 0.17 | 215.181063 | doi: 10.1016/j.jallcom.2015.12.114
Ti44.4Zr6.6(Cu0.8Ni0.15Sn0.05)49 | 706 | 0.003 | 0.175 | 214.8088118 | doi: 10.1016/j.jallcom.2015.12.114
Ti44.4Zr6.6(Cu0.8Ni0.15Sn0.05)49 | 706 | 0.003 | 0.18 | 213.234077 | doi: 10.1016/j.jallcom.2015.12.114
Ti44.4Zr6.6(Cu0.8Ni0.15Sn0.05)49 | 706 | 0.003 | 0.185 | 213.2936368 | doi: 10.1016/j.jallcom.2015.12.114
Ti44.4Zr6.6(Cu0.8Ni0.15Sn0.05)49 | 706 | 0.003 | 0.19 | 211.3283683 | doi: 10.1016/j.jallcom.2015.12.114
Ti44.4Zr6.6(Cu0.8Ni0.15Sn0.05)49 | 706 | 0.003 | 0.195 | 208.960047 | doi: 10.1016/j.jallcom.2015.12.114
Ti44.4Zr6.6(Cu0.8Ni0.15Sn0.05)49 | 706 | 0.003 | 0.2 | 207.3916812 | doi: 10.1016/j.jallcom.2015.12.114
Ti44.4Zr6.6(Cu0.8Ni0.15Sn0.05)49 | 706 | 0.003 | 0.205 | 206.3130631 | doi: 10.1016/j.jallcom.2015.12.114
Ti44.4Zr6.6(Cu0.8Ni0.15Sn0.05)49 | 706 | 0.003 | 0.21 | 205.4426264 | doi: 10.1016/j.jallcom.2015.12.114
Ti44.4Zr6.6(Cu0.8Ni0.15Sn0.05)49 | 706 | 0.003 | 0.215 | 207.1605165 | doi: 10.1016/j.jallcom.2015.12.114
Ti44.4Zr6.6(Cu0.8Ni0.15Sn0.05)49 | 706 | 0.003 | 0.22 | 195.5037318 | doi: 10.1016/j.jallcom.2015.12.114
Ti44.4Zr6.6(Cu0.8Ni0.15Sn0.05)49 | 706 | 0.003 | 0.225 | 202.878784 | doi: 10.1016/j.jallcom.2015.12.114
Ti44.4Zr6.6(Cu0.8Ni0.15Sn0.05)49 | 706 | 0.003 | 0.23 | 198.7961435 | doi: 10.1016/j.jallcom.2015.12.114
Ti44.4Zr6.6(Cu0.8Ni0.15Sn0.05)49 | 706 | 0.003 | 0.235 | 196.7587103 | doi: 10.1016/j.jallcom.2015.12.114
Ti44.4Zr6.6(Cu0.8Ni0.15Sn0.05)49 | 706 | 0.003 | 0.24 | 195.7152937 | doi: 10.1016/j.jallcom.2015.12.114
Ti44.4Zr6.6(Cu0.8Ni0.15Sn0.05)49 | 706 | 0.003 | 0.245 | 195.7076409 | doi: 10.1016/j.jallcom.2015.12.114
Cu47.5Zr47.5Al5 | 703 | 0.001 | 0 | 0 | doi: 10.1016/j.intermet.2008.09.011
Cu47.5Zr47.5Al5 | 703 | 0.001 | 0.02 | 570.0723882 | doi: 10.1016/j.intermet.2008.09.011
Cu47.5Zr47.5Al5 | 703 | 0.001 | 0.025 | 728.537069 | doi: 10.1016/j.intermet.2008.09.011
Cu47.5Zr47.5Al5 | 703 | 0.001 | 0.03 | 848.4191501 | doi: 10.1016/j.intermet.2008.09.011
Cu47.5Zr47.5Al5 | 703 | 0.001 | 0.035 | 966.1124159 | doi: 10.1016/j.intermet.2008.09.011
Cu47.5Zr47.5Al5 | 703 | 0.001 | 0.04 | 1032.486584 | doi: 10.1016/j.intermet.2008.09.011
Cu47.5Zr47.5Al5 | 703 | 0.001 | 0.045 | 1080.019801 | doi: 10.1016/j.intermet.2008.09.011
Cu47.5Zr47.5Al5 | 703 | 0.001 | 0.05 | 1055.541258 | doi: 10.1016/j.intermet.2008.09.011
Cu47.5Zr47.5Al5 | 703 | 0.001 | 0.055 | 1003.422341 | doi: 10.1016/j.intermet.2008.09.011
Cu47.5Zr47.5Al5 | 703 | 0.001 | 0.06 | 928.8012759 | doi: 10.1016/j.intermet.2008.09.011
Cu47.5Zr47.5Al5 | 703 | 0.001 | 0.065 | 857.5324116 | doi: 10.1016/j.intermet.2008.09.011
Cu47.5Zr47.5Al5 | 703 | 0.001 | 0.07 | 815.0465578 | doi: 10.1016/j.intermet.2008.09.011
Cu47.5Zr47.5Al5 | 703 | 0.001 | 0.075 | 768.5514523 | doi: 10.1016/j.intermet.2008.09.011
Cu47.5Zr47.5Al5 | 703 | 0.001 | 0.08 | 760.6229261 | doi: 10.1016/j.intermet.2008.09.011
Cu47.5Zr47.5Al5 | 703 | 0.001 | 0.085 | 740.9613298 | doi: 10.1016/j.intermet.2008.09.011
Cu47.5Zr47.5Al5 | 703 | 0.001 | 0.09 | 737.3062749 | doi: 10.1016/j.intermet.2008.09.011
Cu47.5Zr47.5Al5 | 703 | 0.001 | 0.095 | 740.3393699 | doi: 10.1016/j.intermet.2008.09.011
Cu47.5Zr47.5Al5 | 703 | 0.001 | 0.1 | 737.9258709 | doi: 10.1016/j.intermet.2008.09.011
Cu47.5Zr47.5Al5 | 703 | 0.001 | 0.105 | 736.1658991 | doi: 10.1016/j.intermet.2008.09.011
Cu47.5Zr47.5Al5 | 703 | 0.001 | 0.11 | 739.6476635 | doi: 10.1016/j.intermet.2008.09.011
Cu47.5Zr47.5Al5 | 703 | 0.001 | 0.115 | 736.3013116 | doi: 10.1016/j.intermet.2008.09.011
Cu47.5Zr47.5Al5 | 703 | 0.001 | 0.12 | 728.8144857 | doi: 10.1016/j.intermet.2008.09.011
Cu47.5Zr47.5Al5 | 703 | 0.001 | 0.125 | 724.5642935 | doi: 10.1016/j.intermet.2008.09.011
Cu47.5Zr47.5Al5 | 703 | 0.001 | 0.13 | 726.9844872 | doi: 10.1016/j.intermet.2008.09.011
Cu47.5Zr47.5Al5 | 703 | 0.001 | 0.135 | 725.280154 | doi: 10.1016/j.intermet.2008.09.011
Cu47.5Zr47.5Al5 | 703 | 0.001 | 0.14 | 721.6116787 | doi: 10.1016/j.intermet.2008.09.011
Cu47.5Zr47.5Al5 | 703 | 0.001 | 0.145 | 733.7679021 | doi: 10.1016/j.intermet.2008.09.011
Cu47.5Zr47.5Al5 | 703 | 0.001 | 0.15 | 720.8684539 | doi: 10.1016/j.intermet.2008.09.011
Cu47.5Zr47.5Al5 | 703 | 0.001 | 0.155 | 724.8336562 | doi: 10.1016/j.intermet.2008.09.011
Cu47.5Zr47.5Al5 | 703 | 0.001 | 0.16 | 723.2990731 | doi: 10.1016/j.intermet.2008.09.011
Cu47.5Zr47.5Al5 | 703 | 0.001 | 0.165 | 709.7293041 | doi: 10.1016/j.intermet.2008.09.011
Cu47.5Zr47.5Al5 | 703 | 0.001 | 0.17 | 718.0804446 | doi: 10.1016/j.intermet.2008.09.011
Cu47.5Zr47.5Al5 | 703 | 0.001 | 0.175 | 712.4046212 | doi: 10.1016/j.intermet.2008.09.011
Cu47.5Zr47.5Al5 | 703 | 0.001 | 0.18 | 715.7324212 | doi: 10.1016/j.intermet.2008.09.011
Cu47.5Zr47.5Al5 | 703 | 0.001 | 0.185 | 716.4659471 | doi: 10.1016/j.intermet.2008.09.011
Cu47.5Zr47.5Al5 | 703 | 0.001 | 0.19 | 707.0152182 | doi: 10.1016/j.intermet.2008.09.011
Cu47.5Zr47.5Al5 | 703 | 0.001 | 0.195 | 705.0884408 | doi: 10.1016/j.intermet.2008.09.011
Cu47.5Zr47.5Al5 | 703 | 0.001 | 0.2 | 699.2012513 | doi: 10.1016/j.intermet.2008.09.011
Cu47.5Zr47.5Al5 | 703 | 0.001 | 0.205 | 704.4106691 | doi: 10.1016/j.intermet.2008.09.011
Cu47.5Zr47.5Al5 | 703 | 0.001 | 0.21 | 712.6730826 | doi: 10.1016/j.intermet.2008.09.011
Cu47.5Zr47.5Al5 | 703 | 0.001 | 0.215 | 700.2172795 | doi: 10.1016/j.intermet.2008.09.011
Cu47.5Zr47.5Al5 | 703 | 0.001 | 0.22 | 693.4750308 | doi: 10.1016/j.intermet.2008.09.011
Cu47.5Zr47.5Al5 | 703 | 0.001 | 0.225 | 700.8783072 | doi: 10.1016/j.intermet.2008.09.011
Cu47.5Zr47.5Al5 | 703 | 0.001 | 0.23 | 696.6359171 | doi: 10.1016/j.intermet.2008.09.011
Cu47.5Zr47.5Al5 | 703 | 0.001 | 0.235 | 695.234762 | doi: 10.1016/j.intermet.2008.09.011
Cu47.5Zr47.5Al5 | 703 | 0.001 | 0.24 | 692.123456 | doi: 10.1016/j.intermet.2008.09.011
Cu47.5Zr47.5Al5 | 703 | 0.001 | 0.245 | 690.123456 | doi: 10.1016/j.intermet.2008.09.011
Cu47.5Zr47.5Al5 | 703 | 0.0003 | 0 | 0 | doi: 10.1016/j.intermet.2008.09.011
Cu47.5Zr47.5Al5 | 703 | 0.0003 | 0.02 | 518.8582266 | doi: 10.1016/j.intermet.2008.09.011
Cu47.5Zr47.5Al5 | 703 | 0.0003 | 0.025 | 611.8572766 | doi: 10.1016/j.intermet.2008.09.011
Cu47.5Zr47.5Al5 | 703 | 0.0003 | 0.03 | 685.7536608 | doi: 10.1016/j.intermet.2008.09.011
Cu47.5Zr47.5Al5 | 703 | 0.0003 | 0.035 | 734.7233027 | doi: 10.1016/j.intermet.2008.09.011
Cu47.5Zr47.5Al5 | 703 | 0.0003 | 0.04 | 751.4381185 | doi: 10.1016/j.intermet.2008.09.011
Cu47.5Zr47.5Al5 | 703 | 0.0003 | 0.045 | 736.1843048 | doi: 10.1016/j.intermet.2008.09.011
Cu47.5Zr47.5Al5 | 703 | 0.0003 | 0.05 | 704.6649854 | doi: 10.1016/j.intermet.2008.09.011
Cu47.5Zr47.5Al5 | 703 | 0.0003 | 0.055 | 669.5685462 | doi: 10.1016/j.intermet.2008.09.011
Cu47.5Zr47.5Al5 | 703 | 0.0003 | 0.06 | 632.934946 | doi: 10.1016/j.intermet.2008.09.011
Cu47.5Zr47.5Al5 | 703 | 0.0003 | 0.065 | 615.8671035 | doi: 10.1016/j.intermet.2008.09.011
Cu47.5Zr47.5Al5 | 703 | 0.0003 | 0.07 | 593.8723412 | doi: 10.1016/j.intermet.2008.09.011
Cu47.5Zr47.5Al5 | 703 | 0.0003 | 0.075 | 588.9335952 | doi: 10.1016/j.intermet.2008.09.011
Cu47.5Zr47.5Al5 | 703 | 0.0003 | 0.08 | 574.9865374 | doi: 10.1016/j.intermet.2008.09.011
Cu47.5Zr47.5Al5 | 703 | 0.0003 | 0.085 | 576.230617 | doi: 10.1016/j.intermet.2008.09.011
Cu47.5Zr47.5Al5 | 703 | 0.0003 | 0.09 | 574.0699543 | doi: 10.1016/j.intermet.2008.09.011
Cu47.5Zr47.5Al5 | 703 | 0.0003 | 0.095 | 572.684549 | doi: 10.1016/j.intermet.2008.09.011
Cu47.5Zr47.5Al5 | 703 | 0.0003 | 0.1 | 570.9161191 | doi: 10.1016/j.intermet.2008.09.011
Cu47.5Zr47.5Al5 | 703 | 0.0003 | 0.105 | 568.2521464 | doi: 10.1016/j.intermet.2008.09.011
Cu47.5Zr47.5Al5 | 703 | 0.0003 | 0.11 | 569.2227196 | doi: 10.1016/j.intermet.2008.09.011
Cu47.5Zr47.5Al5 | 703 | 0.0003 | 0.115 | 572.6274277 | doi: 10.1016/j.intermet.2008.09.011
Cu47.5Zr47.5Al5 | 703 | 0.0003 | 0.12 | 567.6006007 | doi: 10.1016/j.intermet.2008.09.011
Cu47.5Zr47.5Al5 | 703 | 0.0003 | 0.125 | 567.3787103 | doi: 10.1016/j.intermet.2008.09.011
Cu47.5Zr47.5Al5 | 703 | 0.0003 | 0.13 | 563.6119199 | doi: 10.1016/j.intermet.2008.09.011
Cu47.5Zr47.5Al5 | 703 | 0.0003 | 0.135 | 563.6344651 | doi: 10.1016/j.intermet.2008.09.011
Cu47.5Zr47.5Al5 | 703 | 0.0003 | 0.14 | 557.3838635 | doi: 10.1016/j.intermet.2008.09.011
Cu47.5Zr47.5Al5 | 703 | 0.0003 | 0.145 | 560.0857849 | doi: 10.1016/j.intermet.2008.09.011
Cu47.5Zr47.5Al5 | 703 | 0.0003 | 0.15 | 560.1886832 | doi: 10.1016/j.intermet.2008.09.011
Cu47.5Zr47.5Al5 | 703 | 0.0003 | 0.155 | 560.9368768 | doi: 10.1016/j.intermet.2008.09.011
Cu47.5Zr47.5Al5 | 703 | 0.0003 | 0.16 | 561.7563474 | doi: 10.1016/j.intermet.2008.09.011
Cu47.5Zr47.5Al5 | 703 | 0.0003 | 0.165 | 550.3564867 | doi: 10.1016/j.intermet.2008.09.011
Cu47.5Zr47.5Al5 | 703 | 0.0003 | 0.17 | 548.4499842 | doi: 10.1016/j.intermet.2008.09.011
Cu47.5Zr47.5Al5 | 703 | 0.0003 | 0.175 | 542.3445876 | doi: 10.1016/j.intermet.2008.09.011
Cu47.5Zr47.5Al5 | 703 | 0.0003 | 0.18 | 550.6407157 | doi: 10.1016/j.intermet.2008.09.011
Cu47.5Zr47.5Al5 | 703 | 0.0003 | 0.185 | 551.7462296 | doi: 10.1016/j.intermet.2008.09.011
Cu47.5Zr47.5Al5 | 703 | 0.0003 | 0.19 | 549.713739 | doi: 10.1016/j.intermet.2008.09.011
Cu47.5Zr47.5Al5 | 703 | 0.0003 | 0.195 | 536.2855353 | doi: 10.1016/j.intermet.2008.09.011
Cu47.5Zr47.5Al5 | 703 | 0.0003 | 0.2 | 537.4107737 | doi: 10.1016/j.intermet.2008.09.011
Cu47.5Zr47.5Al5 | 703 | 0.0003 | 0.205 | 541.512853 | doi: 10.1016/j.intermet.2008.09.011
Cu47.5Zr47.5Al5 | 703 | 0.0003 | 0.21 | 539.8955582 | doi: 10.1016/j.intermet.2008.09.011
Cu47.5Zr47.5Al5 | 703 | 0.0003 | 0.215 | 536.2365292 | doi: 10.1016/j.intermet.2008.09.011
Cu47.5Zr47.5Al5 | 703 | 0.0003 | 0.22 | 539.5873839 | doi: 10.1016/j.intermet.2008.09.011
Cu47.5Zr47.5Al5 | 703 | 0.0003 | 0.225 | 539.6221226 | doi: 10.1016/j.intermet.2008.09.011
Cu47.5Zr47.5Al5 | 703 | 0.0003 | 0.23 | 530.1260739 | doi: 10.1016/j.intermet.2008.09.011
Cu47.5Zr47.5Al5 | 703 | 0.0003 | 0.235 | 524.4479937 | doi: 10.1016/j.intermet.2008.09.011
Cu47.5Zr47.5Al5 | 703 | 0.0003 | 0.24 | 536.8253204 | doi: 10.1016/j.intermet.2008.09.011
Cu47.5Zr47.5Al5 | 703 | 0.0003 | 0.245 | 523.9494895 | doi: 10.1016/j.intermet.2008.09.011
Cu47.5Zr47.5Al5 | 703 | 0.0001 | 0 | 0 | doi: 10.1016/j.intermet.2008.09.011
Cu47.5Zr47.5Al5 | 703 | 0.0001 | 0.02 | 386.2051525 | doi: 10.1016/j.intermet.2008.09.011
Cu47.5Zr47.5Al5 | 703 | 0.0001 | 0.025 | 425.6291996 | doi: 10.1016/j.intermet.2008.09.011
Cu47.5Zr47.5Al5 | 703 | 0.0001 | 0.03 | 462.529594 | doi: 10.1016/j.intermet.2008.09.011
Cu47.5Zr47.5Al5 | 703 | 0.0001 | 0.035 | 470.1643232 | doi: 10.1016/j.intermet.2008.09.011
Cu47.5Zr47.5Al5 | 703 | 0.0001 | 0.04 | 476.937186 | doi: 10.1016/j.intermet.2008.09.011
Cu47.5Zr47.5Al5 | 703 | 0.0001 | 0.045 | 458.3770841 | doi: 10.1016/j.intermet.2008.09.011
Cu47.5Zr47.5Al5 | 703 | 0.0001 | 0.05 | 456.7940268 | doi: 10.1016/j.intermet.2008.09.011
Cu47.5Zr47.5Al5 | 703 | 0.0001 | 0.055 | 446.7615264 | doi: 10.1016/j.intermet.2008.09.011
Cu47.5Zr47.5Al5 | 703 | 0.0001 | 0.06 | 446.023322 | doi: 10.1016/j.intermet.2008.09.011
Cu47.5Zr47.5Al5 | 703 | 0.0001 | 0.065 | 429.7577456 | doi: 10.1016/j.intermet.2008.09.011
Cu47.5Zr47.5Al5 | 703 | 0.0001 | 0.07 | 427.4302916 | doi: 10.1016/j.intermet.2008.09.011
Cu47.5Zr47.5Al5 | 703 | 0.0001 | 0.075 | 421.4675008 | doi: 10.1016/j.intermet.2008.09.011
Cu47.5Zr47.5Al5 | 703 | 0.0001 | 0.08 | 428.4897957 | doi: 10.1016/j.intermet.2008.09.011
Cu47.5Zr47.5Al5 | 703 | 0.0001 | 0.085 | 424.2598472 | doi: 10.1016/j.intermet.2008.09.011
Cu47.5Zr47.5Al5 | 703 | 0.0001 | 0.09 | 417.4160251 | doi: 10.1016/j.intermet.2008.09.011
Cu47.5Zr47.5Al5 | 703 | 0.0001 | 0.095 | 424.4171864 | doi: 10.1016/j.intermet.2008.09.011
Cu47.5Zr47.5Al5 | 703 | 0.0001 | 0.1 | 409.5933227 | doi: 10.1016/j.intermet.2008.09.011
Cu47.5Zr47.5Al5 | 703 | 0.0001 | 0.105 | 435.8727114 | doi: 10.1016/j.intermet.2008.09.011
Cu47.5Zr47.5Al5 | 703 | 0.0001 | 0.11 | 418.1470053 | doi: 10.1016/j.intermet.2008.09.011
Cu47.5Zr47.5Al5 | 703 | 0.0001 | 0.115 | 418.1263713 | doi: 10.1016/j.intermet.2008.09.011
Cu47.5Zr47.5Al5 | 703 | 0.0001 | 0.12 | 410.6755423 | doi: 10.1016/j.intermet.2008.09.011
Cu47.5Zr47.5Al5 | 703 | 0.0001 | 0.125 | 408.0769914 | doi: 10.1016/j.intermet.2008.09.011
Cu47.5Zr47.5Al5 | 703 | 0.0001 | 0.13 | 413.1023085 | doi: 10.1016/j.intermet.2008.09.011
Cu47.5Zr47.5Al5 | 703 | 0.0001 | 0.135 | 414.7507394 | doi: 10.1016/j.intermet.2008.09.011
Cu47.5Zr47.5Al5 | 703 | 0.0001 | 0.14 | 419.3026219 | doi: 10.1016/j.intermet.2008.09.011
Cu47.5Zr47.5Al5 | 703 | 0.0001 | 0.145 | 406.167007 | doi: 10.1016/j.intermet.2008.09.011
Cu47.5Zr47.5Al5 | 703 | 0.0001 | 0.15 | 414.7172829 | doi: 10.1016/j.intermet.2008.09.011
Cu47.5Zr47.5Al5 | 703 | 0.0001 | 0.155 | 408.4057149 | doi: 10.1016/j.intermet.2008.09.011
Cu47.5Zr47.5Al5 | 703 | 0.0001 | 0.16 | 416.2314644 | doi: 10.1016/j.intermet.2008.09.011
Cu47.5Zr47.5Al5 | 703 | 0.0001 | 0.165 | 396.0139687 | doi: 10.1016/j.intermet.2008.09.011
Cu47.5Zr47.5Al5 | 703 | 0.0001 | 0.17 | 402.8160906 | doi: 10.1016/j.intermet.2008.09.011
Cu47.5Zr47.5Al5 | 703 | 0.0001 | 0.175 | 403.2113285 | doi: 10.1016/j.intermet.2008.09.011
Cu47.5Zr47.5Al5 | 703 | 0.0001 | 0.18 | 397.9619616 | doi: 10.1016/j.intermet.2008.09.011
Cu47.5Zr47.5Al5 | 703 | 0.0001 | 0.185 | 400.851207 | doi: 10.1016/j.intermet.2008.09.011
Cu47.5Zr47.5Al5 | 703 | 0.0001 | 0.19 | 393.0594919 | doi: 10.1016/j.intermet.2008.09.011
Cu47.5Zr47.5Al5 | 703 | 0.0001 | 0.195 | 386.2051684 | doi: 10.1016/j.intermet.2008.09.011
Cu47.5Zr47.5Al5 | 703 | 0.0001 | 0.2 | 391.2765115 | doi: 10.1016/j.intermet.2008.09.011
Cu47.5Zr47.5Al5 | 703 | 0.0001 | 0.205 | 392.9306153 | doi: 10.1016/j.intermet.2008.09.011
Cu47.5Zr47.5Al5 | 703 | 0.0001 | 0.21 | 382.7945155 | doi: 10.1016/j.intermet.2008.09.011
Cu47.5Zr47.5Al5 | 703 | 0.0001 | 0.215 | 381.0405457 | doi: 10.1016/j.intermet.2008.09.011
Cu47.5Zr47.5Al5 | 703 | 0.0001 | 0.22 | 388.4058401 | doi: 10.1016/j.intermet.2008.09.011
Cu47.5Zr47.5Al5 | 703 | 0.0001 | 0.225 | 379.1829794 | doi: 10.1016/j.intermet.2008.09.011
Cu47.5Zr47.5Al5 | 703 | 0.0001 | 0.23 | 356.6627674 | doi: 10.1016/j.intermet.2008.09.011
Cu47.5Zr47.5Al5 | 703 | 0.0001 | 0.235 | 361.019393 | doi: 10.1016/j.intermet.2008.09.011
Cu47.5Zr47.5Al5 | 703 | 0.0001 | 0.24 | 364.2820627 | doi: 10.1016/j.intermet.2008.09.011
Cu47.5Zr47.5Al5 | 703 | 0.0001 | 0.245 | 354.1821212 | doi: 10.1016/j.intermet.2008.09.011
Cu47.5Zr47.5Al5 | 703 | 3e-05 | 0 | 0 | doi: 10.1016/j.intermet.2008.09.011
Cu47.5Zr47.5Al5 | 703 | 3e-05 | 0.02 | 152.8029082 | doi: 10.1016/j.intermet.2008.09.011
Cu47.5Zr47.5Al5 | 703 | 3e-05 | 0.025 | 172.9618834 | doi: 10.1016/j.intermet.2008.09.011
Cu47.5Zr47.5Al5 | 703 | 3e-05 | 0.03 | 186.4239292 | doi: 10.1016/j.intermet.2008.09.011
Cu47.5Zr47.5Al5 | 703 | 3e-05 | 0.035 | 194.5680778 | doi: 10.1016/j.intermet.2008.09.011
Cu47.5Zr47.5Al5 | 703 | 3e-05 | 0.04 | 205.956192 | doi: 10.1016/j.intermet.2008.09.011
Cu47.5Zr47.5Al5 | 703 | 3e-05 | 0.045 | 208.2232927 | doi: 10.1016/j.intermet.2008.09.011
Cu47.5Zr47.5Al5 | 703 | 3e-05 | 0.05 | 201.4541955 | doi: 10.1016/j.intermet.2008.09.011
Cu47.5Zr47.5Al5 | 703 | 3e-05 | 0.055 | 201.6388073 | doi: 10.1016/j.intermet.2008.09.011
Cu47.5Zr47.5Al5 | 703 | 3e-05 | 0.06 | 203.0253481 | doi: 10.1016/j.intermet.2008.09.011
Cu47.5Zr47.5Al5 | 703 | 3e-05 | 0.065 | 203.898651 | doi: 10.1016/j.intermet.2008.09.011
Cu47.5Zr47.5Al5 | 703 | 3e-05 | 0.07 | 208.6435491 | doi: 10.1016/j.intermet.2008.09.011
Cu47.5Zr47.5Al5 | 703 | 3e-05 | 0.075 | 202.1976456 | doi: 10.1016/j.intermet.2008.09.011
Cu47.5Zr47.5Al5 | 703 | 3e-05 | 0.08 | 199.6345436 | doi: 10.1016/j.intermet.2008.09.011
Cu47.5Zr47.5Al5 | 703 | 3e-05 | 0.085 | 204.8520671 | doi: 10.1016/j.intermet.2008.09.011
Cu47.5Zr47.5Al5 | 703 | 3e-05 | 0.09 | 213.3056234 | doi: 10.1016/j.intermet.2008.09.011
Cu47.5Zr47.5Al5 | 703 | 3e-05 | 0.095 | 204.8566373 | doi: 10.1016/j.intermet.2008.09.011
Cu47.5Zr47.5Al5 | 703 | 3e-05 | 0.1 | 214.9986118 | doi: 10.1016/j.intermet.2008.09.011
Cu47.5Zr47.5Al5 | 703 | 3e-05 | 0.105 | 204.7537461 | doi: 10.1016/j.intermet.2008.09.011
Cu47.5Zr47.5Al5 | 703 | 3e-05 | 0.11 | 206.464654 | doi: 10.1016/j.intermet.2008.09.011
Cu47.5Zr47.5Al5 | 703 | 3e-05 | 0.115 | 204.8570915 | doi: 10.1016/j.intermet.2008.09.011
Cu47.5Zr47.5Al5 | 703 | 3e-05 | 0.12 | 205.4888638 | doi: 10.1016/j.intermet.2008.09.011
Cu47.5Zr47.5Al5 | 703 | 3e-05 | 0.125 | 212.3325039 | doi: 10.1016/j.intermet.2008.09.011
Cu47.5Zr47.5Al5 | 703 | 3e-05 | 0.13 | 203.1737854 | doi: 10.1016/j.intermet.2008.09.011
Cu47.5Zr47.5Al5 | 703 | 3e-05 | 0.135 | 209.7067131 | doi: 10.1016/j.intermet.2008.09.011
Cu47.5Zr47.5Al5 | 703 | 3e-05 | 0.14 | 201.5446695 | doi: 10.1016/j.intermet.2008.09.011
Cu47.5Zr47.5Al5 | 703 | 3e-05 | 0.145 | 196.3948096 | doi: 10.1016/j.intermet.2008.09.011
Cu47.5Zr47.5Al5 | 703 | 3e-05 | 0.15 | 206.5358113 | doi: 10.1016/j.intermet.2008.09.011
Cu47.5Zr47.5Al5 | 703 | 3e-05 | 0.155 | 209.3655266 | doi: 10.1016/j.intermet.2008.09.011
Cu47.5Zr47.5Al5 | 703 | 3e-05 | 0.16 | 201.1365809 | doi: 10.1016/j.intermet.2008.09.011
Cu47.5Zr47.5Al5 | 703 | 3e-05 | 0.165 | 206.5356861 | doi: 10.1016/j.intermet.2008.09.011
Cu47.5Zr47.5Al5 | 703 | 3e-05 | 0.17 | 198.082845 | doi: 10.1016/j.intermet.2008.09.011
Cu47.5Zr47.5Al5 | 703 | 3e-05 | 0.175 | 208.2193196 | doi: 10.1016/j.intermet.2008.09.011
Cu47.5Zr47.5Al5 | 703 | 3e-05 | 0.18 | 191.4533771 | doi: 10.1016/j.intermet.2008.09.011
Cu47.5Zr47.5Al5 | 703 | 3e-05 | 0.185 | 205.9615231 | doi: 10.1016/j.intermet.2008.09.011
Cu47.5Zr47.5Al5 | 703 | 3e-05 | 0.19 | 195.4080853 | doi: 10.1016/j.intermet.2008.09.011
Cu47.5Zr47.5Al5 | 703 | 3e-05 | 0.195 | 201.0074742 | doi: 10.1016/j.intermet.2008.09.011
Cu47.5Zr47.5Al5 | 703 | 3e-05 | 0.2 | 206.5415799 | doi: 10.1016/j.intermet.2008.09.011
Cu47.5Zr47.5Al5 | 703 | 3e-05 | 0.205 | 198.9644962 | doi: 10.1016/j.intermet.2008.09.011
Cu47.5Zr47.5Al5 | 703 | 3e-05 | 0.21 | 204.8077963 | doi: 10.1016/j.intermet.2008.09.011
Cu47.5Zr47.5Al5 | 703 | 3e-05 | 0.215 | 198.4338319 | doi: 10.1016/j.intermet.2008.09.011
Cu47.5Zr47.5Al5 | 703 | 3e-05 | 0.22 | 189.5578368 | doi: 10.1016/j.intermet.2008.09.011
Cu47.5Zr47.5Al5 | 703 | 3e-05 | 0.225 | 199.8184533 | doi: 10.1016/j.intermet.2008.09.011
Cu47.5Zr47.5Al5 | 703 | 3e-05 | 0.23 | 194.7763958 | doi: 10.1016/j.intermet.2008.09.011
Cu47.5Zr47.5Al5 | 703 | 3e-05 | 0.235 | 194.7693862 | doi: 10.1016/j.intermet.2008.09.011
Cu47.5Zr47.5Al5 | 703 | 3e-05 | 0.24 | 200.2864364 | doi: 10.1016/j.intermet.2008.09.011
Cu47.5Zr47.5Al5 | 703 | 3e-05 | 0.245 | 201.064519 | doi: 10.1016/j.intermet.2008.09.011
Cu47.5Zr47.5Al5 | 748 | 0.3 | 0 | 0 | doi: 10.1016/j.intermet.2008.09.011
Cu47.5Zr47.5Al5 | 748 | 0.3 | 0.02 | 542.887114 | doi: 10.1016/j.intermet.2008.09.011
Cu47.5Zr47.5Al5 | 748 | 0.3 | 0.025 | 658.8898687 | doi: 10.1016/j.intermet.2008.09.011
Cu47.5Zr47.5Al5 | 748 | 0.3 | 0.03 | 749.4784512 | doi: 10.1016/j.intermet.2008.09.011
Cu47.5Zr47.5Al5 | 748 | 0.3 | 0.035 | 819.1195562 | doi: 10.1016/j.intermet.2008.09.011
Cu47.5Zr47.5Al5 | 748 | 0.3 | 0.04 | 863.6356195 | doi: 10.1016/j.intermet.2008.09.011
Cu47.5Zr47.5Al5 | 748 | 0.3 | 0.045 | 880.6050474 | doi: 10.1016/j.intermet.2008.09.011
Cu47.5Zr47.5Al5 | 748 | 0.3 | 0.05 | 868.8661553 | doi: 10.1016/j.intermet.2008.09.011
Cu47.5Zr47.5Al5 | 748 | 0.3 | 0.055 | 834.0798191 | doi: 10.1016/j.intermet.2008.09.011
Cu47.5Zr47.5Al5 | 748 | 0.3 | 0.06 | 779.007533 | doi: 10.1016/j.intermet.2008.09.011
Cu47.5Zr47.5Al5 | 748 | 0.3 | 0.065 | 725.0777609 | doi: 10.1016/j.intermet.2008.09.011
Cu47.5Zr47.5Al5 | 748 | 0.3 | 0.07 | 668.4880782 | doi: 10.1016/j.intermet.2008.09.011
Cu47.5Zr47.5Al5 | 748 | 0.3 | 0.075 | 621.5821987 | doi: 10.1016/j.intermet.2008.09.011
Cu47.5Zr47.5Al5 | 748 | 0.3 | 0.08 | 584.8398913 | doi: 10.1016/j.intermet.2008.09.011
Cu47.5Zr47.5Al5 | 748 | 0.3 | 0.085 | 555.2160539 | doi: 10.1016/j.intermet.2008.09.011
Cu47.5Zr47.5Al5 | 748 | 0.3 | 0.09 | 532.9550296 | doi: 10.1016/j.intermet.2008.09.011
Cu47.5Zr47.5Al5 | 748 | 0.3 | 0.095 | 518.4924268 | doi: 10.1016/j.intermet.2008.09.011
Cu47.5Zr47.5Al5 | 748 | 0.3 | 0.1 | 509.5138232 | doi: 10.1016/j.intermet.2008.09.011
Cu47.5Zr47.5Al5 | 748 | 0.3 | 0.105 | 502.4775567 | doi: 10.1016/j.intermet.2008.09.011
Cu47.5Zr47.5Al5 | 748 | 0.3 | 0.11 | 496.8435707 | doi: 10.1016/j.intermet.2008.09.011
Cu47.5Zr47.5Al5 | 748 | 0.3 | 0.115 | 491.9838801 | doi: 10.1016/j.intermet.2008.09.011
Cu47.5Zr47.5Al5 | 748 | 0.3 | 0.12 | 487.8139413 | doi: 10.1016/j.intermet.2008.09.011
Cu47.5Zr47.5Al5 | 748 | 0.3 | 0.125 | 485.0683883 | doi: 10.1016/j.intermet.2008.09.011
Cu47.5Zr47.5Al5 | 748 | 0.3 | 0.13 | 480.3314403 | doi: 10.1016/j.intermet.2008.09.011
Cu47.5Zr47.5Al5 | 748 | 0.3 | 0.135 | 475.4124506 | doi: 10.1016/j.intermet.2008.09.011
Cu47.5Zr47.5Al5 | 748 | 0.3 | 0.14 | 471.6463753 | doi: 10.1016/j.intermet.2008.09.011
Cu47.5Zr47.5Al5 | 748 | 0.3 | 0.145 | 467.3267377 | doi: 10.1016/j.intermet.2008.09.011
Cu47.5Zr47.5Al5 | 748 | 0.3 | 0.15 | 464.0631984 | doi: 10.1016/j.intermet.2008.09.011
Cu47.5Zr47.5Al5 | 748 | 0.3 | 0.155 | 460.9024739 | doi: 10.1016/j.intermet.2008.09.011
Cu47.5Zr47.5Al5 | 748 | 0.3 | 0.16 | 458.2408785 | doi: 10.1016/j.intermet.2008.09.011
Cu47.5Zr47.5Al5 | 748 | 0.3 | 0.165 | 457.0405195 | doi: 10.1016/j.intermet.2008.09.011
Cu47.5Zr47.5Al5 | 748 | 0.3 | 0.17 | 457.0393942 | doi: 10.1016/j.intermet.2008.09.011
Cu47.5Zr47.5Al5 | 748 | 0.3 | 0.175 | 455.4176272 | doi: 10.1016/j.intermet.2008.09.011
Cu47.5Zr47.5Al5 | 748 | 0.3 | 0.18 | 455.4176165 | doi: 10.1016/j.intermet.2008.09.011
Cu47.5Zr47.5Al5 | 748 | 0.3 | 0.185 | 455.4137099 | doi: 10.1016/j.intermet.2008.09.011
Cu47.5Zr47.5Al5 | 748 | 0.3 | 0.19 | 454.2782311 | doi: 10.1016/j.intermet.2008.09.011
Cu47.5Zr47.5Al5 | 748 | 0.3 | 0.195 | 452.7118444 | doi: 10.1016/j.intermet.2008.09.011
Cu47.5Zr47.5Al5 | 748 | 0.3 | 0.2 | 451.6317568 | doi: 10.1016/j.intermet.2008.09.011
Cu47.5Zr47.5Al5 | 748 | 0.3 | 0.205 | 451.6315022 | doi: 10.1016/j.intermet.2008.09.011
Cu47.5Zr47.5Al5 | 748 | 0.3 | 0.21 | 451.0912371 | doi: 10.1016/j.intermet.2008.09.011
Cu47.5Zr47.5Al5 | 748 | 0.3 | 0.215 | 449.468114 | doi: 10.1016/j.intermet.2008.09.011
Cu47.5Zr47.5Al5 | 748 | 0.3 | 0.22 | 449.4682469 | doi: 10.1016/j.intermet.2008.09.011
Cu47.5Zr47.5Al5 | 748 | 0.3 | 0.225 | 449.4682469 | doi: 10.1016/j.intermet.2008.09.011
Cu47.5Zr47.5Al5 | 748 | 0.3 | 0.23 | 448.9273707 | doi: 10.1016/j.intermet.2008.09.011
Cu47.5Zr47.5Al5 | 748 | 0.3 | 0.235 | 447.2545917 | doi: 10.1016/j.intermet.2008.09.011
Cu47.5Zr47.5Al5 | 748 | 0.3 | 0.24 | 444.6558499 | doi: 10.1016/j.intermet.2008.09.011
Cu47.5Zr47.5Al5 | 748 | 0.3 | 0.245 | 440.2781438 | doi: 10.1016/j.intermet.2008.09.011
Cu47.5Zr47.5Al5 | 748 | 0.03 | 0 | 0 | doi: 10.1016/j.intermet.2008.09.011
Cu47.5Zr47.5Al5 | 748 | 0.03 | 0.02 | 431.078451 | doi: 10.1016/j.intermet.2008.09.011
Cu47.5Zr47.5Al5 | 748 | 0.03 | 0.025 | 502.2115062 | doi: 10.1016/j.intermet.2008.09.011
Cu47.5Zr47.5Al5 | 748 | 0.03 | 0.03 | 548.794276 | doi: 10.1016/j.intermet.2008.09.011
Cu47.5Zr47.5Al5 | 748 | 0.03 | 0.035 | 577.5012181 | doi: 10.1016/j.intermet.2008.09.011
Cu47.5Zr47.5Al5 | 748 | 0.03 | 0.04 | 581.5831904 | doi: 10.1016/j.intermet.2008.09.011
Cu47.5Zr47.5Al5 | 748 | 0.03 | 0.045 | 566.7212405 | doi: 10.1016/j.intermet.2008.09.011
Cu47.5Zr47.5Al5 | 748 | 0.03 | 0.05 | 541.4459816 | doi: 10.1016/j.intermet.2008.09.011
Cu47.5Zr47.5Al5 | 748 | 0.03 | 0.055 | 511.1707189 | doi: 10.1016/j.intermet.2008.09.011
Cu47.5Zr47.5Al5 | 748 | 0.03 | 0.06 | 483.986549 | doi: 10.1016/j.intermet.2008.09.011
Cu47.5Zr47.5Al5 | 748 | 0.03 | 0.065 | 459.8885595 | doi: 10.1016/j.intermet.2008.09.011
Cu47.5Zr47.5Al5 | 748 | 0.03 | 0.07 | 441.3055473 | doi: 10.1016/j.intermet.2008.09.011
Cu47.5Zr47.5Al5 | 748 | 0.03 | 0.075 | 427.7139673 | doi: 10.1016/j.intermet.2008.09.011
Cu47.5Zr47.5Al5 | 748 | 0.03 | 0.08 | 417.5154844 | doi: 10.1016/j.intermet.2008.09.011
Cu47.5Zr47.5Al5 | 748 | 0.03 | 0.085 | 411.6058057 | doi: 10.1016/j.intermet.2008.09.011
Cu47.5Zr47.5Al5 | 748 | 0.03 | 0.09 | 407.8203658 | doi: 10.1016/j.intermet.2008.09.011
Cu47.5Zr47.5Al5 | 748 | 0.03 | 0.095 | 406.7601226 | doi: 10.1016/j.intermet.2008.09.011
Cu47.5Zr47.5Al5 | 748 | 0.03 | 0.1 | 405.1030771 | doi: 10.1016/j.intermet.2008.09.011
Cu47.5Zr47.5Al5 | 748 | 0.03 | 0.105 | 401.9635541 | doi: 10.1016/j.intermet.2008.09.011
Cu47.5Zr47.5Al5 | 748 | 0.03 | 0.11 | 400.7874464 | doi: 10.1016/j.intermet.2008.09.011
Cu47.5Zr47.5Al5 | 748 | 0.03 | 0.115 | 400.7304132 | doi: 10.1016/j.intermet.2008.09.011
Cu47.5Zr47.5Al5 | 748 | 0.03 | 0.12 | 399.930989 | doi: 10.1016/j.intermet.2008.09.011
Cu47.5Zr47.5Al5 | 748 | 0.03 | 0.125 | 397.5002598 | doi: 10.1016/j.intermet.2008.09.011
Cu47.5Zr47.5Al5 | 748 | 0.03 | 0.13 | 393.2874258 | doi: 10.1016/j.intermet.2008.09.011
Cu47.5Zr47.5Al5 | 748 | 0.03 | 0.135 | 391.0536007 | doi: 10.1016/j.intermet.2008.09.011
Cu47.5Zr47.5Al5 | 748 | 0.03 | 0.14 | 388.7370715 | doi: 10.1016/j.intermet.2008.09.011
Cu47.5Zr47.5Al5 | 748 | 0.03 | 0.145 | 389.4311129 | doi: 10.1016/j.intermet.2008.09.011
Cu47.5Zr47.5Al5 | 748 | 0.03 | 0.15 | 388.8796646 | doi: 10.1016/j.intermet.2008.09.011
Cu47.5Zr47.5Al5 | 748 | 0.03 | 0.155 | 392.1352976 | doi: 10.1016/j.intermet.2008.09.011
Cu47.5Zr47.5Al5 | 748 | 0.03 | 0.16 | 394.2951381 | doi: 10.1016/j.intermet.2008.09.011
Cu47.5Zr47.5Al5 | 748 | 0.03 | 0.165 | 397.5431678 | doi: 10.1016/j.intermet.2008.09.011
Cu47.5Zr47.5Al5 | 748 | 0.03 | 0.17 | 400.2144354 | doi: 10.1016/j.intermet.2008.09.011
Cu47.5Zr47.5Al5 | 748 | 0.03 | 0.175 | 402.9475472 | doi: 10.1016/j.intermet.2008.09.011
Cu47.5Zr47.5Al5 | 748 | 0.03 | 0.18 | 404.5792215 | doi: 10.1016/j.intermet.2008.09.011
Cu47.5Zr47.5Al5 | 748 | 0.03 | 0.185 | 403.5040068 | doi: 10.1016/j.intermet.2008.09.011
Cu47.5Zr47.5Al5 | 748 | 0.03 | 0.19 | 401.2695248 | doi: 10.1016/j.intermet.2008.09.011
Cu47.5Zr47.5Al5 | 748 | 0.03 | 0.195 | 397.8010084 | doi: 10.1016/j.intermet.2008.09.011
Cu47.5Zr47.5Al5 | 748 | 0.03 | 0.2 | 396.5334645 | doi: 10.1016/j.intermet.2008.09.011
Cu47.5Zr47.5Al5 | 748 | 0.03 | 0.205 | 394.8352899 | doi: 10.1016/j.intermet.2008.09.011
Cu47.5Zr47.5Al5 | 748 | 0.03 | 0.21 | 395.9215414 | doi: 10.1016/j.intermet.2008.09.011
Cu47.5Zr47.5Al5 | 748 | 0.03 | 0.215 | 396.4623646 | doi: 10.1016/j.intermet.2008.09.011
Cu47.5Zr47.5Al5 | 748 | 0.03 | 0.22 | 396.4623646 | doi: 10.1016/j.intermet.2008.09.011
Cu47.5Zr47.5Al5 | 748 | 0.03 | 0.225 | 396.462535 | doi: 10.1016/j.intermet.2008.09.011
Cu47.5Zr47.5Al5 | 748 | 0.03 | 0.23 | 394.2870614 | doi: 10.1016/j.intermet.2008.09.011
Cu47.5Zr47.5Al5 | 748 | 0.03 | 0.235 | 389.9782217 | doi: 10.1016/j.intermet.2008.09.011
Cu47.5Zr47.5Al5 | 748 | 0.03 | 0.24 | 386.7099123 | doi: 10.1016/j.intermet.2008.09.011
Cu47.5Zr47.5Al5 | 748 | 0.03 | 0.245 | 384.0784515 | doi: 10.1016/j.intermet.2008.09.011
Cu47.5Zr47.5Al5 | 748 | 0.01 | 0 | 0 | doi: 10.1016/j.intermet.2008.09.011
Cu47.5Zr47.5Al5 | 748 | 0.01 | 0.02 | 349.4061221 | doi: 10.1016/j.intermet.2008.09.011
Cu47.5Zr47.5Al5 | 748 | 0.01 | 0.025 | 399.5796724 | doi: 10.1016/j.intermet.2008.09.011
Cu47.5Zr47.5Al5 | 748 | 0.01 | 0.03 | 427.7962562 | doi: 10.1016/j.intermet.2008.09.011
Cu47.5Zr47.5Al5 | 748 | 0.01 | 0.035 | 448.3327551 | doi: 10.1016/j.intermet.2008.09.011
Cu47.5Zr47.5Al5 | 748 | 0.01 | 0.04 | 452.1529527 | doi: 10.1016/j.intermet.2008.09.011
Cu47.5Zr47.5Al5 | 748 | 0.01 | 0.045 | 455.7706967 | doi: 10.1016/j.intermet.2008.09.011
Cu47.5Zr47.5Al5 | 748 | 0.01 | 0.05 | 445.5697217 | doi: 10.1016/j.intermet.2008.09.011
Cu47.5Zr47.5Al5 | 748 | 0.01 | 0.055 | 436.5097149 | doi: 10.1016/j.intermet.2008.09.011
Cu47.5Zr47.5Al5 | 748 | 0.01 | 0.06 | 426.5823908 | doi: 10.1016/j.intermet.2008.09.011
Cu47.5Zr47.5Al5 | 748 | 0.01 | 0.065 | 410.681946 | doi: 10.1016/j.intermet.2008.09.011
Cu47.5Zr47.5Al5 | 748 | 0.01 | 0.07 | 400.5503927 | doi: 10.1016/j.intermet.2008.09.011
Cu47.5Zr47.5Al5 | 748 | 0.01 | 0.075 | 396.9930076 | doi: 10.1016/j.intermet.2008.09.011
Cu47.5Zr47.5Al5 | 748 | 0.01 | 0.08 | 385.0546308 | doi: 10.1016/j.intermet.2008.09.011
Cu47.5Zr47.5Al5 | 748 | 0.01 | 0.085 | 380.2031 | doi: 10.1016/j.intermet.2008.09.011
Cu47.5Zr47.5Al5 | 748 | 0.01 | 0.09 | 381.8583956 | doi: 10.1016/j.intermet.2008.09.011
Cu47.5Zr47.5Al5 | 748 | 0.01 | 0.095 | 376.4696159 | doi: 10.1016/j.intermet.2008.09.011
Cu47.5Zr47.5Al5 | 748 | 0.01 | 0.1 | 370.9845064 | doi: 10.1016/j.intermet.2008.09.011
Cu47.5Zr47.5Al5 | 748 | 0.01 | 0.105 | 378.6286949 | doi: 10.1016/j.intermet.2008.09.011
Cu47.5Zr47.5Al5 | 748 | 0.01 | 0.11 | 365.8037728 | doi: 10.1016/j.intermet.2008.09.011
Cu47.5Zr47.5Al5 | 748 | 0.01 | 0.115 | 364.8686991 | doi: 10.1016/j.intermet.2008.09.011
Cu47.5Zr47.5Al5 | 748 | 0.01 | 0.12 | 369.9585931 | doi: 10.1016/j.intermet.2008.09.011
Cu47.5Zr47.5Al5 | 748 | 0.01 | 0.125 | 366.6058211 | doi: 10.1016/j.intermet.2008.09.011
Cu47.5Zr47.5Al5 | 748 | 0.01 | 0.13 | 370.1474679 | doi: 10.1016/j.intermet.2008.09.011
Cu47.5Zr47.5Al5 | 748 | 0.01 | 0.135 | 376.4228771 | doi: 10.1016/j.intermet.2008.09.011
Cu47.5Zr47.5Al5 | 748 | 0.01 | 0.14 | 374.6827498 | doi: 10.1016/j.intermet.2008.09.011
Cu47.5Zr47.5Al5 | 748 | 0.01 | 0.145 | 373.2046578 | doi: 10.1016/j.intermet.2008.09.011
Cu47.5Zr47.5Al5 | 748 | 0.01 | 0.15 | 374.1348205 | doi: 10.1016/j.intermet.2008.09.011
Cu47.5Zr47.5Al5 | 748 | 0.01 | 0.155 | 373.2042605 | doi: 10.1016/j.intermet.2008.09.011
Cu47.5Zr47.5Al5 | 748 | 0.01 | 0.16 | 379.6906623 | doi: 10.1016/j.intermet.2008.09.011
Cu47.5Zr47.5Al5 | 748 | 0.01 | 0.165 | 379.7118136 | doi: 10.1016/j.intermet.2008.09.011
Cu47.5Zr47.5Al5 | 748 | 0.01 | 0.17 | 368.9439575 | doi: 10.1016/j.intermet.2008.09.011
Cu47.5Zr47.5Al5 | 748 | 0.01 | 0.175 | 361.8197234 | doi: 10.1016/j.intermet.2008.09.011
Cu47.5Zr47.5Al5 | 748 | 0.01 | 0.18 | 358.4352541 | doi: 10.1016/j.intermet.2008.09.011
Cu47.5Zr47.5Al5 | 748 | 0.01 | 0.185 | 361.3059988 | doi: 10.1016/j.intermet.2008.09.011
Cu47.5Zr47.5Al5 | 748 | 0.01 | 0.19 | 360.606878 | doi: 10.1016/j.intermet.2008.09.011
Cu47.5Zr47.5Al5 | 748 | 0.01 | 0.195 | 366.9476742 | doi: 10.1016/j.intermet.2008.09.011
Cu47.5Zr47.5Al5 | 748 | 0.01 | 0.2 | 376.7783951 | doi: 10.1016/j.intermet.2008.09.011
Cu47.5Zr47.5Al5 | 748 | 0.01 | 0.205 | 373.2082374 | doi: 10.1016/j.intermet.2008.09.011
Cu47.5Zr47.5Al5 | 748 | 0.01 | 0.21 | 369.9598565 | doi: 10.1016/j.intermet.2008.09.011
Cu47.5Zr47.5Al5 | 748 | 0.01 | 0.215 | 365.58084 | doi: 10.1016/j.intermet.2008.09.011
Cu47.5Zr47.5Al5 | 748 | 0.01 | 0.22 | 361.2732704 | doi: 10.1016/j.intermet.2008.09.011
Cu47.5Zr47.5Al5 | 748 | 0.01 | 0.225 | 363.4689152 | doi: 10.1016/j.intermet.2008.09.011
Cu47.5Zr47.5Al5 | 748 | 0.01 | 0.23 | 368.336972 | doi: 10.1016/j.intermet.2008.09.011
Cu47.5Zr47.5Al5 | 748 | 0.01 | 0.235 | 367.790613 | doi: 10.1016/j.intermet.2008.09.011
Cu47.5Zr47.5Al5 | 748 | 0.01 | 0.24 | 366.7290608 | doi: 10.1016/j.intermet.2008.09.011
Cu47.5Zr47.5Al5 | 748 | 0.01 | 0.245 | 362.5273311 | doi: 10.1016/j.intermet.2008.09.011
Cu47.5Zr47.5Al5 | 748 | 0.003 | 0 | 0 | doi: 10.1016/j.intermet.2008.09.011
Cu47.5Zr47.5Al5 | 748 | 0.003 | 0.02 | 184.9797117 | doi: 10.1016/j.intermet.2008.09.011
Cu47.5Zr47.5Al5 | 748 | 0.003 | 0.025 | 195.2565803 | doi: 10.1016/j.intermet.2008.09.011
Cu47.5Zr47.5Al5 | 748 | 0.003 | 0.03 | 205.5440059 | doi: 10.1016/j.intermet.2008.09.011
Cu47.5Zr47.5Al5 | 748 | 0.003 | 0.035 | 207.7191796 | doi: 10.1016/j.intermet.2008.09.011
Cu47.5Zr47.5Al5 | 748 | 0.003 | 0.04 | 207.0558108 | doi: 10.1016/j.intermet.2008.09.011
Cu47.5Zr47.5Al5 | 748 | 0.003 | 0.045 | 203.8211289 | doi: 10.1016/j.intermet.2008.09.011
Cu47.5Zr47.5Al5 | 748 | 0.003 | 0.05 | 203.6313579 | doi: 10.1016/j.intermet.2008.09.011
Cu47.5Zr47.5Al5 | 748 | 0.003 | 0.055 | 207.1999645 | doi: 10.1016/j.intermet.2008.09.011
Cu47.5Zr47.5Al5 | 748 | 0.003 | 0.06 | 193.8802387 | doi: 10.1016/j.intermet.2008.09.011
Cu47.5Zr47.5Al5 | 748 | 0.003 | 0.065 | 198.4458127 | doi: 10.1016/j.intermet.2008.09.011
Cu47.5Zr47.5Al5 | 748 | 0.003 | 0.07 | 201.8713498 | doi: 10.1016/j.intermet.2008.09.011
Cu47.5Zr47.5Al5 | 748 | 0.003 | 0.075 | 191.8945477 | doi: 10.1016/j.intermet.2008.09.011
Cu47.5Zr47.5Al5 | 748 | 0.003 | 0.08 | 196.4484791 | doi: 10.1016/j.intermet.2008.09.011
Cu47.5Zr47.5Al5 | 748 | 0.003 | 0.085 | 199.0020851 | doi: 10.1016/j.intermet.2008.09.011
Cu47.5Zr47.5Al5 | 748 | 0.003 | 0.09 | 194.1743929 | doi: 10.1016/j.intermet.2008.09.011
Cu47.5Zr47.5Al5 | 748 | 0.003 | 0.095 | 193.1210735 | doi: 10.1016/j.intermet.2008.09.011
Cu47.5Zr47.5Al5 | 748 | 0.003 | 0.1 | 198.5334852 | doi: 10.1016/j.intermet.2008.09.011
Cu47.5Zr47.5Al5 | 748 | 0.003 | 0.105 | 191.4100446 | doi: 10.1016/j.intermet.2008.09.011
Cu47.5Zr47.5Al5 | 748 | 0.003 | 0.11 | 185.9583323 | doi: 10.1016/j.intermet.2008.09.011
Cu47.5Zr47.5Al5 | 748 | 0.003 | 0.115 | 195.9573302 | doi: 10.1016/j.intermet.2008.09.011
Cu47.5Zr47.5Al5 | 748 | 0.003 | 0.12 | 186.620323 | doi: 10.1016/j.intermet.2008.09.011
Cu47.5Zr47.5Al5 | 748 | 0.003 | 0.125 | 189.3135377 | doi: 10.1016/j.intermet.2008.09.011
Cu47.5Zr47.5Al5 | 748 | 0.003 | 0.13 | 192.5259492 | doi: 10.1016/j.intermet.2008.09.011
Cu47.5Zr47.5Al5 | 748 | 0.003 | 0.135 | 188.6252043 | doi: 10.1016/j.intermet.2008.09.011
Cu47.5Zr47.5Al5 | 748 | 0.003 | 0.14 | 187.1450708 | doi: 10.1016/j.intermet.2008.09.011
Cu47.5Zr47.5Al5 | 748 | 0.003 | 0.145 | 188.8302678 | doi: 10.1016/j.intermet.2008.09.011
Cu47.5Zr47.5Al5 | 748 | 0.003 | 0.15 | 180.7064926 | doi: 10.1016/j.intermet.2008.09.011
Cu47.5Zr47.5Al5 | 748 | 0.003 | 0.155 | 193.1274914 | doi: 10.1016/j.intermet.2008.09.011
Cu47.5Zr47.5Al5 | 748 | 0.003 | 0.16 | 186.0532973 | doi: 10.1016/j.intermet.2008.09.011
Cu47.5Zr47.5Al5 | 748 | 0.003 | 0.165 | 179.5700383 | doi: 10.1016/j.intermet.2008.09.011
Cu47.5Zr47.5Al5 | 748 | 0.003 | 0.17 | 181.6974428 | doi: 10.1016/j.intermet.2008.09.011
Cu47.5Zr47.5Al5 | 748 | 0.003 | 0.175 | 180.0069802 | doi: 10.1016/j.intermet.2008.09.011
Cu47.5Zr47.5Al5 | 748 | 0.003 | 0.18 | 181.263279 | doi: 10.1016/j.intermet.2008.09.011
Cu47.5Zr47.5Al5 | 748 | 0.003 | 0.185 | 178.5309716 | doi: 10.1016/j.intermet.2008.09.011
Cu47.5Zr47.5Al5 | 748 | 0.003 | 0.19 | 188.2187166 | doi: 10.1016/j.intermet.2008.09.011
Cu47.5Zr47.5Al5 | 748 | 0.003 | 0.195 | 190.1439801 | doi: 10.1016/j.intermet.2008.09.011
Cu47.5Zr47.5Al5 | 748 | 0.003 | 0.2 | 181.7665775 | doi: 10.1016/j.intermet.2008.09.011
Cu47.5Zr47.5Al5 | 748 | 0.003 | 0.205 | 180.6151004 | doi: 10.1016/j.intermet.2008.09.011
Cu47.5Zr47.5Al5 | 748 | 0.003 | 0.21 | 179.0157537 | doi: 10.1016/j.intermet.2008.09.011
Cu47.5Zr47.5Al5 | 748 | 0.003 | 0.215 | 176.0816431 | doi: 10.1016/j.intermet.2008.09.011
Cu47.5Zr47.5Al5 | 748 | 0.003 | 0.22 | 183.9178095 | doi: 10.1016/j.intermet.2008.09.011
Cu47.5Zr47.5Al5 | 748 | 0.003 | 0.225 | 182.8767458 | doi: 10.1016/j.intermet.2008.09.011
Cu47.5Zr47.5Al5 | 748 | 0.003 | 0.23 | 177.3943552 | doi: 10.1016/j.intermet.2008.09.011
Cu47.5Zr47.5Al5 | 748 | 0.003 | 0.235 | 183.9029813 | doi: 10.1016/j.intermet.2008.09.011
Cu47.5Zr47.5Al5 | 748 | 0.003 | 0.24 | 179.0884056 | doi: 10.1016/j.intermet.2008.09.011
Cu47.5Zr47.5Al5 | 748 | 0.003 | 0.245 | 180.0951361 | doi: 10.1016/j.intermet.2008.09.011
Cu47Zr47Al6 | 710 | 5e-05 | 0 | 0 | doi: 10.1016/j.msea.2021.142499
Cu47Zr47Al6 | 710 | 5e-05 | 0.02 | 83.26641599 | doi: 10.1016/j.msea.2021.142499
Cu47Zr47Al6 | 710 | 5e-05 | 0.025 | 105.4079979 | doi: 10.1016/j.msea.2021.142499
Cu47Zr47Al6 | 710 | 5e-05 | 0.03 | 124.2146007 | doi: 10.1016/j.msea.2021.142499
Cu47Zr47Al6 | 710 | 5e-05 | 0.035 | 142.3020282 | doi: 10.1016/j.msea.2021.142499
Cu47Zr47Al6 | 710 | 5e-05 | 0.04 | 153.5289639 | doi: 10.1016/j.msea.2021.142499
Cu47Zr47Al6 | 710 | 5e-05 | 0.045 | 170.2265357 | doi: 10.1016/j.msea.2021.142499
Cu47Zr47Al6 | 710 | 5e-05 | 0.05 | 192.604793 | doi: 10.1016/j.msea.2021.142499
Cu47Zr47Al6 | 710 | 5e-05 | 0.055 | 215.6732384 | doi: 10.1016/j.msea.2021.142499
Cu47Zr47Al6 | 710 | 5e-05 | 0.06 | 234.3010512 | doi: 10.1016/j.msea.2021.142499
Cu47Zr47Al6 | 710 | 5e-05 | 0.065 | 252.8084792 | doi: 10.1016/j.msea.2021.142499
Cu47Zr47Al6 | 710 | 5e-05 | 0.07 | 273.6144723 | doi: 10.1016/j.msea.2021.142499
Cu47Zr47Al6 | 710 | 5e-05 | 0.075 | 294.2739178 | doi: 10.1016/j.msea.2021.142499
Cu47Zr47Al6 | 710 | 5e-05 | 0.08 | 312.9201011 | doi: 10.1016/j.msea.2021.142499
Cu47Zr47Al6 | 710 | 5e-05 | 0.085 | 331.3793632 | doi: 10.1016/j.msea.2021.142499
Cu47Zr47Al6 | 710 | 5e-05 | 0.09 | 348.9237876 | doi: 10.1016/j.msea.2021.142499
Cu47Zr47Al6 | 710 | 5e-05 | 0.095 | 366.5039947 | doi: 10.1016/j.msea.2021.142499
Cu47Zr47Al6 | 710 | 5e-05 | 0.1 | 382.0190684 | doi: 10.1016/j.msea.2021.142499
Cu47Zr47Al6 | 710 | 5e-05 | 0.105 | 395.5485002 | doi: 10.1016/j.msea.2021.142499
Cu47Zr47Al6 | 710 | 5e-05 | 0.11 | 407.4516926 | doi: 10.1016/j.msea.2021.142499
Cu47Zr47Al6 | 710 | 5e-05 | 0.115 | 414.1821669 | doi: 10.1016/j.msea.2021.142499
Cu47Zr47Al6 | 710 | 5e-05 | 0.12 | 417.2162339 | doi: 10.1016/j.msea.2021.142499
Cu47Zr47Al6 | 710 | 5e-05 | 0.125 | 420.4760473 | doi: 10.1016/j.msea.2021.142499
Cu47Zr47Al6 | 710 | 5e-05 | 0.13 | 412.8489033 | doi: 10.1016/j.msea.2021.142499
Cu47Zr47Al6 | 710 | 5e-05 | 0.135 | 412.4216194 | doi: 10.1016/j.msea.2021.142499
Cu47Zr47Al6 | 710 | 5e-05 | 0.14 | 406.7447503 | doi: 10.1016/j.msea.2021.142499
Cu47Zr47Al6 | 710 | 5e-05 | 0.145 | 403.8454209 | doi: 10.1016/j.msea.2021.142499
Cu47Zr47Al6 | 710 | 5e-05 | 0.15 | 403.8421053 | doi: 10.1016/j.msea.2021.142499
Cu47Zr47Al6 | 710 | 5e-05 | 0.155 | 403.8418173 | doi: 10.1016/j.msea.2021.142499
Cu47Zr47Al6 | 710 | 5e-05 | 0.16 | 403.9467559 | doi: 10.1016/j.msea.2021.142499
Cu47Zr47Al6 | 710 | 5e-05 | 0.165 | 399.5615833 | doi: 10.1016/j.msea.2021.142499
Cu47Zr47Al6 | 710 | 5e-05 | 0.17 | 395.6518005 | doi: 10.1016/j.msea.2021.142499
Cu47Zr47Al6 | 710 | 5e-05 | 0.175 | 389.9494896 | doi: 10.1016/j.msea.2021.142499
Cu47Zr47Al6 | 710 | 5e-05 | 0.18 | 387.1556745 | doi: 10.1016/j.msea.2021.142499
Cu47Zr47Al6 | 710 | 5e-05 | 0.185 | 383.1242441 | doi: 10.1016/j.msea.2021.142499
Cu47Zr47Al6 | 710 | 5e-05 | 0.19 | 383.0255229 | doi: 10.1016/j.msea.2021.142499
Cu47Zr47Al6 | 710 | 5e-05 | 0.195 | 383.1406642 | doi: 10.1016/j.msea.2021.142499
Cu47Zr47Al6 | 710 | 5e-05 | 0.2 | 387.1884978 | doi: 10.1016/j.msea.2021.142499
Cu47Zr47Al6 | 710 | 5e-05 | 0.205 | 387.2179048 | doi: 10.1016/j.msea.2021.142499
Cu47Zr47Al6 | 710 | 5e-05 | 0.21 | 382.9814877 | doi: 10.1016/j.msea.2021.142499
Cu47Zr47Al6 | 710 | 5e-05 | 0.215 | 382.3773829 | doi: 10.1016/j.msea.2021.142499
Cu47Zr47Al6 | 710 | 5e-05 | 0.22 | 378.8591399 | doi: 10.1016/j.msea.2021.142499
Cu47Zr47Al6 | 710 | 5e-05 | 0.225 | 379.5487469 | doi: 10.1016/j.msea.2021.142499
Cu47Zr47Al6 | 710 | 5e-05 | 0.23 | 383.0988666 | doi: 10.1016/j.msea.2021.142499
Cu47Zr47Al6 | 710 | 5e-05 | 0.235 | 385.8922162 | doi: 10.1016/j.msea.2021.142499
Cu47Zr47Al6 | 710 | 5e-05 | 0.24 | 387.1874356 | doi: 10.1016/j.msea.2021.142499
Cu47Zr47Al6 | 710 | 5e-05 | 0.245 | 387.1888383 | doi: 10.1016/j.msea.2021.142499
Cu47Zr47Al6 | 730 | 0.0025 | 0 | 0 | doi: 10.1016/j.msea.2021.142499
Cu47Zr47Al6 | 730 | 0.0025 | 0.02 | 145.6264775 | doi: 10.1016/j.msea.2021.142499
Cu47Zr47Al6 | 730 | 0.0025 | 0.025 | 174.7447132 | doi: 10.1016/j.msea.2021.142499
Cu47Zr47Al6 | 730 | 0.0025 | 0.03 | 202.5363203 | doi: 10.1016/j.msea.2021.142499
Cu47Zr47Al6 | 730 | 0.0025 | 0.035 | 229.0097417 | doi: 10.1016/j.msea.2021.142499
Cu47Zr47Al6 | 730 | 0.0025 | 0.04 | 256.8065887 | doi: 10.1016/j.msea.2021.142499
Cu47Zr47Al6 | 730 | 0.0025 | 0.045 | 277.9948052 | doi: 10.1016/j.msea.2021.142499
Cu47Zr47Al6 | 730 | 0.0025 | 0.05 | 297.8309215 | doi: 10.1016/j.msea.2021.142499
Cu47Zr47Al6 | 730 | 0.0025 | 0.055 | 316.3845027 | doi: 10.1016/j.msea.2021.142499
Cu47Zr47Al6 | 730 | 0.0025 | 0.06 | 332.2525163 | doi: 10.1016/j.msea.2021.142499
Cu47Zr47Al6 | 730 | 0.0025 | 0.065 | 353.421045 | doi: 10.1016/j.msea.2021.142499
Cu47Zr47Al6 | 730 | 0.0025 | 0.07 | 371.9783242 | doi: 10.1016/j.msea.2021.142499
Cu47Zr47Al6 | 730 | 0.0025 | 0.075 | 390.492743 | doi: 10.1016/j.msea.2021.142499
Cu47Zr47Al6 | 730 | 0.0025 | 0.08 | 407.6913306 | doi: 10.1016/j.msea.2021.142499
Cu47Zr47Al6 | 730 | 0.0025 | 0.085 | 427.5180741 | doi: 10.1016/j.msea.2021.142499
Cu47Zr47Al6 | 730 | 0.0025 | 0.09 | 446.1265047 | doi: 10.1016/j.msea.2021.142499
Cu47Zr47Al6 | 730 | 0.0025 | 0.095 | 464.5683561 | doi: 10.1016/j.msea.2021.142499
Cu47Zr47Al6 | 730 | 0.0025 | 0.1 | 481.8426971 | doi: 10.1016/j.msea.2021.142499
Cu47Zr47Al6 | 730 | 0.0025 | 0.105 | 500.3493988 | doi: 10.1016/j.msea.2021.142499
Cu47Zr47Al6 | 730 | 0.0025 | 0.11 | 518.8513704 | doi: 10.1016/j.msea.2021.142499
Cu47Zr47Al6 | 730 | 0.0025 | 0.115 | 534.8075715 | doi: 10.1016/j.msea.2021.142499
Cu47Zr47Al6 | 730 | 0.0025 | 0.12 | 547.9975222 | doi: 10.1016/j.msea.2021.142499
Cu47Zr47Al6 | 730 | 0.0025 | 0.125 | 558.6393435 | doi: 10.1016/j.msea.2021.142499
Cu47Zr47Al6 | 730 | 0.0025 | 0.13 | 570.5571391 | doi: 10.1016/j.msea.2021.142499
Cu47Zr47Al6 | 730 | 0.0025 | 0.135 | 579.7921204 | doi: 10.1016/j.msea.2021.142499
Cu47Zr47Al6 | 730 | 0.0025 | 0.14 | 586.4046203 | doi: 10.1016/j.msea.2021.142499
Cu47Zr47Al6 | 730 | 0.0025 | 0.145 | 590.4732326 | doi: 10.1016/j.msea.2021.142499
Cu47Zr47Al6 | 730 | 0.0025 | 0.15 | 595.6576401 | doi: 10.1016/j.msea.2021.142499
Cu47Zr47Al6 | 730 | 0.0025 | 0.155 | 598.3475848 | doi: 10.1016/j.msea.2021.142499
Cu47Zr47Al6 | 730 | 0.0025 | 0.16 | 602.3844651 | doi: 10.1016/j.msea.2021.142499
Cu47Zr47Al6 | 730 | 0.0025 | 0.165 | 605.0239798 | doi: 10.1016/j.msea.2021.142499
Cu47Zr47Al6 | 730 | 0.0025 | 0.17 | 607.6744552 | doi: 10.1016/j.msea.2021.142499
Cu47Zr47Al6 | 730 | 0.0025 | 0.175 | 608.9771979 | doi: 10.1016/j.msea.2021.142499
Cu47Zr47Al6 | 730 | 0.0025 | 0.18 | 608.867363 | doi: 10.1016/j.msea.2021.142499
Cu47Zr47Al6 | 730 | 0.0025 | 0.185 | 611.627666 | doi: 10.1016/j.msea.2021.142499
Cu47Zr47Al6 | 730 | 0.0025 | 0.19 | 614.2118092 | doi: 10.1016/j.msea.2021.142499
Cu47Zr47Al6 | 730 | 0.0025 | 0.195 | 615.6125573 | doi: 10.1016/j.msea.2021.142499
Cu47Zr47Al6 | 730 | 0.0025 | 0.2 | 619.516135 | doi: 10.1016/j.msea.2021.142499
Cu47Zr47Al6 | 730 | 0.0025 | 0.205 | 623.5719626 | doi: 10.1016/j.msea.2021.142499
Cu47Zr47Al6 | 730 | 0.0025 | 0.21 | 626.1524877 | doi: 10.1016/j.msea.2021.142499
Cu47Zr47Al6 | 730 | 0.0025 | 0.215 | 631.5062933 | doi: 10.1016/j.msea.2021.142499
Cu47Zr47Al6 | 730 | 0.0025 | 0.22 | 634.156686 | doi: 10.1016/j.msea.2021.142499
Cu47Zr47Al6 | 730 | 0.0025 | 0.225 | 639.3648553 | doi: 10.1016/j.msea.2021.142499
Cu47Zr47Al6 | 730 | 0.0025 | 0.23 | 642.0320382 | doi: 10.1016/j.msea.2021.142499
Cu47Zr47Al6 | 730 | 0.0025 | 0.235 | 647.3800618 | doi: 10.1016/j.msea.2021.142499
Cu47Zr47Al6 | 730 | 0.0025 | 0.24 | 649.8863862 | doi: 10.1016/j.msea.2021.142499
Cu47Zr47Al6 | 730 | 0.0025 | 0.245 | 655.2639927 | doi: 10.1016/j.msea.2021.142499
Cu47Zr47Al6 | 730 | 0.00025 | 0 | 0 | doi: 10.1016/j.msea.2021.142499
Cu47Zr47Al6 | 730 | 0.00025 | 0.02 | 68.84160757 | doi: 10.1016/j.msea.2021.142499
Cu47Zr47Al6 | 730 | 0.00025 | 0.025 | 84.7229715 | doi: 10.1016/j.msea.2021.142499
Cu47Zr47Al6 | 730 | 0.00025 | 0.03 | 95.31608444 | doi: 10.1016/j.msea.2021.142499
Cu47Zr47Al6 | 730 | 0.00025 | 0.035 | 107.2267832 | doi: 10.1016/j.msea.2021.142499
Cu47Zr47Al6 | 730 | 0.00025 | 0.04 | 119.1418214 | doi: 10.1016/j.msea.2021.142499
Cu47Zr47Al6 | 730 | 0.00025 | 0.045 | 129.7320497 | doi: 10.1016/j.msea.2021.142499
Cu47Zr47Al6 | 730 | 0.00025 | 0.05 | 142.9650247 | doi: 10.1016/j.msea.2021.142499
Cu47Zr47Al6 | 730 | 0.00025 | 0.055 | 153.5601434 | doi: 10.1016/j.msea.2021.142499
Cu47Zr47Al6 | 730 | 0.00025 | 0.06 | 165.4643006 | doi: 10.1016/j.msea.2021.142499
Cu47Zr47Al6 | 730 | 0.00025 | 0.065 | 173.3930627 | doi: 10.1016/j.msea.2021.142499
Cu47Zr47Al6 | 730 | 0.00025 | 0.07 | 178.7138589 | doi: 10.1016/j.msea.2021.142499
Cu47Zr47Al6 | 730 | 0.00025 | 0.075 | 183.9979378 | doi: 10.1016/j.msea.2021.142499
Cu47Zr47Al6 | 730 | 0.00025 | 0.08 | 184.0189144 | doi: 10.1016/j.msea.2021.142499
Cu47Zr47Al6 | 730 | 0.00025 | 0.085 | 184.0230724 | doi: 10.1016/j.msea.2021.142499
Cu47Zr47Al6 | 730 | 0.00025 | 0.09 | 186.6420829 | doi: 10.1016/j.msea.2021.142499
Cu47Zr47Al6 | 730 | 0.00025 | 0.095 | 190.5859069 | doi: 10.1016/j.msea.2021.142499
Cu47Zr47Al6 | 730 | 0.00025 | 0.1 | 195.8795304 | doi: 10.1016/j.msea.2021.142499
Cu47Zr47Al6 | 730 | 0.00025 | 0.105 | 199.9214238 | doi: 10.1016/j.msea.2021.142499
Cu47Zr47Al6 | 730 | 0.00025 | 0.11 | 202.4931466 | doi: 10.1016/j.msea.2021.142499
Cu47Zr47Al6 | 730 | 0.00025 | 0.115 | 207.8553281 | doi: 10.1016/j.msea.2021.142499
Cu47Zr47Al6 | 730 | 0.00025 | 0.12 | 210.4718049 | doi: 10.1016/j.msea.2021.142499
Cu47Zr47Al6 | 730 | 0.00025 | 0.125 | 211.820316 | doi: 10.1016/j.msea.2021.142499
Cu47Zr47Al6 | 730 | 0.00025 | 0.13 | 211.8203319 | doi: 10.1016/j.msea.2021.142499
Cu47Zr47Al6 | 730 | 0.00025 | 0.135 | 211.8108288 | doi: 10.1016/j.msea.2021.142499
Cu47Zr47Al6 | 730 | 0.00025 | 0.14 | 209.1749651 | doi: 10.1016/j.msea.2021.142499
Cu47Zr47Al6 | 730 | 0.00025 | 0.145 | 207.8478116 | doi: 10.1016/j.msea.2021.142499
Cu47Zr47Al6 | 730 | 0.00025 | 0.15 | 207.8482873 | doi: 10.1016/j.msea.2021.142499
Cu47Zr47Al6 | 730 | 0.00025 | 0.155 | 210.4452177 | doi: 10.1016/j.msea.2021.142499
Cu47Zr47Al6 | 730 | 0.00025 | 0.16 | 215.7489196 | doi: 10.1016/j.msea.2021.142499
Cu47Zr47Al6 | 730 | 0.00025 | 0.165 | 221.0693435 | doi: 10.1016/j.msea.2021.142499
Cu47Zr47Al6 | 730 | 0.00025 | 0.17 | 225.0073763 | doi: 10.1016/j.msea.2021.142499
Cu47Zr47Al6 | 730 | 0.00025 | 0.175 | 230.3643518 | doi: 10.1016/j.msea.2021.142499
Cu47Zr47Al6 | 730 | 0.00025 | 0.18 | 229.041125 | doi: 10.1016/j.msea.2021.142499
Cu47Zr47Al6 | 730 | 0.00025 | 0.185 | 231.6159543 | doi: 10.1016/j.msea.2021.142499
Cu47Zr47Al6 | 730 | 0.00025 | 0.19 | 231.6784934 | doi: 10.1016/j.msea.2021.142499
Cu47Zr47Al6 | 730 | 0.00025 | 0.195 | 231.678487 | doi: 10.1016/j.msea.2021.142499
Cu47Zr47Al6 | 730 | 0.00025 | 0.2 | 231.6784125 | doi: 10.1016/j.msea.2021.142499
Cu47Zr47Al6 | 730 | 0.00025 | 0.205 | 230.3360174 | doi: 10.1016/j.msea.2021.142499
Cu47Zr47Al6 | 730 | 0.00025 | 0.21 | 229.0359421 | doi: 10.1016/j.msea.2021.142499
Cu47Zr47Al6 | 730 | 0.00025 | 0.215 | 229.0307322 | doi: 10.1016/j.msea.2021.142499
Cu47Zr47Al6 | 730 | 0.00025 | 0.22 | 229.0318429 | doi: 10.1016/j.msea.2021.142499
Cu47Zr47Al6 | 730 | 0.00025 | 0.225 | 231.635119 | doi: 10.1016/j.msea.2021.142499
Cu47Zr47Al6 | 730 | 0.00025 | 0.23 | 238.3566945 | doi: 10.1016/j.msea.2021.142499
Cu47Zr47Al6 | 730 | 0.00025 | 0.235 | 244.8415101 | doi: 10.1016/j.msea.2021.142499
Cu47Zr47Al6 | 730 | 0.00025 | 0.24 | 247.5362567 | doi: 10.1016/j.msea.2021.142499
Cu47Zr47Al6 | 730 | 0.00025 | 0.245 | 252.8795252 | doi: 10.1016/j.msea.2021.142499
Cu47Zr47Al6 | 730 | 5e-05 | 0 | 0 | doi: 10.1016/j.msea.2021.142499
Cu47Zr47Al6 | 730 | 5e-05 | 0.02 | 37.06855792 | doi: 10.1016/j.msea.2021.142499
Cu47Zr47Al6 | 730 | 5e-05 | 0.025 | 48.979501 | doi: 10.1016/j.msea.2021.142499
Cu47Zr47Al6 | 730 | 5e-05 | 0.03 | 60.89364697 | doi: 10.1016/j.msea.2021.142499
Cu47Zr47Al6 | 730 | 5e-05 | 0.035 | 70.16432776 | doi: 10.1016/j.msea.2021.142499
Cu47Zr47Al6 | 730 | 5e-05 | 0.04 | 78.1052104 | doi: 10.1016/j.msea.2021.142499
Cu47Zr47Al6 | 730 | 5e-05 | 0.045 | 83.38710405 | doi: 10.1016/j.msea.2021.142499
Cu47Zr47Al6 | 730 | 5e-05 | 0.05 | 90.00206369 | doi: 10.1016/j.msea.2021.142499
Cu47Zr47Al6 | 730 | 5e-05 | 0.055 | 93.98686251 | doi: 10.1016/j.msea.2021.142499
Cu47Zr47Al6 | 730 | 5e-05 | 0.06 | 99.2671765 | doi: 10.1016/j.msea.2021.142499
Cu47Zr47Al6 | 730 | 5e-05 | 0.065 | 104.569336 | doi: 10.1016/j.msea.2021.142499
Cu47Zr47Al6 | 730 | 5e-05 | 0.07 | 109.8669526 | doi: 10.1016/j.msea.2021.142499
Cu47Zr47Al6 | 730 | 5e-05 | 0.075 | 116.4853743 | doi: 10.1016/j.msea.2021.142499
Cu47Zr47Al6 | 730 | 5e-05 | 0.08 | 120.4750326 | doi: 10.1016/j.msea.2021.142499
Cu47Zr47Al6 | 730 | 5e-05 | 0.085 | 123.1113248 | doi: 10.1016/j.msea.2021.142499
Cu47Zr47Al6 | 730 | 5e-05 | 0.09 | 127.0761901 | doi: 10.1016/j.msea.2021.142499
Cu47Zr47Al6 | 730 | 5e-05 | 0.095 | 128.3916505 | doi: 10.1016/j.msea.2021.142499
Cu47Zr47Al6 | 730 | 5e-05 | 0.1 | 132.3567996 | doi: 10.1016/j.msea.2021.142499
Cu47Zr47Al6 | 730 | 5e-05 | 0.105 | 132.3603913 | doi: 10.1016/j.msea.2021.142499
Cu47Zr47Al6 | 730 | 5e-05 | 0.11 | 133.7126808 | doi: 10.1016/j.msea.2021.142499
Cu47Zr47Al6 | 730 | 5e-05 | 0.115 | 136.360668 | doi: 10.1016/j.msea.2021.142499
Cu47Zr47Al6 | 730 | 5e-05 | 0.12 | 136.3275511 | doi: 10.1016/j.msea.2021.142499
Cu47Zr47Al6 | 730 | 5e-05 | 0.125 | 137.6497719 | doi: 10.1016/j.msea.2021.142499
Cu47Zr47Al6 | 730 | 5e-05 | 0.13 | 140.3280496 | doi: 10.1016/j.msea.2021.142499
Cu47Zr47Al6 | 730 | 5e-05 | 0.135 | 141.6122996 | doi: 10.1016/j.msea.2021.142499
Cu47Zr47Al6 | 730 | 5e-05 | 0.14 | 142.9379632 | doi: 10.1016/j.msea.2021.142499
Cu47Zr47Al6 | 730 | 5e-05 | 0.145 | 144.3025443 | doi: 10.1016/j.msea.2021.142499
Cu47Zr47Al6 | 730 | 5e-05 | 0.15 | 141.6902777 | doi: 10.1016/j.msea.2021.142499
Cu47Zr47Al6 | 730 | 5e-05 | 0.155 | 141.6538214 | doi: 10.1016/j.msea.2021.142499
Cu47Zr47Al6 | 730 | 5e-05 | 0.16 | 141.6616652 | doi: 10.1016/j.msea.2021.142499
Cu47Zr47Al6 | 730 | 5e-05 | 0.165 | 144.2482865 | doi: 10.1016/j.msea.2021.142499
Cu47Zr47Al6 | 730 | 5e-05 | 0.17 | 144.3026697 | doi: 10.1016/j.msea.2021.142499
Cu47Zr47Al6 | 730 | 5e-05 | 0.175 | 145.6402258 | doi: 10.1016/j.msea.2021.142499
Cu47Zr47Al6 | 730 | 5e-05 | 0.18 | 144.1911487 | doi: 10.1016/j.msea.2021.142499
Cu47Zr47Al6 | 730 | 5e-05 | 0.185 | 146.9680399 | doi: 10.1016/j.msea.2021.142499
Cu47Zr47Al6 | 730 | 5e-05 | 0.19 | 149.6175452 | doi: 10.1016/j.msea.2021.142499
Cu47Zr47Al6 | 730 | 5e-05 | 0.195 | 150.973116 | doi: 10.1016/j.msea.2021.142499
Cu47Zr47Al6 | 730 | 5e-05 | 0.2 | 152.2468511 | doi: 10.1016/j.msea.2021.142499
Cu47Zr47Al6 | 730 | 5e-05 | 0.205 | 152.2458617 | doi: 10.1016/j.msea.2021.142499
Cu47Zr47Al6 | 730 | 5e-05 | 0.21 | 152.2569434 | doi: 10.1016/j.msea.2021.142499
Cu47Zr47Al6 | 730 | 5e-05 | 0.215 | 154.8933355 | doi: 10.1016/j.msea.2021.142499
Cu47Zr47Al6 | 730 | 5e-05 | 0.22 | 154.893617 | doi: 10.1016/j.msea.2021.142499
Cu47Zr47Al6 | 730 | 5e-05 | 0.225 | 154.893617 | doi: 10.1016/j.msea.2021.142499
Cu47Zr47Al6 | 730 | 5e-05 | 0.23 | 154.893617 | doi: 10.1016/j.msea.2021.142499
Cu47Zr47Al6 | 730 | 5e-05 | 0.235 | 154.8936816 | doi: 10.1016/j.msea.2021.142499
Cu47Zr47Al6 | 730 | 5e-05 | 0.24 | 157.4661925 | doi: 10.1016/j.msea.2021.142499
Cu47Zr47Al6 | 730 | 5e-05 | 0.245 | 152.3890008 | doi: 10.1016/j.msea.2021.142499
Cu49Zr45Al6 | 708 | 0.001 | 0 | 0 | doi: 10.1016/j.msea.2021.142499
Cu49Zr45Al6 | 708 | 0.001 | 0.02 | 595.5481413 | doi: 10.1016/j.msea.2021.142499
Cu49Zr45Al6 | 708 | 0.001 | 0.025 | 746.1308457 | doi: 10.1016/j.msea.2021.142499
Cu49Zr45Al6 | 708 | 0.001 | 0.03 | 899.7440625 | doi: 10.1016/j.msea.2021.142499
Cu49Zr45Al6 | 708 | 0.001 | 0.035 | 991.1408159 | doi: 10.1016/j.msea.2021.142499
Cu49Zr45Al6 | 708 | 0.001 | 0.04 | 1032.823176 | doi: 10.1016/j.msea.2021.142499
Cu49Zr45Al6 | 708 | 0.001 | 0.045 | 1030.306741 | doi: 10.1016/j.msea.2021.142499
Cu49Zr45Al6 | 708 | 0.001 | 0.05 | 982.8111591 | doi: 10.1016/j.msea.2021.142499
Cu49Zr45Al6 | 708 | 0.001 | 0.055 | 924.3210514 | doi: 10.1016/j.msea.2021.142499
Cu49Zr45Al6 | 708 | 0.001 | 0.06 | 877.6210934 | doi: 10.1016/j.msea.2021.142499
Cu49Zr45Al6 | 708 | 0.001 | 0.065 | 842.2984817 | doi: 10.1016/j.msea.2021.142499
Cu49Zr45Al6 | 708 | 0.001 | 0.07 | 812.1688656 | doi: 10.1016/j.msea.2021.142499
Cu49Zr45Al6 | 708 | 0.001 | 0.075 | 804.3922103 | doi: 10.1016/j.msea.2021.142499
Cu49Zr45Al6 | 708 | 0.001 | 0.08 | 793.4700856 | doi: 10.1016/j.msea.2021.142499
Cu49Zr45Al6 | 708 | 0.001 | 0.085 | 789.5553999 | doi: 10.1016/j.msea.2021.142499
Cu49Zr45Al6 | 708 | 0.001 | 0.09 | 773.1081544 | doi: 10.1016/j.msea.2021.142499
Cu49Zr45Al6 | 708 | 0.001 | 0.095 | 783.0515467 | doi: 10.1016/j.msea.2021.142499
Cu49Zr45Al6 | 708 | 0.001 | 0.1 | 778.5172723 | doi: 10.1016/j.msea.2021.142499
Cu49Zr45Al6 | 708 | 0.001 | 0.105 | 762.0714963 | doi: 10.1016/j.msea.2021.142499
Cu49Zr45Al6 | 708 | 0.001 | 0.11 | 755.4504411 | doi: 10.1016/j.msea.2021.142499
Cu49Zr45Al6 | 708 | 0.001 | 0.115 | 747.8076553 | doi: 10.1016/j.msea.2021.142499
Cu49Zr45Al6 | 708 | 0.001 | 0.12 | 751.6089311 | doi: 10.1016/j.msea.2021.142499
Cu49Zr45Al6 | 708 | 0.001 | 0.125 | 750.5654704 | doi: 10.1016/j.msea.2021.142499
Cu49Zr45Al6 | 708 | 0.001 | 0.13 | 748.5787479 | doi: 10.1016/j.msea.2021.142499
Cu49Zr45Al6 | 708 | 0.001 | 0.135 | 743.0982725 | doi: 10.1016/j.msea.2021.142499
Cu49Zr45Al6 | 708 | 0.001 | 0.14 | 739.3280473 | doi: 10.1016/j.msea.2021.142499
Cu49Zr45Al6 | 708 | 0.001 | 0.145 | 746.028003 | doi: 10.1016/j.msea.2021.142499
Cu49Zr45Al6 | 708 | 0.001 | 0.15 | 745.5835919 | doi: 10.1016/j.msea.2021.142499
Cu49Zr45Al6 | 708 | 0.001 | 0.155 | 741.438701 | doi: 10.1016/j.msea.2021.142499
Cu49Zr45Al6 | 708 | 0.001 | 0.16 | 731.8490907 | doi: 10.1016/j.msea.2021.142499
Cu49Zr45Al6 | 708 | 0.001 | 0.165 | 732.4543361 | doi: 10.1016/j.msea.2021.142499
Cu49Zr45Al6 | 708 | 0.001 | 0.17 | 736.2264283 | doi: 10.1016/j.msea.2021.142499
Cu49Zr45Al6 | 708 | 0.001 | 0.175 | 740.7800919 | doi: 10.1016/j.msea.2021.142499
Cu49Zr45Al6 | 708 | 0.001 | 0.18 | 736.4063072 | doi: 10.1016/j.msea.2021.142499
Cu49Zr45Al6 | 708 | 0.001 | 0.185 | 734.5932669 | doi: 10.1016/j.msea.2021.142499
Cu49Zr45Al6 | 708 | 0.001 | 0.19 | 727.9921883 | doi: 10.1016/j.msea.2021.142499
Cu49Zr45Al6 | 708 | 0.001 | 0.195 | 732.4349458 | doi: 10.1016/j.msea.2021.142499
Cu49Zr45Al6 | 708 | 0.001 | 0.2 | 728.1996814 | doi: 10.1016/j.msea.2021.142499
Cu49Zr45Al6 | 708 | 0.001 | 0.205 | 726.9774704 | doi: 10.1016/j.msea.2021.142499
Cu49Zr45Al6 | 708 | 0.001 | 0.21 | 731.2171126 | doi: 10.1016/j.msea.2021.142499
Cu49Zr45Al6 | 708 | 0.001 | 0.215 | 724.3920866 | doi: 10.1016/j.msea.2021.142499
Cu49Zr45Al6 | 708 | 0.001 | 0.22 | 722.8560385 | doi: 10.1016/j.msea.2021.142499
Cu49Zr45Al6 | 708 | 0.001 | 0.225 | 723.0973331 | doi: 10.1016/j.msea.2021.142499
Cu49Zr45Al6 | 708 | 0.001 | 0.23 | 726.2591672 | doi: 10.1016/j.msea.2021.142499
Cu49Zr45Al6 | 708 | 0.001 | 0.235 | 724.1551006 | doi: 10.1016/j.msea.2021.142499
Cu49Zr45Al6 | 708 | 0.001 | 0.24 | 718.7407308 | doi: 10.1016/j.msea.2021.142499
Cu49Zr45Al6 | 708 | 0.001 | 0.245 | 726.4208428 | doi: 10.1016/j.msea.2021.142499
Cu49Zr45Al6 | 708 | 0.0003 | 0 | 0 | doi: 10.1016/j.msea.2021.142499
Cu49Zr45Al6 | 708 | 0.0003 | 0.02 | 594.3016909 | doi: 10.1016/j.msea.2021.142499
Cu49Zr45Al6 | 708 | 0.0003 | 0.025 | 718.7470025 | doi: 10.1016/j.msea.2021.142499
Cu49Zr45Al6 | 708 | 0.0003 | 0.03 | 822.3630688 | doi: 10.1016/j.msea.2021.142499
Cu49Zr45Al6 | 708 | 0.0003 | 0.035 | 875.1476053 | doi: 10.1016/j.msea.2021.142499
Cu49Zr45Al6 | 708 | 0.0003 | 0.04 | 903.8349529 | doi: 10.1016/j.msea.2021.142499
Cu49Zr45Al6 | 708 | 0.0003 | 0.045 | 883.0133785 | doi: 10.1016/j.msea.2021.142499
Cu49Zr45Al6 | 708 | 0.0003 | 0.05 | 838.901422 | doi: 10.1016/j.msea.2021.142499
Cu49Zr45Al6 | 708 | 0.0003 | 0.055 | 795.1262531 | doi: 10.1016/j.msea.2021.142499
Cu49Zr45Al6 | 708 | 0.0003 | 0.06 | 762.2908663 | doi: 10.1016/j.msea.2021.142499
Cu49Zr45Al6 | 708 | 0.0003 | 0.065 | 741.7010135 | doi: 10.1016/j.msea.2021.142499
Cu49Zr45Al6 | 708 | 0.0003 | 0.07 | 717.9808862 | doi: 10.1016/j.msea.2021.142499
Cu49Zr45Al6 | 708 | 0.0003 | 0.075 | 702.3310153 | doi: 10.1016/j.msea.2021.142499
Cu49Zr45Al6 | 708 | 0.0003 | 0.08 | 692.5992564 | doi: 10.1016/j.msea.2021.142499
Cu49Zr45Al6 | 708 | 0.0003 | 0.085 | 701.0912812 | doi: 10.1016/j.msea.2021.142499
Cu49Zr45Al6 | 708 | 0.0003 | 0.09 | 693.9782003 | doi: 10.1016/j.msea.2021.142499
Cu49Zr45Al6 | 708 | 0.0003 | 0.095 | 692.8613017 | doi: 10.1016/j.msea.2021.142499
Cu49Zr45Al6 | 708 | 0.0003 | 0.1 | 689.1964229 | doi: 10.1016/j.msea.2021.142499
Cu49Zr45Al6 | 708 | 0.0003 | 0.105 | 687.6073435 | doi: 10.1016/j.msea.2021.142499
Cu49Zr45Al6 | 708 | 0.0003 | 0.11 | 688.3176881 | doi: 10.1016/j.msea.2021.142499
Cu49Zr45Al6 | 708 | 0.0003 | 0.115 | 690.2811025 | doi: 10.1016/j.msea.2021.142499
Cu49Zr45Al6 | 708 | 0.0003 | 0.12 | 688.0053642 | doi: 10.1016/j.msea.2021.142499
Cu49Zr45Al6 | 708 | 0.0003 | 0.125 | 680.7956355 | doi: 10.1016/j.msea.2021.142499
Cu49Zr45Al6 | 708 | 0.0003 | 0.13 | 681.2375319 | doi: 10.1016/j.msea.2021.142499
Cu49Zr45Al6 | 708 | 0.0003 | 0.135 | 678.9641715 | doi: 10.1016/j.msea.2021.142499
Cu49Zr45Al6 | 708 | 0.0003 | 0.14 | 685.4991223 | doi: 10.1016/j.msea.2021.142499
Cu49Zr45Al6 | 708 | 0.0003 | 0.145 | 682.7008279 | doi: 10.1016/j.msea.2021.142499
Cu49Zr45Al6 | 708 | 0.0003 | 0.15 | 682.6773419 | doi: 10.1016/j.msea.2021.142499
Cu49Zr45Al6 | 708 | 0.0003 | 0.155 | 678.1333991 | doi: 10.1016/j.msea.2021.142499
Cu49Zr45Al6 | 708 | 0.0003 | 0.16 | 681.7147669 | doi: 10.1016/j.msea.2021.142499
Cu49Zr45Al6 | 708 | 0.0003 | 0.165 | 672.3355319 | doi: 10.1016/j.msea.2021.142499
Cu49Zr45Al6 | 708 | 0.0003 | 0.17 | 680.3405666 | doi: 10.1016/j.msea.2021.142499
Cu49Zr45Al6 | 708 | 0.0003 | 0.175 | 683.4600556 | doi: 10.1016/j.msea.2021.142499
Cu49Zr45Al6 | 708 | 0.0003 | 0.18 | 675.4964476 | doi: 10.1016/j.msea.2021.142499
Cu49Zr45Al6 | 708 | 0.0003 | 0.185 | 681.3442829 | doi: 10.1016/j.msea.2021.142499
Cu49Zr45Al6 | 708 | 0.0003 | 0.19 | 673.9112375 | doi: 10.1016/j.msea.2021.142499
Cu49Zr45Al6 | 708 | 0.0003 | 0.195 | 673.7499101 | doi: 10.1016/j.msea.2021.142499
Cu49Zr45Al6 | 708 | 0.0003 | 0.2 | 675.9478124 | doi: 10.1016/j.msea.2021.142499
Cu49Zr45Al6 | 708 | 0.0003 | 0.205 | 675.3711289 | doi: 10.1016/j.msea.2021.142499
Cu49Zr45Al6 | 708 | 0.0003 | 0.21 | 678.2261144 | doi: 10.1016/j.msea.2021.142499
Cu49Zr45Al6 | 708 | 0.0003 | 0.215 | 673.0166851 | doi: 10.1016/j.msea.2021.142499
Cu49Zr45Al6 | 708 | 0.0003 | 0.22 | 668.2932907 | doi: 10.1016/j.msea.2021.142499
Cu49Zr45Al6 | 708 | 0.0003 | 0.225 | 671.3614876 | doi: 10.1016/j.msea.2021.142499
Cu49Zr45Al6 | 708 | 0.0003 | 0.23 | 664.9890717 | doi: 10.1016/j.msea.2021.142499
Cu49Zr45Al6 | 708 | 0.0003 | 0.235 | 672.5060755 | doi: 10.1016/j.msea.2021.142499
Cu49Zr45Al6 | 708 | 0.0003 | 0.24 | 671.6151573 | doi: 10.1016/j.msea.2021.142499
Cu49Zr45Al6 | 708 | 0.0003 | 0.245 | 668.1422432 | doi: 10.1016/j.msea.2021.142499
Cu49Zr45Al6 | 708 | 0.0001 | 0 | 0 | doi: 10.1016/j.msea.2021.142499
Cu49Zr45Al6 | 708 | 0.0001 | 0.02 | 509.0817747 | doi: 10.1016/j.msea.2021.142499
Cu49Zr45Al6 | 708 | 0.0001 | 0.025 | 594.7243088 | doi: 10.1016/j.msea.2021.142499
Cu49Zr45Al6 | 708 | 0.0001 | 0.03 | 642.8907699 | doi: 10.1016/j.msea.2021.142499
Cu49Zr45Al6 | 708 | 0.0001 | 0.035 | 667.3241185 | doi: 10.1016/j.msea.2021.142499
Cu49Zr45Al6 | 708 | 0.0001 | 0.04 | 656.4895095 | doi: 10.1016/j.msea.2021.142499
Cu49Zr45Al6 | 708 | 0.0001 | 0.045 | 642.4022584 | doi: 10.1016/j.msea.2021.142499
Cu49Zr45Al6 | 708 | 0.0001 | 0.05 | 629.5490654 | doi: 10.1016/j.msea.2021.142499
Cu49Zr45Al6 | 708 | 0.0001 | 0.055 | 621.2139797 | doi: 10.1016/j.msea.2021.142499
Cu49Zr45Al6 | 708 | 0.0001 | 0.06 | 613.4022685 | doi: 10.1016/j.msea.2021.142499
Cu49Zr45Al6 | 708 | 0.0001 | 0.065 | 611.4845159 | doi: 10.1016/j.msea.2021.142499
Cu49Zr45Al6 | 708 | 0.0001 | 0.07 | 609.786717 | doi: 10.1016/j.msea.2021.142499
Cu49Zr45Al6 | 708 | 0.0001 | 0.075 | 605.1131619 | doi: 10.1016/j.msea.2021.142499
Cu49Zr45Al6 | 708 | 0.0001 | 0.08 | 610.8523363 | doi: 10.1016/j.msea.2021.142499
Cu49Zr45Al6 | 708 | 0.0001 | 0.085 | 608.4165319 | doi: 10.1016/j.msea.2021.142499
Cu49Zr45Al6 | 708 | 0.0001 | 0.09 | 606.806924 | doi: 10.1016/j.msea.2021.142499
Cu49Zr45Al6 | 708 | 0.0001 | 0.095 | 603.3070924 | doi: 10.1016/j.msea.2021.142499
Cu49Zr45Al6 | 708 | 0.0001 | 0.1 | 607.1282786 | doi: 10.1016/j.msea.2021.142499
Cu49Zr45Al6 | 708 | 0.0001 | 0.105 | 604.9487955 | doi: 10.1016/j.msea.2021.142499
Cu49Zr45Al6 | 708 | 0.0001 | 0.11 | 603.327954 | doi: 10.1016/j.msea.2021.142499
Cu49Zr45Al6 | 708 | 0.0001 | 0.115 | 607.6779157 | doi: 10.1016/j.msea.2021.142499
Cu49Zr45Al6 | 708 | 0.0001 | 0.12 | 606.0995695 | doi: 10.1016/j.msea.2021.142499
Cu49Zr45Al6 | 708 | 0.0001 | 0.125 | 607.769978 | doi: 10.1016/j.msea.2021.142499
Cu49Zr45Al6 | 708 | 0.0001 | 0.13 | 598.055871 | doi: 10.1016/j.msea.2021.142499
Cu49Zr45Al6 | 708 | 0.0001 | 0.135 | 599.1610464 | doi: 10.1016/j.msea.2021.142499
Cu49Zr45Al6 | 708 | 0.0001 | 0.14 | 598.6345506 | doi: 10.1016/j.msea.2021.142499
Cu49Zr45Al6 | 708 | 0.0001 | 0.145 | 603.3445507 | doi: 10.1016/j.msea.2021.142499
Cu49Zr45Al6 | 708 | 0.0001 | 0.15 | 607.2685169 | doi: 10.1016/j.msea.2021.142499
Cu49Zr45Al6 | 708 | 0.0001 | 0.155 | 610.5863655 | doi: 10.1016/j.msea.2021.142499
Cu49Zr45Al6 | 708 | 0.0001 | 0.16 | 607.1403068 | doi: 10.1016/j.msea.2021.142499
Cu49Zr45Al6 | 708 | 0.0001 | 0.165 | 605.2052515 | doi: 10.1016/j.msea.2021.142499
Cu49Zr45Al6 | 708 | 0.0001 | 0.17 | 606.8436614 | doi: 10.1016/j.msea.2021.142499
Cu49Zr45Al6 | 708 | 0.0001 | 0.175 | 606.422162 | doi: 10.1016/j.msea.2021.142499
Cu49Zr45Al6 | 708 | 0.0001 | 0.18 | 609.1733111 | doi: 10.1016/j.msea.2021.142499
Cu49Zr45Al6 | 708 | 0.0001 | 0.185 | 610.0975249 | doi: 10.1016/j.msea.2021.142499
Cu49Zr45Al6 | 708 | 0.0001 | 0.19 | 604.9286017 | doi: 10.1016/j.msea.2021.142499
Cu49Zr45Al6 | 708 | 0.0001 | 0.195 | 606.0948833 | doi: 10.1016/j.msea.2021.142499
Cu49Zr45Al6 | 708 | 0.0001 | 0.2 | 603.2420122 | doi: 10.1016/j.msea.2021.142499
Cu49Zr45Al6 | 708 | 0.0001 | 0.205 | 605.5086275 | doi: 10.1016/j.msea.2021.142499
Cu49Zr45Al6 | 708 | 0.0001 | 0.21 | 605.6655439 | doi: 10.1016/j.msea.2021.142499
Cu49Zr45Al6 | 708 | 0.0001 | 0.215 | 608.8527552 | doi: 10.1016/j.msea.2021.142499
Cu49Zr45Al6 | 708 | 0.0001 | 0.22 | 607.6382986 | doi: 10.1016/j.msea.2021.142499
Cu49Zr45Al6 | 708 | 0.0001 | 0.225 | 609.4503158 | doi: 10.1016/j.msea.2021.142499
Cu49Zr45Al6 | 708 | 0.0001 | 0.23 | 601.0013873 | doi: 10.1016/j.msea.2021.142499
Cu49Zr45Al6 | 708 | 0.0001 | 0.235 | 604.6964042 | doi: 10.1016/j.msea.2021.142499
Cu49Zr45Al6 | 708 | 0.0001 | 0.24 | 606.8389982 | doi: 10.1016/j.msea.2021.142499
Cu49Zr45Al6 | 708 | 0.0001 | 0.245 | 604.5068022 | doi: 10.1016/j.msea.2021.142499
Cu49Zr45Al6 | 708 | 3e-05 | 0 | 0 | doi: 10.1016/j.msea.2021.142499
Cu49Zr45Al6 | 708 | 3e-05 | 0.02 | 118.4127938 | doi: 10.1016/j.msea.2021.142499
Cu49Zr45Al6 | 708 | 3e-05 | 0.025 | 153.5129882 | doi: 10.1016/j.msea.2021.142499
Cu49Zr45Al6 | 708 | 3e-05 | 0.03 | 161.5576488 | doi: 10.1016/j.msea.2021.142499
Cu49Zr45Al6 | 708 | 3e-05 | 0.035 | 170.6442381 | doi: 10.1016/j.msea.2021.142499
Cu49Zr45Al6 | 708 | 3e-05 | 0.04 | 183.604237 | doi: 10.1016/j.msea.2021.142499
Cu49Zr45Al6 | 708 | 3e-05 | 0.045 | 185.5544184 | doi: 10.1016/j.msea.2021.142499
Cu49Zr45Al6 | 708 | 3e-05 | 0.05 | 191.3399458 | doi: 10.1016/j.msea.2021.142499
Cu49Zr45Al6 | 708 | 3e-05 | 0.055 | 190.1406046 | doi: 10.1016/j.msea.2021.142499
Cu49Zr45Al6 | 708 | 3e-05 | 0.06 | 199.0687754 | doi: 10.1016/j.msea.2021.142499
Cu49Zr45Al6 | 708 | 3e-05 | 0.065 | 203.2893017 | doi: 10.1016/j.msea.2021.142499
Cu49Zr45Al6 | 708 | 3e-05 | 0.07 | 209.7858165 | doi: 10.1016/j.msea.2021.142499
Cu49Zr45Al6 | 708 | 3e-05 | 0.075 | 209.3489773 | doi: 10.1016/j.msea.2021.142499
Cu49Zr45Al6 | 708 | 3e-05 | 0.08 | 213.2907521 | doi: 10.1016/j.msea.2021.142499
Cu49Zr45Al6 | 708 | 3e-05 | 0.085 | 215.5698995 | doi: 10.1016/j.msea.2021.142499
Cu49Zr45Al6 | 708 | 3e-05 | 0.09 | 217.2140149 | doi: 10.1016/j.msea.2021.142499
Cu49Zr45Al6 | 708 | 3e-05 | 0.095 | 220.8898484 | doi: 10.1016/j.msea.2021.142499
Cu49Zr45Al6 | 708 | 3e-05 | 0.1 | 225.6887222 | doi: 10.1016/j.msea.2021.142499
Cu49Zr45Al6 | 708 | 3e-05 | 0.105 | 226.6260211 | doi: 10.1016/j.msea.2021.142499
Cu49Zr45Al6 | 708 | 3e-05 | 0.11 | 228.29357 | doi: 10.1016/j.msea.2021.142499
Cu49Zr45Al6 | 708 | 3e-05 | 0.115 | 227.4231094 | doi: 10.1016/j.msea.2021.142499
Cu49Zr45Al6 | 708 | 3e-05 | 0.12 | 237.6815681 | doi: 10.1016/j.msea.2021.142499
Cu49Zr45Al6 | 708 | 3e-05 | 0.125 | 233.2576247 | doi: 10.1016/j.msea.2021.142499
Cu49Zr45Al6 | 708 | 3e-05 | 0.13 | 238.8220852 | doi: 10.1016/j.msea.2021.142499
Cu49Zr45Al6 | 708 | 3e-05 | 0.135 | 238.0348175 | doi: 10.1016/j.msea.2021.142499
Cu49Zr45Al6 | 708 | 3e-05 | 0.14 | 236.9011136 | doi: 10.1016/j.msea.2021.142499
Cu49Zr45Al6 | 708 | 3e-05 | 0.145 | 240.4992612 | doi: 10.1016/j.msea.2021.142499
Cu49Zr45Al6 | 708 | 3e-05 | 0.15 | 248.676229 | doi: 10.1016/j.msea.2021.142499
Cu49Zr45Al6 | 708 | 3e-05 | 0.155 | 247.5824263 | doi: 10.1016/j.msea.2021.142499
Cu49Zr45Al6 | 708 | 3e-05 | 0.16 | 244.1720895 | doi: 10.1016/j.msea.2021.142499
Cu49Zr45Al6 | 708 | 3e-05 | 0.165 | 246.7496582 | doi: 10.1016/j.msea.2021.142499
Cu49Zr45Al6 | 708 | 3e-05 | 0.17 | 250.5638527 | doi: 10.1016/j.msea.2021.142499
Cu49Zr45Al6 | 708 | 3e-05 | 0.175 | 245.5831928 | doi: 10.1016/j.msea.2021.142499
Cu49Zr45Al6 | 708 | 3e-05 | 0.18 | 250.6899056 | doi: 10.1016/j.msea.2021.142499
Cu49Zr45Al6 | 708 | 3e-05 | 0.185 | 253.0000228 | doi: 10.1016/j.msea.2021.142499
Cu49Zr45Al6 | 708 | 3e-05 | 0.19 | 255.2424138 | doi: 10.1016/j.msea.2021.142499
Cu49Zr45Al6 | 708 | 3e-05 | 0.195 | 254.4322349 | doi: 10.1016/j.msea.2021.142499
Cu49Zr45Al6 | 708 | 3e-05 | 0.2 | 255.1049184 | doi: 10.1016/j.msea.2021.142499
Cu49Zr45Al6 | 708 | 3e-05 | 0.205 | 259.447675 | doi: 10.1016/j.msea.2021.142499
Cu49Zr45Al6 | 708 | 3e-05 | 0.21 | 260.8792332 | doi: 10.1016/j.msea.2021.142499
Cu49Zr45Al6 | 708 | 3e-05 | 0.215 | 259.1804151 | doi: 10.1016/j.msea.2021.142499
Cu49Zr45Al6 | 708 | 3e-05 | 0.22 | 255.8159726 | doi: 10.1016/j.msea.2021.142499
Cu49Zr45Al6 | 708 | 3e-05 | 0.225 | 260.7571657 | doi: 10.1016/j.msea.2021.142499
Cu49Zr45Al6 | 708 | 3e-05 | 0.23 | 250.4118897 | doi: 10.1016/j.msea.2021.142499
Cu49Zr45Al6 | 708 | 3e-05 | 0.235 | 260.2520559 | doi: 10.1016/j.msea.2021.142499
Cu49Zr45Al6 | 708 | 3e-05 | 0.24 | 268.570619 | doi: 10.1016/j.msea.2021.142499
Cu49Zr45Al6 | 708 | 3e-05 | 0.245 | 264.0034189 | doi: 10.1016/j.msea.2021.142499
Cu49Zr45Al6 | 738 | 0.003 | 0 | 0 | doi: 10.1016/j.msea.2021.142499
Cu49Zr45Al6 | 738 | 0.003 | 0.02 | 748.670132 | doi: 10.1016/j.msea.2021.142499
Cu49Zr45Al6 | 738 | 0.003 | 0.025 | 906.0050448 | doi: 10.1016/j.msea.2021.142499
Cu49Zr45Al6 | 738 | 0.003 | 0.03 | 1034.031792 | doi: 10.1016/j.msea.2021.142499
Cu49Zr45Al6 | 738 | 0.003 | 0.035 | 1127.662074 | doi: 10.1016/j.msea.2021.142499
Cu49Zr45Al6 | 738 | 0.003 | 0.04 | 1159.974257 | doi: 10.1016/j.msea.2021.142499
Cu49Zr45Al6 | 738 | 0.003 | 0.045 | 1128.081964 | doi: 10.1016/j.msea.2021.142499
Cu49Zr45Al6 | 738 | 0.003 | 0.05 | 1048.562712 | doi: 10.1016/j.msea.2021.142499
Cu49Zr45Al6 | 738 | 0.003 | 0.055 | 950.7407423 | doi: 10.1016/j.msea.2021.142499
Cu49Zr45Al6 | 738 | 0.003 | 0.06 | 872.6422542 | doi: 10.1016/j.msea.2021.142499
Cu49Zr45Al6 | 738 | 0.003 | 0.065 | 828.7236206 | doi: 10.1016/j.msea.2021.142499
Cu49Zr45Al6 | 738 | 0.003 | 0.07 | 797.2217071 | doi: 10.1016/j.msea.2021.142499
Cu49Zr45Al6 | 738 | 0.003 | 0.075 | 769.3427995 | doi: 10.1016/j.msea.2021.142499
Cu49Zr45Al6 | 738 | 0.003 | 0.08 | 758.4365612 | doi: 10.1016/j.msea.2021.142499
Cu49Zr45Al6 | 738 | 0.003 | 0.085 | 756.6570328 | doi: 10.1016/j.msea.2021.142499
Cu49Zr45Al6 | 738 | 0.003 | 0.09 | 766.7175103 | doi: 10.1016/j.msea.2021.142499
Cu49Zr45Al6 | 738 | 0.003 | 0.095 | 751.2117726 | doi: 10.1016/j.msea.2021.142499
Cu49Zr45Al6 | 738 | 0.003 | 0.1 | 746.0019215 | doi: 10.1016/j.msea.2021.142499
Cu49Zr45Al6 | 738 | 0.003 | 0.105 | 747.6293338 | doi: 10.1016/j.msea.2021.142499
Cu49Zr45Al6 | 738 | 0.003 | 0.11 | 741.9049498 | doi: 10.1016/j.msea.2021.142499
Cu49Zr45Al6 | 738 | 0.003 | 0.115 | 737.3059223 | doi: 10.1016/j.msea.2021.142499
Cu49Zr45Al6 | 738 | 0.003 | 0.12 | 740.740798 | doi: 10.1016/j.msea.2021.142499
Cu49Zr45Al6 | 738 | 0.003 | 0.125 | 745.2374076 | doi: 10.1016/j.msea.2021.142499
Cu49Zr45Al6 | 738 | 0.003 | 0.13 | 737.2685679 | doi: 10.1016/j.msea.2021.142499
Cu49Zr45Al6 | 738 | 0.003 | 0.135 | 736.2937869 | doi: 10.1016/j.msea.2021.142499
Cu49Zr45Al6 | 738 | 0.003 | 0.14 | 731.8282657 | doi: 10.1016/j.msea.2021.142499
Cu49Zr45Al6 | 738 | 0.003 | 0.145 | 729.4506467 | doi: 10.1016/j.msea.2021.142499
Cu49Zr45Al6 | 738 | 0.003 | 0.15 | 722.7175323 | doi: 10.1016/j.msea.2021.142499
Cu49Zr45Al6 | 738 | 0.003 | 0.155 | 727.2473771 | doi: 10.1016/j.msea.2021.142499
Cu49Zr45Al6 | 738 | 0.003 | 0.16 | 727.1320134 | doi: 10.1016/j.msea.2021.142499
Cu49Zr45Al6 | 738 | 0.003 | 0.165 | 729.0149486 | doi: 10.1016/j.msea.2021.142499
Cu49Zr45Al6 | 738 | 0.003 | 0.17 | 717.6088697 | doi: 10.1016/j.msea.2021.142499
Cu49Zr45Al6 | 738 | 0.003 | 0.175 | 714.983981 | doi: 10.1016/j.msea.2021.142499
Cu49Zr45Al6 | 738 | 0.003 | 0.18 | 718.2591606 | doi: 10.1016/j.msea.2021.142499
Cu49Zr45Al6 | 738 | 0.003 | 0.185 | 722.8018985 | doi: 10.1016/j.msea.2021.142499
Cu49Zr45Al6 | 738 | 0.003 | 0.19 | 716.5004814 | doi: 10.1016/j.msea.2021.142499
Cu49Zr45Al6 | 738 | 0.003 | 0.195 | 708.8418114 | doi: 10.1016/j.msea.2021.142499
Cu49Zr45Al6 | 738 | 0.003 | 0.2 | 712.5896194 | doi: 10.1016/j.msea.2021.142499
Cu49Zr45Al6 | 738 | 0.003 | 0.205 | 702.963675 | doi: 10.1016/j.msea.2021.142499
Cu49Zr45Al6 | 738 | 0.003 | 0.21 | 706.1585579 | doi: 10.1016/j.msea.2021.142499
Cu49Zr45Al6 | 738 | 0.003 | 0.215 | 704.689329 | doi: 10.1016/j.msea.2021.142499
Cu49Zr45Al6 | 738 | 0.003 | 0.22 | 709.3290354 | doi: 10.1016/j.msea.2021.142499
Cu49Zr45Al6 | 738 | 0.003 | 0.225 | 709.3376947 | doi: 10.1016/j.msea.2021.142499
Cu49Zr45Al6 | 738 | 0.003 | 0.23 | 706.9204812 | doi: 10.1016/j.msea.2021.142499
Cu49Zr45Al6 | 738 | 0.003 | 0.235 | 703.5557888 | doi: 10.1016/j.msea.2021.142499
Cu49Zr45Al6 | 738 | 0.003 | 0.24 | 695.4333611 | doi: 10.1016/j.msea.2021.142499
Cu49Zr45Al6 | 738 | 0.003 | 0.245 | 699.0595112 | doi: 10.1016/j.msea.2021.142499
Cu49Zr45Al6 | 738 | 0.001 | 0 | 0 | doi: 10.1016/j.msea.2021.142499
Cu49Zr45Al6 | 738 | 0.001 | 0.02 | 659.5964265 | doi: 10.1016/j.msea.2021.142499
Cu49Zr45Al6 | 738 | 0.001 | 0.025 | 779.8555732 | doi: 10.1016/j.msea.2021.142499
Cu49Zr45Al6 | 738 | 0.001 | 0.03 | 861.1305717 | doi: 10.1016/j.msea.2021.142499
Cu49Zr45Al6 | 738 | 0.001 | 0.035 | 877.5625818 | doi: 10.1016/j.msea.2021.142499
Cu49Zr45Al6 | 738 | 0.001 | 0.04 | 842.3210555 | doi: 10.1016/j.msea.2021.142499
Cu49Zr45Al6 | 738 | 0.001 | 0.045 | 788.3751531 | doi: 10.1016/j.msea.2021.142499
Cu49Zr45Al6 | 738 | 0.001 | 0.05 | 741.6882808 | doi: 10.1016/j.msea.2021.142499
Cu49Zr45Al6 | 738 | 0.001 | 0.055 | 692.379554 | doi: 10.1016/j.msea.2021.142499
Cu49Zr45Al6 | 738 | 0.001 | 0.06 | 668.0588515 | doi: 10.1016/j.msea.2021.142499
Cu49Zr45Al6 | 738 | 0.001 | 0.065 | 650.576249 | doi: 10.1016/j.msea.2021.142499
Cu49Zr45Al6 | 738 | 0.001 | 0.07 | 641.5843642 | doi: 10.1016/j.msea.2021.142499
Cu49Zr45Al6 | 738 | 0.001 | 0.075 | 638.642813 | doi: 10.1016/j.msea.2021.142499
Cu49Zr45Al6 | 738 | 0.001 | 0.08 | 627.4315402 | doi: 10.1016/j.msea.2021.142499
Cu49Zr45Al6 | 738 | 0.001 | 0.085 | 624.7900309 | doi: 10.1016/j.msea.2021.142499
Cu49Zr45Al6 | 738 | 0.001 | 0.09 | 625.568255 | doi: 10.1016/j.msea.2021.142499
Cu49Zr45Al6 | 738 | 0.001 | 0.095 | 623.8169717 | doi: 10.1016/j.msea.2021.142499
Cu49Zr45Al6 | 738 | 0.001 | 0.1 | 630.4638386 | doi: 10.1016/j.msea.2021.142499
Cu49Zr45Al6 | 738 | 0.001 | 0.105 | 623.9180689 | doi: 10.1016/j.msea.2021.142499
Cu49Zr45Al6 | 738 | 0.001 | 0.11 | 620.1333928 | doi: 10.1016/j.msea.2021.142499
Cu49Zr45Al6 | 738 | 0.001 | 0.115 | 621.6965312 | doi: 10.1016/j.msea.2021.142499
Cu49Zr45Al6 | 738 | 0.001 | 0.12 | 624.8932819 | doi: 10.1016/j.msea.2021.142499
Cu49Zr45Al6 | 738 | 0.001 | 0.125 | 620.5230445 | doi: 10.1016/j.msea.2021.142499
Cu49Zr45Al6 | 738 | 0.001 | 0.13 | 618.8236435 | doi: 10.1016/j.msea.2021.142499
Cu49Zr45Al6 | 738 | 0.001 | 0.135 | 620.31791 | doi: 10.1016/j.msea.2021.142499
Cu49Zr45Al6 | 738 | 0.001 | 0.14 | 612.6519275 | doi: 10.1016/j.msea.2021.142499
Cu49Zr45Al6 | 738 | 0.001 | 0.145 | 606.8974828 | doi: 10.1016/j.msea.2021.142499
Cu49Zr45Al6 | 738 | 0.001 | 0.15 | 615.7987476 | doi: 10.1016/j.msea.2021.142499
Cu49Zr45Al6 | 738 | 0.001 | 0.155 | 606.6034178 | doi: 10.1016/j.msea.2021.142499
Cu49Zr45Al6 | 738 | 0.001 | 0.16 | 611.7597363 | doi: 10.1016/j.msea.2021.142499
Cu49Zr45Al6 | 738 | 0.001 | 0.165 | 612.7003264 | doi: 10.1016/j.msea.2021.142499
Cu49Zr45Al6 | 738 | 0.001 | 0.17 | 610.5419546 | doi: 10.1016/j.msea.2021.142499
Cu49Zr45Al6 | 738 | 0.001 | 0.175 | 605.3542362 | doi: 10.1016/j.msea.2021.142499
Cu49Zr45Al6 | 738 | 0.001 | 0.18 | 610.2149685 | doi: 10.1016/j.msea.2021.142499
Cu49Zr45Al6 | 738 | 0.001 | 0.185 | 604.7629902 | doi: 10.1016/j.msea.2021.142499
Cu49Zr45Al6 | 738 | 0.001 | 0.19 | 606.1234431 | doi: 10.1016/j.msea.2021.142499
Cu49Zr45Al6 | 738 | 0.001 | 0.195 | 599.9577108 | doi: 10.1016/j.msea.2021.142499
Cu49Zr45Al6 | 738 | 0.001 | 0.2 | 600.9660796 | doi: 10.1016/j.msea.2021.142499
Cu49Zr45Al6 | 738 | 0.001 | 0.205 | 600.5754404 | doi: 10.1016/j.msea.2021.142499
Cu49Zr45Al6 | 738 | 0.001 | 0.21 | 601.6091476 | doi: 10.1016/j.msea.2021.142499
Cu49Zr45Al6 | 738 | 0.001 | 0.215 | 598.9269858 | doi: 10.1016/j.msea.2021.142499
Cu49Zr45Al6 | 738 | 0.001 | 0.22 | 603.4835142 | doi: 10.1016/j.msea.2021.142499
Cu49Zr45Al6 | 738 | 0.001 | 0.225 | 599.764556 | doi: 10.1016/j.msea.2021.142499
Cu49Zr45Al6 | 738 | 0.001 | 0.23 | 589.3040405 | doi: 10.1016/j.msea.2021.142499
Cu49Zr45Al6 | 738 | 0.001 | 0.235 | 594.7491174 | doi: 10.1016/j.msea.2021.142499
Cu49Zr45Al6 | 738 | 0.001 | 0.24 | 596.1020401 | doi: 10.1016/j.msea.2021.142499
Cu49Zr45Al6 | 738 | 0.001 | 0.245 | 597.5832078 | doi: 10.1016/j.msea.2021.142499
Cu49Zr45Al6 | 738 | 0.0003 | 0 | 0 | doi: 10.1016/j.msea.2021.142499
Cu49Zr45Al6 | 738 | 0.0003 | 0.02 | 404.777978 | doi: 10.1016/j.msea.2021.142499
Cu49Zr45Al6 | 738 | 0.0003 | 0.025 | 475.9741617 | doi: 10.1016/j.msea.2021.142499
Cu49Zr45Al6 | 738 | 0.0003 | 0.03 | 520.0102226 | doi: 10.1016/j.msea.2021.142499
Cu49Zr45Al6 | 738 | 0.0003 | 0.035 | 533.5694087 | doi: 10.1016/j.msea.2021.142499
Cu49Zr45Al6 | 738 | 0.0003 | 0.04 | 536.0145034 | doi: 10.1016/j.msea.2021.142499
Cu49Zr45Al6 | 738 | 0.0003 | 0.045 | 520.2742358 | doi: 10.1016/j.msea.2021.142499
Cu49Zr45Al6 | 738 | 0.0003 | 0.05 | 504.5738225 | doi: 10.1016/j.msea.2021.142499
Cu49Zr45Al6 | 738 | 0.0003 | 0.055 | 483.9285246 | doi: 10.1016/j.msea.2021.142499
Cu49Zr45Al6 | 738 | 0.0003 | 0.06 | 479.4830094 | doi: 10.1016/j.msea.2021.142499
Cu49Zr45Al6 | 738 | 0.0003 | 0.065 | 470.1738475 | doi: 10.1016/j.msea.2021.142499
Cu49Zr45Al6 | 738 | 0.0003 | 0.07 | 465.3729796 | doi: 10.1016/j.msea.2021.142499
Cu49Zr45Al6 | 738 | 0.0003 | 0.075 | 460.4031053 | doi: 10.1016/j.msea.2021.142499
Cu49Zr45Al6 | 738 | 0.0003 | 0.08 | 460.4081146 | doi: 10.1016/j.msea.2021.142499
Cu49Zr45Al6 | 738 | 0.0003 | 0.085 | 453.3098608 | doi: 10.1016/j.msea.2021.142499
Cu49Zr45Al6 | 738 | 0.0003 | 0.09 | 452.3334158 | doi: 10.1016/j.msea.2021.142499
Cu49Zr45Al6 | 738 | 0.0003 | 0.095 | 455.1286014 | doi: 10.1016/j.msea.2021.142499
Cu49Zr45Al6 | 738 | 0.0003 | 0.1 | 458.1257143 | doi: 10.1016/j.msea.2021.142499
Cu49Zr45Al6 | 738 | 0.0003 | 0.105 | 458.0989727 | doi: 10.1016/j.msea.2021.142499
Cu49Zr45Al6 | 738 | 0.0003 | 0.11 | 454.3886558 | doi: 10.1016/j.msea.2021.142499
Cu49Zr45Al6 | 738 | 0.0003 | 0.115 | 455.1517935 | doi: 10.1016/j.msea.2021.142499
Cu49Zr45Al6 | 738 | 0.0003 | 0.12 | 455.3096064 | doi: 10.1016/j.msea.2021.142499
Cu49Zr45Al6 | 738 | 0.0003 | 0.125 | 446.3649462 | doi: 10.1016/j.msea.2021.142499
Cu49Zr45Al6 | 738 | 0.0003 | 0.13 | 452.5468771 | doi: 10.1016/j.msea.2021.142499
Cu49Zr45Al6 | 738 | 0.0003 | 0.135 | 450.1020388 | doi: 10.1016/j.msea.2021.142499
Cu49Zr45Al6 | 738 | 0.0003 | 0.14 | 449.6749255 | doi: 10.1016/j.msea.2021.142499
Cu49Zr45Al6 | 738 | 0.0003 | 0.145 | 451.9057313 | doi: 10.1016/j.msea.2021.142499
Cu49Zr45Al6 | 738 | 0.0003 | 0.15 | 450.6509589 | doi: 10.1016/j.msea.2021.142499
Cu49Zr45Al6 | 738 | 0.0003 | 0.155 | 439.7311162 | doi: 10.1016/j.msea.2021.142499
Cu49Zr45Al6 | 738 | 0.0003 | 0.16 | 447.2877552 | doi: 10.1016/j.msea.2021.142499
Cu49Zr45Al6 | 738 | 0.0003 | 0.165 | 445.6108489 | doi: 10.1016/j.msea.2021.142499
Cu49Zr45Al6 | 738 | 0.0003 | 0.17 | 445.682876 | doi: 10.1016/j.msea.2021.142499
Cu49Zr45Al6 | 738 | 0.0003 | 0.175 | 441.8831598 | doi: 10.1016/j.msea.2021.142499
Cu49Zr45Al6 | 738 | 0.0003 | 0.18 | 445.2830934 | doi: 10.1016/j.msea.2021.142499
Cu49Zr45Al6 | 738 | 0.0003 | 0.185 | 443.1651054 | doi: 10.1016/j.msea.2021.142499
Cu49Zr45Al6 | 738 | 0.0003 | 0.19 | 435.7734045 | doi: 10.1016/j.msea.2021.142499
Cu49Zr45Al6 | 738 | 0.0003 | 0.195 | 441.0889216 | doi: 10.1016/j.msea.2021.142499
Cu49Zr45Al6 | 738 | 0.0003 | 0.2 | 443.1135121 | doi: 10.1016/j.msea.2021.142499
Cu49Zr45Al6 | 738 | 0.0003 | 0.205 | 443.6633198 | doi: 10.1016/j.msea.2021.142499
Cu49Zr45Al6 | 738 | 0.0003 | 0.21 | 445.81337 | doi: 10.1016/j.msea.2021.142499
Cu49Zr45Al6 | 738 | 0.0003 | 0.215 | 442.1194309 | doi: 10.1016/j.msea.2021.142499
Cu49Zr45Al6 | 738 | 0.0003 | 0.22 | 439.1609863 | doi: 10.1016/j.msea.2021.142499
Cu49Zr45Al6 | 738 | 0.0003 | 0.225 | 442.333649 | doi: 10.1016/j.msea.2021.142499
Cu49Zr45Al6 | 738 | 0.0003 | 0.23 | 441.79364 | doi: 10.1016/j.msea.2021.142499
Cu49Zr45Al6 | 738 | 0.0003 | 0.235 | 440.6998408 | doi: 10.1016/j.msea.2021.142499
Cu49Zr45Al6 | 738 | 0.0003 | 0.24 | 439.4849569 | doi: 10.1016/j.msea.2021.142499
Cu49Zr45Al6 | 738 | 0.0003 | 0.245 | 432.9650964 | doi: 10.1016/j.msea.2021.142499
Cu49Zr45Al6 | 738 | 0.0001 | 0 | 0 | doi: 10.1016/j.msea.2021.142499
Cu49Zr45Al6 | 738 | 0.0001 | 0.02 | 227.7580823 | doi: 10.1016/j.msea.2021.142499
Cu49Zr45Al6 | 738 | 0.0001 | 0.025 | 236.7451125 | doi: 10.1016/j.msea.2021.142499
Cu49Zr45Al6 | 738 | 0.0001 | 0.03 | 236.2046827 | doi: 10.1016/j.msea.2021.142499
Cu49Zr45Al6 | 738 | 0.0001 | 0.035 | 232.0882087 | doi: 10.1016/j.msea.2021.142499
Cu49Zr45Al6 | 738 | 0.0001 | 0.04 | 225.6132509 | doi: 10.1016/j.msea.2021.142499
Cu49Zr45Al6 | 738 | 0.0001 | 0.045 | 215.4922568 | doi: 10.1016/j.msea.2021.142499
Cu49Zr45Al6 | 738 | 0.0001 | 0.05 | 213.8706664 | doi: 10.1016/j.msea.2021.142499
Cu49Zr45Al6 | 738 | 0.0001 | 0.055 | 209.2636496 | doi: 10.1016/j.msea.2021.142499
Cu49Zr45Al6 | 738 | 0.0001 | 0.06 | 207.372093 | doi: 10.1016/j.msea.2021.142499
Cu49Zr45Al6 | 738 | 0.0001 | 0.065 | 205.2077568 | doi: 10.1016/j.msea.2021.142499
Cu49Zr45Al6 | 738 | 0.0001 | 0.07 | 201.8627658 | doi: 10.1016/j.msea.2021.142499
Cu49Zr45Al6 | 738 | 0.0001 | 0.075 | 201.277251 | doi: 10.1016/j.msea.2021.142499
Cu49Zr45Al6 | 738 | 0.0001 | 0.08 | 200.2339063 | doi: 10.1016/j.msea.2021.142499
Cu49Zr45Al6 | 738 | 0.0001 | 0.085 | 199.6660379 | doi: 10.1016/j.msea.2021.142499
Cu49Zr45Al6 | 738 | 0.0001 | 0.09 | 195.0439614 | doi: 10.1016/j.msea.2021.142499
Cu49Zr45Al6 | 738 | 0.0001 | 0.095 | 196.2108295 | doi: 10.1016/j.msea.2021.142499
Cu49Zr45Al6 | 738 | 0.0001 | 0.1 | 195.7710614 | doi: 10.1016/j.msea.2021.142499
Cu49Zr45Al6 | 738 | 0.0001 | 0.105 | 194.0944589 | doi: 10.1016/j.msea.2021.142499
Cu49Zr45Al6 | 738 | 0.0001 | 0.11 | 191.6776666 | doi: 10.1016/j.msea.2021.142499
Cu49Zr45Al6 | 738 | 0.0001 | 0.115 | 191.3404437 | doi: 10.1016/j.msea.2021.142499
Cu49Zr45Al6 | 738 | 0.0001 | 0.12 | 194.0633513 | doi: 10.1016/j.msea.2021.142499
Cu49Zr45Al6 | 738 | 0.0001 | 0.125 | 190.4907567 | doi: 10.1016/j.msea.2021.142499
Cu49Zr45Al6 | 738 | 0.0001 | 0.13 | 194.0440477 | doi: 10.1016/j.msea.2021.142499
Cu49Zr45Al6 | 738 | 0.0001 | 0.135 | 191.8891153 | doi: 10.1016/j.msea.2021.142499
Cu49Zr45Al6 | 738 | 0.0001 | 0.14 | 189.742468 | doi: 10.1016/j.msea.2021.142499
Cu49Zr45Al6 | 738 | 0.0001 | 0.145 | 189.9075327 | doi: 10.1016/j.msea.2021.142499
Cu49Zr45Al6 | 738 | 0.0001 | 0.15 | 188.0928247 | doi: 10.1016/j.msea.2021.142499
Cu49Zr45Al6 | 738 | 0.0001 | 0.155 | 188.2950088 | doi: 10.1016/j.msea.2021.142499
Cu49Zr45Al6 | 738 | 0.0001 | 0.16 | 187.4582514 | doi: 10.1016/j.msea.2021.142499
Cu49Zr45Al6 | 738 | 0.0001 | 0.165 | 186.039456 | doi: 10.1016/j.msea.2021.142499
Cu49Zr45Al6 | 738 | 0.0001 | 0.17 | 187.2599609 | doi: 10.1016/j.msea.2021.142499
Cu49Zr45Al6 | 738 | 0.0001 | 0.175 | 184.6455187 | doi: 10.1016/j.msea.2021.142499
Cu49Zr45Al6 | 738 | 0.0001 | 0.18 | 184.0700681 | doi: 10.1016/j.msea.2021.142499
Cu49Zr45Al6 | 738 | 0.0001 | 0.185 | 183.7314203 | doi: 10.1016/j.msea.2021.142499
Cu49Zr45Al6 | 738 | 0.0001 | 0.19 | 179.9774453 | doi: 10.1016/j.msea.2021.142499
Cu49Zr45Al6 | 738 | 0.0001 | 0.195 | 181.9241567 | doi: 10.1016/j.msea.2021.142499
Cu49Zr45Al6 | 738 | 0.0001 | 0.2 | 179.2750657 | doi: 10.1016/j.msea.2021.142499
Cu49Zr45Al6 | 738 | 0.0001 | 0.205 | 181.1373947 | doi: 10.1016/j.msea.2021.142499
Cu49Zr45Al6 | 738 | 0.0001 | 0.21 | 179.0344378 | doi: 10.1016/j.msea.2021.142499
Cu49Zr45Al6 | 738 | 0.0001 | 0.215 | 180.2302816 | doi: 10.1016/j.msea.2021.142499
Cu49Zr45Al6 | 738 | 0.0001 | 0.22 | 178.7547951 | doi: 10.1016/j.msea.2021.142499
Cu49Zr45Al6 | 738 | 0.0001 | 0.225 | 178.9486211 | doi: 10.1016/j.msea.2021.142499
Cu49Zr45Al6 | 738 | 0.0001 | 0.23 | 175.0429405 | doi: 10.1016/j.msea.2021.142499
Cu49Zr45Al6 | 738 | 0.0001 | 0.235 | 175.0311224 | doi: 10.1016/j.msea.2021.142499
Cu49Zr45Al6 | 738 | 0.0001 | 0.24 | 177.3734459 | doi: 10.1016/j.msea.2021.142499
Cu49Zr45Al6 | 738 | 0.0001 | 0.245 | 174.7648815 | doi: 10.1016/j.msea.2021.142499
Cu49Zr45Al6 | 738 | 3e-05 | 0 | 0 | doi: 10.1016/j.msea.2021.142499
Cu49Zr45Al6 | 738 | 3e-05 | 0.02 | 164.6172278 | doi: 10.1016/j.msea.2021.142499
Cu49Zr45Al6 | 738 | 3e-05 | 0.025 | 160.8577095 | doi: 10.1016/j.msea.2021.142499
Cu49Zr45Al6 | 738 | 3e-05 | 0.03 | 171.3452767 | doi: 10.1016/j.msea.2021.142499
Cu49Zr45Al6 | 738 | 3e-05 | 0.035 | 161.9119268 | doi: 10.1016/j.msea.2021.142499
Cu49Zr45Al6 | 738 | 3e-05 | 0.04 | 165.796069 | doi: 10.1016/j.msea.2021.142499
Cu49Zr45Al6 | 738 | 3e-05 | 0.045 | 171.4489314 | doi: 10.1016/j.msea.2021.142499
Cu49Zr45Al6 | 738 | 3e-05 | 0.05 | 164.4389132 | doi: 10.1016/j.msea.2021.142499
Cu49Zr45Al6 | 738 | 3e-05 | 0.055 | 153.3819117 | doi: 10.1016/j.msea.2021.142499
Cu49Zr45Al6 | 738 | 3e-05 | 0.06 | 156.4018301 | doi: 10.1016/j.msea.2021.142499
Cu49Zr45Al6 | 738 | 3e-05 | 0.065 | 154.4695664 | doi: 10.1016/j.msea.2021.142499
Cu49Zr45Al6 | 738 | 3e-05 | 0.07 | 147.9077379 | doi: 10.1016/j.msea.2021.142499
Cu49Zr45Al6 | 738 | 3e-05 | 0.075 | 140.455863 | doi: 10.1016/j.msea.2021.142499
Cu49Zr45Al6 | 738 | 3e-05 | 0.08 | 120.8040337 | doi: 10.1016/j.msea.2021.142499
Cu49Zr45Al6 | 738 | 3e-05 | 0.085 | 117.2248562 | doi: 10.1016/j.msea.2021.142499
Cu49Zr45Al6 | 738 | 3e-05 | 0.09 | 119.4841741 | doi: 10.1016/j.msea.2021.142499
Cu49Zr45Al6 | 738 | 3e-05 | 0.095 | 119.1886528 | doi: 10.1016/j.msea.2021.142499
Cu49Zr45Al6 | 738 | 3e-05 | 0.1 | 115.0650504 | doi: 10.1016/j.msea.2021.142499
Cu49Zr45Al6 | 738 | 3e-05 | 0.105 | 107.1257975 | doi: 10.1016/j.msea.2021.142499
Cu49Zr45Al6 | 738 | 3e-05 | 0.11 | 111.6240492 | doi: 10.1016/j.msea.2021.142499
Cu49Zr45Al6 | 738 | 3e-05 | 0.115 | 112.758935 | doi: 10.1016/j.msea.2021.142499
Cu49Zr45Al6 | 738 | 3e-05 | 0.12 | 112.3822341 | doi: 10.1016/j.msea.2021.142499
Cu49Zr45Al6 | 738 | 3e-05 | 0.125 | 101.8195586 | doi: 10.1016/j.msea.2021.142499
Cu49Zr45Al6 | 738 | 3e-05 | 0.13 | 103.6999871 | doi: 10.1016/j.msea.2021.142499
Cu49Zr45Al6 | 738 | 3e-05 | 0.135 | 108.2349241 | doi: 10.1016/j.msea.2021.142499
Cu49Zr45Al6 | 738 | 3e-05 | 0.14 | 96.99786724 | doi: 10.1016/j.msea.2021.142499
Cu49Zr45Al6 | 738 | 3e-05 | 0.145 | 104.9491041 | doi: 10.1016/j.msea.2021.142499
Cu49Zr45Al6 | 738 | 3e-05 | 0.15 | 101.3982467 | doi: 10.1016/j.msea.2021.142499
Cu49Zr45Al6 | 738 | 3e-05 | 0.155 | 96.96631771 | doi: 10.1016/j.msea.2021.142499
Cu49Zr45Al6 | 738 | 3e-05 | 0.16 | 99.26458058 | doi: 10.1016/j.msea.2021.142499
Cu49Zr45Al6 | 738 | 3e-05 | 0.165 | 94.701314 | doi: 10.1016/j.msea.2021.142499
Cu49Zr45Al6 | 738 | 3e-05 | 0.17 | 88.93380168 | doi: 10.1016/j.msea.2021.142499
Cu49Zr45Al6 | 738 | 3e-05 | 0.175 | 90.28667618 | doi: 10.1016/j.msea.2021.142499
Cu49Zr45Al6 | 738 | 3e-05 | 0.18 | 94.65266589 | doi: 10.1016/j.msea.2021.142499
Cu49Zr45Al6 | 738 | 3e-05 | 0.185 | 84.11151117 | doi: 10.1016/j.msea.2021.142499
Cu49Zr45Al6 | 738 | 3e-05 | 0.19 | 78.72746618 | doi: 10.1016/j.msea.2021.142499
Cu49Zr45Al6 | 738 | 3e-05 | 0.195 | 84.82541345 | doi: 10.1016/j.msea.2021.142499
Cu49Zr45Al6 | 738 | 3e-05 | 0.2 | 78.92608912 | doi: 10.1016/j.msea.2021.142499
Cu49Zr45Al6 | 738 | 3e-05 | 0.205 | 76.91471743 | doi: 10.1016/j.msea.2021.142499
Cu49Zr45Al6 | 738 | 3e-05 | 0.21 | 72.71346941 | doi: 10.1016/j.msea.2021.142499
Cu49Zr45Al6 | 738 | 3e-05 | 0.215 | 73.35019339 | doi: 10.1016/j.msea.2021.142499
Cu49Zr45Al6 | 738 | 3e-05 | 0.22 | 69.95948693 | doi: 10.1016/j.msea.2021.142499
Cu49Zr45Al6 | 738 | 3e-05 | 0.225 | 72.06209761 | doi: 10.1016/j.msea.2021.142499
Cu49Zr45Al6 | 738 | 3e-05 | 0.23 | 68.04902192 | doi: 10.1016/j.msea.2021.142499
Cu49Zr45Al6 | 738 | 3e-05 | 0.235 | 61.22928534 | doi: 10.1016/j.msea.2021.142499
Cu49Zr45Al6 | 738 | 3e-05 | 0.24 | 60.8250017 | doi: 10.1016/j.msea.2021.142499
Cu49Zr45Al6 | 738 | 3e-05 | 0.245 | 64.26848301 | doi: 10.1016/j.msea.2021.142499